## 2th_fwhm
|  | 2-theta | 2-theta(rad) | fwhm_obs | fwhm_uvw(calc) | delta | delta^2
u | 0.0125344 | 16.6505 | 0.290606 | 0.137451413 | 0.0915225 | -0.04592891 | 0.002109465
v | 0.04145874 | 20.4499 | 0.3569181 | 0.098886349
w | 0.08518725 | 29.1113 | 0.508088 | 0.085140998
|  | 31.5084 | 0.5499253 | 0.072774665
sum(d^2) | 0.002109465 | 33.7492 | 0.5890347 | 0.083787796
|  | 35.8682 | 0.6260182 | 0.083398184
|  | 37.8815 | 0.6611569 | 0.090578749
|  | 39.811 | 0.694833 | 0.08321396
|  | 41.6609 | 0.7271199 | 0.091824114
|  | 43.4518 | 0.758377 | 0.085154499
|  | 46.862 | 0.8178962 | 0.085514122
|  | 48.4974 | 0.8464393 | 0.083184169
|  | 50.0931 | 0.8742895 | 0.085122046
|  | 51.6531 | 0.9015167 | 0.085847057
|  | 53.1778 | 0.9281277 | 0.085178436
|  | 54.674 | 0.9542413 | 0.086032539
|  | 56.1422 | 0.9798662 | 0.086274743
|  | 57.5869 | 1.005081 | 0.086144016
|  | 59.0079 | 1.029882 | 0.087146544
|  | 60.4087 | 1.054331 | 0.087710518
|  | 61.7881 | 1.078406 | 0.086318772
|  | 63.1531 | 1.10223 | 0.091997675
|  | 64.5004 | 1.125744 | 0.090014963
|  | 65.8336 | 1.149013 | 0.09393269
|  | 69.7539 | 1.217435 | 0.092820035
|  | 71.0362 | 1.239816 | 0.0946401
|  | 72.3099 | 1.262046 | 0.094467823
|  | 73.5745 | 1.284117 | 0.097241558
|  | 74.8326 | 1.306075 | 0.094506853
|  | 76.0817 | 1.327876 | 0.107511614
|  | 77.3243 | 1.349564 | 0.098825513
|  | 78.5619 | 1.371164 | 0.098995434
|  | 81.0189 | 1.414047 | 0.102261395
|  | 82.2406 | 1.435369 | 0.102635668
|  | 83.4594 | 1.456641 | 0.099723249
|  | 84.6771 | 1.477894 | 0.10784511
|  | 85.8988 | 1.499217 | 0.110132129
|  | 87.1002 | 1.520185 | 0.106984746
|  | 89.523 | 1.562471 | 0.111276919
|  | 90.7306 | 1.583548 | 0.11490004
|  | 91.939 | 1.604638 | 0.114880269
|  | 93.1511 | 1.625793 | 0.123109889
|  | 94.3616 | 1.646921 | 0.119971044
|  | 95.5765 | 1.668125 | 0.121606497
|  | 96.7943 | 1.689379 | 0.120713038
|  | 98.0115 | 1.710623 | 0.127014544
|  | 99.2336 | 1.731953 | 0.129684881
|  | 101.695 | 1.774913 | 0.129892316
|  | 102.934 | 1.796537 | 0.137915409
|  | 104.178 | 1.818249 | 0.131590618
|  | 105.428 | 1.840066 | 0.135916581
|  | 106.685 | 1.862005 | 0.143998232
|  | 109.228 | 1.906388 | 0.145214607
|  | 110.514 | 1.928833 | 0.146791636
|  | 113.121 | 1.974334 | 0.157292373
|  | 114.441 | 1.997372 | 0.159173505
|  | 115.776 | 2.020672 | 0.15677055
|  | 117.128 | 2.044269 | 0.165437086
|  | 118.498 | 2.06818 | 0.169244849
|  | 119.884 | 2.092371 | 0.167227006
|  | 121.284 | 2.116805 | 0.182530843
|  | 122.714 | 2.141763 | 0.182880067
|  | 124.162 | 2.167036 | 0.19354287
|  | 125.635 | 2.192744 | 0.192571986
|  | 127.138 | 2.218977 | 0.199490353
|  | 128.668 | 2.24568 | 0.195383152
|  | 131.842 | 2.301077 | 0.232388416
|  | 133.482 | 2.3297 | 0.231832481
|  | 135.172 | 2.359196 | 0.247208413
|  | 136.919 | 2.389687 | 0.253818723
|  | 138.721 | 2.421138 | 0.246689952
|  | 140.586 | 2.453689 | 0.26883093
|  | 142.532 | 2.487653 | 0.287651053
|  | 144.571 | 2.52324 | 0.288103663
|  | 146.708 | 2.560538 | 0.312967217
|  | 148.985 | 2.600279 | 0.352971177