## 4.1_solver_linear_fit
Fitting a straight line y = m*x + c |  |  | x | yobs | ycalc | yobs-ycalc | (yobs-ycalc)^2
|  |  | 1 | 2
m | 1 |  | 2 | 5
c | 1 |  | 3 | 10
|  |  | 4 | 18
sum(yobs-ycalc)^2
gradient | 5.3 | -4.5 | intercept
sig(m) | 0.7937254 | 2.173707 | sig(intercept)
r^2 | 0.9570698 | 1.774824 | s(y)
F | 44.5873 | 2 | deg of freedom
regression ss | 140.45 | 6.3 | residual ss
Instructions
1. Use solver to fit data using function ycalc=mx+c by minimising the blue cell $B$5 by refining the yellow cells $B$2 and $B$3.
2. Plot your results. Suggest using blue points for yobs, red line for ycalc and pink line for (yobs-ycalc). This is a common Rietveld colour scheme and used in all other sheets.
3. Compare your fit to the "chart/add trendline" function built into excel.
4. Compare your fit to Excel's built in "LINEST(y's,x's,c_offset_nonzero_T/F,report_stats_T/F)" linear regression array function.
5. For LINEST, delete all the values in the pink boxes. In the top left pink box type the formula: "=LINEST(E2:E5,D2:D5,TRUE,TRUE)". Then highlight all the pink boxes. Then in the formula bar click "ctrl-shift-enter". Excel
then performs linear regression. Lots of websites have more detail. Try, for example, https://www.colby.edu/chemistry/PChem/notes/linest.pdf.
6. residual ss should be the same as your sum(yobs-ycalc)^2.
7. Fisher F statistic allows you to e.g. test whether data are statistically different to randomly scattered values with zero slope.
8. regression ss is sum(yfit-yav)^2 and r^2 = (regression ss)/(total ss)
9. You can get an equivalent fuller report by using "Data/Data Analysis/Regression"

## 4.1_linear_fit_answer
Fitting a straight line y = m*x + c |  |  | x | yobs | ycalc | yobs-ycalc | (yobs-ycalc)^2
|  |  | 1 | 2 | 0.7999987 | 1.200001 | 1.440003
m | 5.299999 |  | 2 | 5 | 6.099998 | -1.099998 | 1.209995
c | -4.5 |  | 3 | 10 | 11.4 | -1.399997 | 1.959991
|  |  | 4 | 18 | 16.7 | 1.300004 | 1.69001
sum(yobs-ycalc)^2 | 6.3
SUMMARY OUTPUT
gradient | 5.3 | -4.5 | intercept |  | Regression Statistics
sig(m) | 0.7937254 | 2.173707 | sig(intercept) |  | Multiple R | 0.9782995
r^2 | 0.9570698 | 1.774824 | s(y) |  | R Square | 0.9570698
F | 44.5873 | 2 | deg of freedom |  | Adjusted R Square | 0.9356048
regression ss | 140.45 | 6.3 | residual ss |  | Standard Error | 1.774824
[5 empty] | Observations | 4
ANOVA
[6 empty] | df | SS | MS | F | Significance F
[5 empty] | Regression | 1 | 140.45 | 140.45 | 44.5873 | 0.02170053
[5 empty] | Residual | 2 | 6.3 | 3.15
[5 empty] | Total | 3 | 146.75
[6 empty] | Coefficients | Standard Error | t Stat | P-value | Lower 95% | Upper 95% | Lower 95.0% | Upper 95.0%
[5 empty] | Intercept | -4.5 | 2.173707 | -2.070197 | 0.1742772 | -13.8527 | 4.852704 | -13.8527 | 4.852704
[5 empty] | X Variable 1 | 5.3 | 0.7937254 | 6.677372 | 0.02170053 | 1.884875 | 8.715125 | 1.884875 | 8.715125

## 4.2_all_data
Fitting a polynomial y = ax^2 + b |  | x | yobs | ycalc | yobs-ycalc | (yobs-ycalc)^2
|  | 0 | 1.5 | 1.202783 | 0.2972174 | 0.08833816
a | 0.9794227 | 0.5 | 1 | 1.447638 | -0.4476383 | 0.2003801
b | 1.202783 | 1 | 2 | 2.182205 | -0.1822053 | 0.03319877
|  | 1.5 | 3 | 3.406484 | -0.4064836 | 0.1652289
sum(yobs-ycalc)^2 | 2.743022 | 2 | 5 | 5.120473 | -0.1204733 | 0.01451382
|  | 2.5 | 8 | 7.324174 | 0.6758257 | 0.4567404
|  | 3 | 10 | 10.01759 | -0.01758662 | 0.0003092891
|  | 3.5 | 13 | 13.20071 | -0.2007103 | 0.04028461
|  | 4 | 18 | 16.87355 | 1.126455 | 1.2689
|  | 4.5 | 21 | 21.03609 | -0.03609158 | 0.001302602
|  | 5 | 25 | 25.68835 | -0.6883492 | 0.4738247

## 5.1_solver_fit_gaussian
Fitting a Gaussian |  |  |  | 2-theta | yobs | ?? | ycalc | yobs-ycalc | (yobs-ycalc)^2
|  |  |  | 0 | 7.17223625 |  | 0
Peak shape constants |  |  |  | 0.02 | 16.0440272
C0 | 2.772589 |  |  | 0.04 | 8.61611822
pi | 3.1415927 |  |  | 0.06 | 9.97296847
|  |  |  | 0.08 | 9.87158617
|  |  |  | 0.1 | 13.6284559
Peaks |  |  |  | 0.12 | 10.7173958
| position | int | fwhm | 0.14 | 10.9278738
peak 1 | 3 | 300 | 0.1 | 0.16 | 13.4021675
|  |  |  | 0.18 | 8.51052329
|  |  |  | 0.2 | 8.84509487
Sum (yobs-ycalc)^2 |  |  |  | 0.22 | 13.7587958
|  |  |  | 0.24 | 12.0278993
|  |  |  | 0.26 | 9.47668735
|  |  |  | 0.28 | 7.39792425
|  |  |  | 0.3 | 11.0904427
|  |  |  | 0.32 | 12.6822157
|  |  |  | 0.34 | 4.99224776
|  |  |  | 0.36 | 18.9662412
|  |  |  | 0.38 | 16.8578271
|  |  |  | 0.4 | 10.176183
|  |  |  | 0.42 | 9.22150791
|  |  |  | 0.44 | 13.1396875
|  |  |  | 0.46 | 0.74524767
|  |  |  | 0.48 | 17.3254371
|  |  |  | 0.5 | 10.2804191
|  |  |  | 0.52 | 4.00721155
|  |  |  | 0.54 | 14.2367461
|  |  |  | 0.56 | 3.4988559
|  |  |  | 0.58 | 4.6662878
|  |  |  | 0.6 | 10.3621789
|  |  |  | 0.62 | 11.5791935
|  |  |  | 0.64 | 11.9743
|  |  |  | 0.66 | 9.96804471
|  |  |  | 0.68 | 3.93392162
|  |  |  | 0.7 | 15.442053
|  |  |  | 0.72 | 9.31330438
|  |  |  | 0.74 | 9.30392093
|  |  |  | 0.76 | 2.3896593
|  |  |  | 0.78 | 7.56822304
|  |  |  | 0.8 | 12.0230369
|  |  |  | 0.82 | 8.99686577
|  |  |  | 0.84 | 8.66331544
|  |  |  | 0.86 | 4.93804505
|  |  |  | 0.88 | 11.0378145
|  |  |  | 0.9 | 8.13002267
|  |  |  | 0.92 | 11.7787516
|  |  |  | 0.94 | 11.4166317
|  |  |  | 0.96 | 12.9565263
|  |  |  | 0.98 | 10.7406567
|  |  |  | 1 | 6.22512989
|  |  |  | 1.02 | 1.09324284
|  |  |  | 1.04 | 14.5138103
|  |  |  | 1.06 | 10.8965813
|  |  |  | 1.08 | 15.5414925
|  |  |  | 1.1 | 9.52038609
|  |  |  | 1.12 | 7.54505412
|  |  |  | 1.14 | 12.2178391
|  |  |  | 1.16 | 0.423379755
|  |  |  | 1.18 | 8.54848594
|  |  |  | 1.2 | 11.9337171
|  |  |  | 1.22 | 11.3594738
|  |  |  | 1.24 | 9.93407939
|  |  |  | 1.26 | 4.15080311
|  |  |  | 1.28 | 7.5462781
|  |  |  | 1.3 | 5.78671126
|  |  |  | 1.32 | 3.91446342
|  |  |  | 1.34 | 8.19668626
|  |  |  | 1.36 | 9.07108386
|  |  |  | 1.38 | 13.7590151
|  |  |  | 1.4 | 8.987327
|  |  |  | 1.42 | 13.48259
|  |  |  | 1.44 | 6.81178679
|  |  |  | 1.46 | 5.71348609
|  |  |  | 1.48 | 13.3159264
|  |  |  | 1.5 | 11.7817936
|  |  |  | 1.52 | 11.086893
|  |  |  | 1.54 | 6.57111791
|  |  |  | 1.56 | 10.71197
|  |  |  | 1.58 | 11.7072654
|  |  |  | 1.6 | 13.544556
|  |  |  | 1.62 | 4.02862835
|  |  |  | 1.64 | 10.8811428
|  |  |  | 1.66 | 9.67204538
|  |  |  | 1.68 | 9.09114779
|  |  |  | 1.7 | 5.47448076
|  |  |  | 1.72 | 14.6950573
|  |  |  | 1.74 | 11.1943469
|  |  |  | 1.76 | 10.556074
|  |  |  | 1.78 | 8.61578725
|  |  |  | 1.8 | 13.6803033
|  |  |  | 1.82 | 11.1618449
|  |  |  | 1.84 | 10.9232803
|  |  |  | 1.86 | 10.7940599
|  |  |  | 1.88 | 12.839581
|  |  |  | 1.9 | 14.3617489
|  |  |  | 1.92 | 6.10389271
|  |  |  | 1.94 | 12.653835
|  |  |  | 1.96 | 10.1664647
|  |  |  | 1.98 | 9.07303047
|  |  |  | 2 | 13.3148158
|  |  |  | 2.02 | 11.697353
|  |  |  | 2.04 | 9.33591968
|  |  |  | 2.06 | 7.93206215
|  |  |  | 2.08 | 4.25925803
|  |  |  | 2.1 | 5.36222844
|  |  |  | 2.12 | 6.26730079
|  |  |  | 2.14 | 7.36815613
|  |  |  | 2.16 | 10.3426269
|  |  |  | 2.18 | 9.55058301
|  |  |  | 2.2 | 15.8952217
|  |  |  | 2.22 | 11.1122713
|  |  |  | 2.24 | 7.00621392
|  |  |  | 2.26 | 7.48002987
|  |  |  | 2.28 | 11.0183996
|  |  |  | 2.3 | 8.8351797
|  |  |  | 2.32 | 10.8533332
|  |  |  | 2.34 | 6.70155648
|  |  |  | 2.36 | 8.91770221
|  |  |  | 2.38 | 8.84865899
|  |  |  | 2.4 | 10.4204853
|  |  |  | 2.42 | 12.4570633
|  |  |  | 2.44 | 5.5637463
|  |  |  | 2.46 | 13.4160211
|  |  |  | 2.48 | 9.98422296
|  |  |  | 2.5 | 10.1063582
|  |  |  | 2.52 | 13.8448519
|  |  |  | 2.54 | 8.36361976
|  |  |  | 2.56 | 18.422937
|  |  |  | 2.58 | 16.4328756
|  |  |  | 2.6 | 32.3697617
|  |  |  | 2.62 | 22.436245
|  |  |  | 2.64 | 43.7819477
|  |  |  | 2.66 | 48.9733726
|  |  |  | 2.68 | 73.1395801
|  |  |  | 2.7 | 118.105054
|  |  |  | 2.72 | 139.008116
|  |  |  | 2.74 | 208.088987
|  |  |  | 2.76 | 292.218109
|  |  |  | 2.78 | 325.297544
|  |  |  | 2.8 | 479.023504
|  |  |  | 2.82 | 602.430427
|  |  |  | 2.84 | 671.276421
|  |  |  | 2.86 | 833.817152
|  |  |  | 2.88 | 1018.11986
|  |  |  | 2.9 | 1131.11537
|  |  |  | 2.92 | 1298.49371
|  |  |  | 2.94 | 1368.08635
|  |  |  | 2.96 | 1443.15585
|  |  |  | 2.98 | 1499.53663
|  |  |  | 3 | 1592.83037
|  |  |  | 3.02 | 1562.90772
|  |  |  | 3.04 | 1383.61628
|  |  |  | 3.06 | 1429.37305
|  |  |  | 3.08 | 1317.12539
|  |  |  | 3.1 | 1196.9091
|  |  |  | 3.12 | 1024.30588
|  |  |  | 3.14 | 893.612239
|  |  |  | 3.16 | 732.162997
|  |  |  | 3.18 | 608.429675
|  |  |  | 3.2 | 445.483832
|  |  |  | 3.22 | 378.727705
|  |  |  | 3.24 | 271.445044
|  |  |  | 3.26 | 214.574503
|  |  |  | 3.28 | 150.53486
|  |  |  | 3.3 | 116.996856
|  |  |  | 3.32 | 66.0808705
|  |  |  | 3.34 | 48.3067801
|  |  |  | 3.36 | 30.7909638
|  |  |  | 3.38 | 21.5733303
|  |  |  | 3.4 | 17.162017
|  |  |  | 3.42 | 17.7821934
|  |  |  | 3.44 | 10.7745337
|  |  |  | 3.46 | 13.9703242
|  |  |  | 3.48 | 8.35698237
|  |  |  | 3.5 | 12.4718284
|  |  |  | 3.52 | 7.75814584
|  |  |  | 3.54 | 4.98210814
|  |  |  | 3.56 | 11.2048439
|  |  |  | 3.58 | 6.29215912
|  |  |  | 3.6 | 6.89782985
|  |  |  | 3.62 | 2.9387456
|  |  |  | 3.64 | 11.6843673
|  |  |  | 3.66 | 10.7904616
|  |  |  | 3.68 | 3.48687187
|  |  |  | 3.7 | 10.6967213
|  |  |  | 3.72 | 11.6057916
|  |  |  | 3.74 | 14.0684229
|  |  |  | 3.76 | 6.32914514
|  |  |  | 3.78 | 12.8919617
|  |  |  | 3.8 | 5.44089757
|  |  |  | 3.82 | 5.73486652
|  |  |  | 3.84 | 13.4854331
|  |  |  | 3.86 | 13.0902736
|  |  |  | 3.88 | 4.11695616
|  |  |  | 3.9 | 9.09312116
|  |  |  | 3.92 | 10.6019104
|  |  |  | 3.94 | 6.57994942
|  |  |  | 3.96 | 8.79339568
|  |  |  | 3.98 | 7.90887537
|  |  |  | 4 | 12.5631384
|  |  |  | 4.02 | 6.04476898
|  |  |  | 4.04 | 9.56791172
|  |  |  | 4.06 | 6.0523361
|  |  |  | 4.08 | 13.8989543
|  |  |  | 4.1 | 14.469944
|  |  |  | 4.12 | 6.15869928
|  |  |  | 4.14 | 13.8059004
|  |  |  | 4.16 | 10.5528292
|  |  |  | 4.18 | 9.77334658
|  |  |  | 4.2 | 8.03211788
|  |  |  | 4.22 | 12.748214
|  |  |  | 4.24 | 8.62547682
|  |  |  | 4.26 | 3.47213902
|  |  |  | 4.28 | 6.40023088
|  |  |  | 4.3 | 6.06327281
|  |  |  | 4.32 | 15.0715976
|  |  |  | 4.34 | 12.5694228
|  |  |  | 4.36 | 5.94878335
|  |  |  | 4.38 | 11.905926
|  |  |  | 4.4 | 11.6803722
|  |  |  | 4.42 | 10.1394451
|  |  |  | 4.44 | 11.816819
|  |  |  | 4.46 | 3.13644993
|  |  |  | 4.48 | 11.6052948
|  |  |  | 4.5 | 7.18483316
|  |  |  | 4.52 | 6.2737837
|  |  |  | 4.54 | 7.80561253
|  |  |  | 4.56 | 11.5675538
|  |  |  | 4.58 | 5.20090391
|  |  |  | 4.6 | 11.055474
|  |  |  | 4.62 | 7.22663197
|  |  |  | 4.64 | 9.39406132
|  |  |  | 4.66 | 3.44816601
|  |  |  | 4.68 | 9.48967694
|  |  |  | 4.7 | 7.16954794
|  |  |  | 4.72 | 6.96087575
|  |  |  | 4.74 | 7.50365496
|  |  |  | 4.76 | 7.03972961
|  |  |  | 4.78 | 11.1029663
|  |  |  | 4.8 | 13.0563785
|  |  |  | 4.82 | 10.8500549
|  |  |  | 4.84 | 9.74524718
|  |  |  | 4.86 | 8.15767943
|  |  |  | 4.88 | 12.1746418
|  |  |  | 4.9 | 7.15718432
|  |  |  | 4.92 | 9.46306642
|  |  |  | 4.94 | 10.049049
|  |  |  | 4.96 | 11.7814337
|  |  |  | 4.98 | 7.24646234
|  |  |  | 5 | 9.4941488
Instructions
1. In column H write the equation that will let you fit a calculated Gaussian function to the column F yobs data.
2. Plot the ycalc and (yobs-ycalc) on the graph.
3. Use Solver to fit ycalc to yobs by minimising the sum of (yobs-ycalc)^2. i.e. minimise the value in the blue cell by changing variables in the yellow cells.
4. Try adding a simple background polynomial in 2Th to see if it mproves the fit.
5. See how much you can change the parameter values by and still get convergence.
Hints
Try guessing pos=3, int=300, fwhm=0.1 to start. Put these numbers in yellow boxes.
The equation for a Gaussian is:
If you're not good at typing formulae, try pasting the equation below in box H2:
=$C$10*$B$4^0.5/($D$10*$B$5^0.5)*EXP((-$B$4*(E2-$B$10)^2)/$D$10^2)
Instructions
1. In column H write the equation that will let you fit a calculated Gaussian function to the column F yobs data.
2. Plot the ycalc and (yobs-ycalc) on the graph.
3. Use Solver to fit ycalc to yobs by minimising the sum of (yobs-ycalc)^2. i.e. minimise the value in the blue cell by changing variables in the yellow cells.
4. Try adding a simple background polynomial in 2Th to see if it mproves the fit.
5. See how much you can change the parameter values by and still get convergence.
Hints
Try guessing pos=3, int=300, fwhm=0.1 to start. Put these numbers in yellow boxes.
The equation for a Gaussian is: 𝐺=(𝐶_0^(1∕2))/(𝑓𝑤ℎ𝑚∙𝜋^(1∕2) ) exp⁡((−𝐶_0 (〖2𝜃〗_𝑖 〖−2𝜃〗_ℎ𝑘𝑙 )^2)/〖𝑓𝑤ℎ𝑚〗^2 )
If you're not good at typing formulae, try pasting the equation below in box H2:
=$C$10*$B$4^0.5/($D$10*$B$5^0.5)*EXP((-$B$4*(E2-$B$10)^2)/$D$10^2)

## 5.1_fit_gaussian_answer
Fitting a Gaussian |  |  |  | 2-theta | yobs | Back | Peak 1 | ycalc=pk+back | yobs-ycalc | (yobs-ycalc)^2 | ¦yobs-ycalc¦-100 | yobs_nonoise
|  |  |  | 0 | 7.17223625 | 10.72854 | 9.060813e-116 | 10.72854 | -3.556299 | 12.64727 | -103.5563 | 9.999935774
Peak shape constants |  |  |  | 0.02 | 16.0440272 | 10.70611 | 3.366888e-114 | 10.70611 | 5.33792 | 28.49339 | -94.66208 | 9.99993537
C0 | 2.772589 |  |  | 0.04 | 8.61611822 | 10.6838 | 1.221224e-112 | 10.6838 | -2.067683 | 4.275313 | -102.0677 | 9.999934969
pi | 3.1415927 |  |  | 0.06 | 9.97296847 | 10.66162 | 4.323818e-111 | 10.66162 | -0.6886492 | 0.4742377 | -100.6886 | 9.999934572
|  |  |  | 0.08 | 9.87158617 | 10.63956 | 1.494324e-109 | 10.63956 | -0.7679704 | 0.5897785 | -100.768 | 9.999934179
|  |  |  | 0.1 | 13.6284559 | 10.61762 | 5.041125e-108 | 10.61762 | 3.010838 | 9.065145 | -96.98916 | 9.999933789
Background = p*2Th^2+q*2Th+r |  |  |  | 0.12 | 10.7173958 | 10.5958 | 1.660028e-106 | 10.5958 | 0.121594 | 0.0147851 | -99.87841 | 9.999933403
p (2Th^2) | 0.1530762 |  |  | 0.14 | 10.9278738 | 10.57411 | 5.335912e-105 | 10.57411 | 0.3537657 | 0.1251502 | -99.64623 | 9.999933021
q (2Th) | -1.124485 |  |  | 0.16 | 13.4021675 | 10.55254 | 1.6742e-103 | 10.55254 | 2.849631 | 8.120395 | -97.15037 | 9.999932642
r (constant) | 10.72854 |  |  | 0.18 | 8.51052329 | 10.53109 | 5.127565e-102 | 10.53109 | -2.020565 | 4.082682 | -102.0206 | 9.999932267
|  |  |  | 0.2 | 8.84509487 | 10.50976 | 1.532923e-100 | 10.50976 | -1.664667 | 2.771116 | -101.6647 | 9.999931896
|  |  |  | 0.22 | 13.7587958 | 10.48856 | 4.47337e-99 | 10.48856 | 3.270238 | 10.69446 | -96.72976 | 9.999931529
Peaks |  |  |  | 0.24 | 12.0278993 | 10.46748 | 1.27425e-97 | 10.46748 | 1.560423 | 2.434919 | -98.43958 | 9.999931165
| position | int | fwhm | 0.26 | 9.47668735 | 10.44652 | 3.543069e-96 | 10.44652 | -0.9698302 | 0.9405706 | -100.9698 | 9.999930804
peak 1 | 3.002104 | 497.4188 | 0.3029667 | 0.28 | 7.39792425 | 10.42568 | 9.616345e-95 | 10.42568 | -3.027757 | 9.167311 | -103.0278 | 9.999930448
|  |  |  | 0.3 | 11.0904427 | 10.40497 | 2.547685e-93 | 10.40497 | 0.6854757 | 0.4698769 | -99.31452 | 9.999930095
|  |  |  | 0.32 | 12.6822157 | 10.38438 | 6.588502e-92 | 10.38438 | 2.29784 | 5.28007 | -97.70216 | 9.999929746
|  |  |  | 0.34 | 4.99224776 | 10.36391 | 1.663156e-90 | 10.36391 | -5.371659 | 28.85472 | -105.3717 | 9.999929401
|  |  |  | 0.36 | 18.9662412 | 10.34356 | 4.098119e-89 | 10.34356 | 8.622681 | 74.35064 | -91.37732 | 9.999929059
Sum (yobs-ycalc)^2 | 27996.85 | 27996.85 |  | 0.38 | 16.8578271 | 10.32334 | 9.856925e-88 | 10.32334 | 6.534492 | 42.69958 | -93.46551 | 9.999928721
|  |  |  | 0.4 | 10.176183 | 10.30323 | 2.314215e-86 | 10.30323 | -0.1270509 | 0.01614192 | -100.1271 | 9.999928386
Rwp | 3.184387 |  |  | 0.42 | 9.22150791 | 10.28325 | 5.303605e-85 | 10.28325 | -1.061747 | 1.127306 | -101.0617 | 9.999928056
|  |  |  | 0.44 | 13.1396875 | 10.2634 | 1.186435e-83 | 10.2634 | 2.87629 | 8.273042 | -97.12371 | 9.999927729
|  |  |  | 0.46 | 0.74524767 | 10.24366 | 2.590729e-82 | 10.24366 | -9.498416 | 90.2199 | -109.4984 | 9.999927405
|  |  |  | 0.48 | 17.3254371 | 10.22405 | 5.522115e-81 | 10.22405 | 7.101385 | 50.42968 | -92.89861 | 9.999927086
|  |  |  | 0.5 | 10.2804191 | 10.20456 | 1.148932e-79 | 10.20456 | 0.07585689 | 0.005754267 | -99.92414 | 9.99992677
|  |  |  | 0.52 | 4.00721155 | 10.1852 | 2.333394e-78 | 10.1852 | -6.177984 | 38.16748 | -106.178 | 9.999926457
|  |  |  | 0.54 | 14.2367461 | 10.16595 | 4.625807e-77 | 10.16595 | 4.070795 | 16.57137 | -95.9292 | 9.999926149
|  |  |  | 0.56 | 3.4988559 | 10.14683 | 8.951423e-76 | 10.14683 | -6.647973 | 44.19554 | -106.648 | 9.999925844
|  |  |  | 0.58 | 4.6662878 | 10.12783 | 1.690838e-74 | 10.12783 | -5.461541 | 29.82843 | -105.4615 | 9.999925543
|  |  |  | 0.6 | 10.3621789 | 10.10895 | 3.117577e-73 | 10.10895 | 0.2532268 | 0.06412382 | -99.74677 | 9.999925245
|  |  |  | 0.62 | 11.5791935 | 10.0902 | 5.610967e-72 | 10.0902 | 1.488996 | 2.217109 | -98.511 | 9.999924951
|  |  |  | 0.64 | 11.9743 | 10.07157 | 9.857426e-71 | 10.07157 | 1.902735 | 3.620399 | -98.09727 | 9.999924661
|  |  |  | 0.66 | 9.96804471 | 10.05306 | 1.69042e-69 | 10.05306 | -0.08501083 | 0.007226842 | -100.085 | 9.999924375
|  |  |  | 0.68 | 3.93392162 | 10.03467 | 2.829639e-68 | 10.03467 | -6.100747 | 37.21911 | -106.1007 | 9.999924092
|  |  |  | 0.7 | 15.442053 | 10.0164 | 4.623521e-67 | 10.0164 | 5.42565 | 29.43767 | -94.57435 | 9.999923813
|  |  |  | 0.72 | 9.31330438 | 9.998261 | 7.374284e-66 | 9.998261 | -0.6849568 | 0.4691658 | -100.685 | 9.999923537
|  |  |  | 0.74 | 9.30392093 | 9.980241 | 1.14808e-64 | 9.980241 | -0.6763203 | 0.4574092 | -100.6763 | 9.999923266
|  |  |  | 0.76 | 2.3896593 | 9.962344 | 1.744736e-63 | 9.962344 | -7.572685 | 57.34555 | -107.5727 | 9.999922997
|  |  |  | 0.78 | 7.56822304 | 9.944569 | 2.58817e-62 | 9.944569 | -2.376346 | 5.64702 | -102.3763 | 9.999922733
|  |  |  | 0.8 | 12.0230369 | 9.926916 | 3.747667e-61 | 9.926916 | 2.09612 | 4.393721 | -97.90388 | 9.999922472
|  |  |  | 0.82 | 8.99686577 | 9.909386 | 5.297056e-60 | 9.909386 | -0.9125206 | 0.8326939 | -100.9125 | 9.999922215
|  |  |  | 0.84 | 8.66331544 | 9.891979 | 7.30825e-59 | 9.891979 | -1.228663 | 1.509614 | -101.2287 | 9.999921962
|  |  |  | 0.86 | 4.93804505 | 9.874694 | 9.842321e-58 | 9.874694 | -4.936649 | 24.3705 | -104.9366 | 9.999921712
|  |  |  | 0.88 | 11.0378145 | 9.857531 | 1.293859e-56 | 9.857531 | 1.180283 | 1.393069 | -98.81972 | 9.999921466
|  |  |  | 0.9 | 8.13002267 | 9.840491 | 1.660281e-55 | 9.840491 | -1.710468 | 2.925701 | -101.7105 | 9.999921224
|  |  |  | 0.92 | 11.7787516 | 9.823573 | 2.079609e-54 | 9.823573 | 1.955178 | 3.822723 | -98.04482 | 9.999920986
|  |  |  | 0.94 | 11.4166317 | 9.806778 | 2.542653e-53 | 9.806778 | 1.609854 | 2.591629 | -98.39015 | 9.999920751
|  |  |  | 0.96 | 12.9565263 | 9.790105 | 3.034574e-52 | 9.790105 | 3.166421 | 10.02622 | -96.83358 | 9.999920519
|  |  |  | 0.98 | 10.7406567 | 9.773555 | 3.535198e-51 | 9.773555 | 0.967102 | 0.9352863 | -99.0329 | 9.999920292
|  |  |  | 1 | 6.22512989 | 9.757127 | 4.020083e-50 | 9.757127 | -3.531997 | 12.475 | -103.532 | 9.999920068
|  |  |  | 1.02 | 1.09324284 | 9.740821 | 4.462329e-49 | 9.740821 | -8.647579 | 74.78061 | -108.6476 | 9.999919848
|  |  |  | 1.04 | 14.5138103 | 9.724638 | 4.834966e-48 | 9.724638 | 4.789172 | 22.93617 | -95.21083 | 9.999919631
|  |  |  | 1.06 | 10.8965813 | 9.708578 | 5.113645e-47 | 9.708578 | 1.188003 | 1.411352 | -98.812 | 9.999919418
|  |  |  | 1.08 | 15.5414925 | 9.69264 | 5.27926e-46 | 9.69264 | 5.848853 | 34.20908 | -94.15115 | 9.999919209
|  |  |  | 1.1 | 9.52038609 | 9.676824 | 5.320112e-45 | 9.676824 | -0.1564382 | 0.02447292 | -100.1564 | 9.999919004
|  |  |  | 1.12 | 7.54505412 | 9.661131 | 5.233279e-44 | 9.661131 | -2.116077 | 4.477782 | -102.1161 | 9.999918802
|  |  |  | 1.14 | 12.2178391 | 9.645561 | 5.024956e-43 | 9.645561 | 2.572279 | 6.616617 | -97.42772 | 9.999918604
|  |  |  | 1.16 | 0.423379755 | 9.630112 | 4.709729e-42 | 9.630112 | -9.206733 | 84.76392 | -109.2067 | 9.99991841
|  |  |  | 1.18 | 8.54848594 | 9.614787 | 4.308885e-41 | 9.614787 | -1.066301 | 1.136997 | -101.0663 | 9.999918219
|  |  |  | 1.2 | 11.9337171 | 9.599583 | 3.848037e-40 | 9.599583 | 2.334134 | 5.44818 | -97.66587 | 9.999918032
|  |  |  | 1.22 | 11.3594738 | 9.584503 | 3.35443e-39 | 9.584503 | 1.774971 | 3.150523 | -98.22503 | 9.999917849
|  |  |  | 1.24 | 9.93407939 | 9.569544 | 2.854327e-38 | 9.569544 | 0.3645352 | 0.1328859 | -99.63546 | 9.999917669
|  |  |  | 1.26 | 4.15080311 | 9.554708 | 2.370794e-37 | 9.554708 | -5.403905 | 29.20219 | -105.4039 | 9.999917493
|  |  |  | 1.28 | 7.5462781 | 9.539995 | 1.922159e-36 | 9.539995 | -1.993717 | 3.974906 | -101.9937 | 9.999917321
|  |  |  | 1.3 | 5.78671126 | 9.525404 | 1.521213e-35 | 9.525404 | -3.738693 | 13.97782 | -103.7387 | 9.999917152
|  |  |  | 1.32 | 3.91446342 | 9.510935 | 1.175158e-34 | 9.510935 | -5.596472 | 31.3205 | -105.5965 | 9.999916987
|  |  |  | 1.34 | 8.19668626 | 9.496589 | 8.861508e-34 | 9.496589 | -1.299903 | 1.689748 | -101.2999 | 9.999916826
|  |  |  | 1.36 | 9.07108386 | 9.482366 | 6.522654e-33 | 9.482366 | -0.4112819 | 0.1691528 | -100.4113 | 9.999916668
|  |  |  | 1.38 | 13.7590151 | 9.468265 | 4.686475e-32 | 9.468265 | 4.29075 | 18.41054 | -95.70925 | 9.999916514
|  |  |  | 1.4 | 8.987327 | 9.454286 | 3.286803e-31 | 9.454286 | -0.4669589 | 0.2180506 | -100.467 | 9.999916364
|  |  |  | 1.42 | 13.48259 | 9.44043 | 2.250123e-30 | 9.44043 | 4.04216 | 16.33906 | -95.95784 | 9.999916218
|  |  |  | 1.44 | 6.81178679 | 9.426696 | 1.503641e-29 | 9.426696 | -2.614909 | 6.83775 | -102.6149 | 9.999916075
|  |  |  | 1.46 | 5.71348609 | 9.413085 | 9.808156e-29 | 9.413085 | -3.699599 | 13.68703 | -103.6996 | 9.999915936
|  |  |  | 1.48 | 13.3159264 | 9.399596 | 6.245049e-28 | 9.399596 | 3.916331 | 15.33764 | -96.08367 | 9.9999158
|  |  |  | 1.5 | 11.7817936 | 9.38623 | 3.881411e-27 | 9.38623 | 2.395564 | 5.738727 | -97.60444 | 9.999915669
|  |  |  | 1.52 | 11.086893 | 9.372986 | 2.354772e-26 | 9.372986 | 1.713907 | 2.937478 | -98.28609 | 9.99991554
|  |  |  | 1.54 | 6.57111791 | 9.359864 | 1.394483e-25 | 9.359864 | -2.788746 | 7.777106 | -102.7887 | 9.999915416
|  |  |  | 1.56 | 10.71197 | 9.346865 | 8.060889e-25 | 9.346865 | 1.365105 | 1.863511 | -98.6349 | 9.999915295
|  |  |  | 1.58 | 11.7072654 | 9.333989 | 4.548393e-24 | 9.333989 | 2.373277 | 5.632442 | -97.62672 | 9.999915178
|  |  |  | 1.6 | 13.544556 | 9.321235 | 2.505176e-23 | 9.321235 | 4.223321 | 17.83644 | -95.77668 | 9.999915065
|  |  |  | 1.62 | 4.02862835 | 9.308603 | 1.346865e-22 | 9.308603 | -5.279975 | 27.87813 | -105.28 | 9.999914955
|  |  |  | 1.64 | 10.8811428 | 9.296094 | 7.068298e-22 | 9.296094 | 1.585049 | 2.51238 | -98.41495 | 9.999914849
|  |  |  | 1.66 | 9.67204538 | 9.283707 | 3.620855e-21 | 9.283707 | 0.3883381 | 0.1508065 | -99.61166 | 9.999914747
|  |  |  | 1.68 | 9.09114779 | 9.271443 | 1.810559e-20 | 9.271443 | -0.1802952 | 0.03250637 | -100.1803 | 9.999914648
|  |  |  | 1.7 | 5.47448076 | 9.259301 | 8.837297e-20 | 9.259301 | -3.784821 | 14.32487 | -103.7848 | 9.999914553
|  |  |  | 1.72 | 14.6950573 | 9.247282 | 4.21048e-19 | 9.247282 | 5.447775 | 29.67826 | -94.55222 | 9.999914462
|  |  |  | 1.74 | 11.1943469 | 9.235385 | 1.958164e-18 | 9.235385 | 1.958962 | 3.837531 | -98.04104 | 9.999914375
|  |  |  | 1.76 | 10.556074 | 9.223611 | 8.889386e-18 | 9.223611 | 1.332463 | 1.775458 | -98.66754 | 9.999914291
|  |  |  | 1.78 | 8.61578725 | 9.211959 | 3.939125e-17 | 9.211959 | -0.5961716 | 0.3554206 | -100.5962 | 9.999914211
|  |  |  | 1.8 | 13.6803033 | 9.200429 | 1.703857e-16 | 9.200429 | 4.479874 | 20.06927 | -95.52013 | 9.999914134
|  |  |  | 1.82 | 11.1618449 | 9.189022 | 7.194023e-16 | 9.189022 | 1.972822 | 3.892028 | -98.02718 | 9.999914061
|  |  |  | 1.84 | 10.9232803 | 9.177738 | 2.964939e-15 | 9.177738 | 1.745542 | 3.046918 | -98.25446 | 9.999913992
|  |  |  | 1.86 | 10.7940599 | 9.166576 | 1.192793e-14 | 9.166576 | 1.627484 | 2.648704 | -98.37252 | 9.999913927
|  |  |  | 1.88 | 12.839581 | 9.155536 | 4.684029e-14 | 9.155536 | 3.684045 | 13.57219 | -96.31596 | 9.999913865
|  |  |  | 1.9 | 14.3617489 | 9.144619 | 1.795475e-13 | 9.144619 | 5.21713 | 27.21844 | -94.78287 | 9.999913807
|  |  |  | 1.92 | 6.10389271 | 9.133824 | 6.718071e-13 | 9.133824 | -3.029932 | 9.180486 | -103.0299 | 9.999913752
|  |  |  | 1.94 | 12.653835 | 9.123152 | 2.453664e-12 | 9.123152 | 3.530683 | 12.46572 | -96.46932 | 9.999913702
|  |  |  | 1.96 | 10.1664647 | 9.112602 | 8.747638e-12 | 9.112602 | 1.053862 | 1.110626 | -98.94614 | 9.999913655
|  |  |  | 1.98 | 9.07303047 | 9.102175 | 3.044191e-11 | 9.102175 | -0.02914469 | 0.0008494128 | -100.0291 | 9.999913611
|  |  |  | 2 | 13.3148158 | 9.09187 | 1.03409e-10 | 9.09187 | 4.222945 | 17.83327 | -95.77705 | 9.999913572
|  |  |  | 2.02 | 11.697353 | 9.081688 | 3.428861e-10 | 9.081688 | 2.615665 | 6.841704 | -97.38433 | 9.999913536
|  |  |  | 2.04 | 9.33591968 | 9.071628 | 1.109806e-09 | 9.071628 | 0.2642916 | 0.06985008 | -99.73571 | 9.999913504
|  |  |  | 2.06 | 7.93206215 | 9.061691 | 3.506301e-09 | 9.061691 | -1.129628 | 1.27606 | -101.1296 | 9.999913477
|  |  |  | 2.08 | 4.25925803 | 9.051876 | 1.081326e-08 | 9.051876 | -4.792618 | 22.96918 | -104.7926 | 9.999913457
|  |  |  | 2.1 | 5.36222844 | 9.042183 | 3.25514e-08 | 9.042183 | -3.679955 | 13.54207 | -103.68 | 9.999913451
|  |  |  | 2.12 | 6.26730079 | 9.032613 | 9.565063e-08 | 9.032613 | -2.765312 | 7.646952 | -102.7653 | 9.999913479
|  |  |  | 2.14 | 7.36815613 | 9.023165 | 2.74354e-07 | 9.023166 | -1.65501 | 2.739056 | -101.655 | 9.999913596
|  |  |  | 2.16 | 10.3426269 | 9.01384 | 7.681395e-07 | 9.013841 | 1.328786 | 1.765672 | -98.67121 | 9.999913955
|  |  |  | 2.18 | 9.55058301 | 9.004638 | 2.099298e-06 | 9.00464 | 0.5459434 | 0.2980542 | -99.45406 | 9.99991496
|  |  |  | 2.2 | 15.8952217 | 8.995557 | 5.600329e-06 | 8.995563 | 6.899659 | 47.60529 | -93.10034 | 9.999917664
|  |  |  | 2.22 | 11.1122713 | 8.9866 | 1.458338e-05 | 8.986614 | 2.125657 | 4.518418 | -97.87434 | 9.999924726
|  |  |  | 2.24 | 7.00621392 | 8.977764 | 3.706878e-05 | 8.977801 | -1.971587 | 3.887157 | -101.9716 | 9.999942691
|  |  |  | 2.26 | 7.48002987 | 8.969051 | 9.197368e-05 | 8.969143 | -1.489113 | 2.217459 | -101.4891 | 9.999987243
|  |  |  | 2.28 | 11.0183996 | 8.960461 | 0.0002227533 | 8.960684 | 2.057716 | 4.234194 | -97.94228 | 10.00009497
|  |  |  | 2.3 | 8.8351797 | 8.951993 | 0.0005266112 | 8.95252 | -0.11734 | 0.01376867 | -100.1173 | 10.00034893
|  |  |  | 2.32 | 10.8533332 | 8.943648 | 0.001215238 | 8.944863 | 1.90847 | 3.642259 | -98.09153 | 10.00093264
|  |  |  | 2.34 | 6.70155648 | 8.935425 | 0.002737397 | 8.938162 | -2.236606 | 5.002404 | -102.2366 | 10.00224057
|  |  |  | 2.36 | 8.91770221 | 8.927324 | 0.006018934 | 8.933343 | -0.0156408 | 0.0002446347 | -100.0156 | 10.00509758
|  |  |  | 2.38 | 8.84865899 | 8.919346 | 0.01291834 | 8.932264 | -0.08360535 | 0.006989855 | -100.0836 | 10.01118093
|  |  |  | 2.4 | 10.4204853 | 8.91149 | 0.02706444 | 8.938555 | 1.48193 | 2.196118 | -98.51807 | 10.02380667
|  |  |  | 2.42 | 12.4570633 | 8.903757 | 0.05534735 | 8.959105 | 3.497959 | 12.23572 | -96.50204 | 10.04934672
|  |  |  | 2.44 | 5.5637463 | 8.896147 | 0.1104841 | 9.006631 | -3.442884 | 11.85345 | -103.4429 | 10.09969747
|  |  |  | 2.46 | 13.4160211 | 8.888658 | 0.2152822 | 9.103941 | 4.312081 | 18.59404 | -95.68792 | 10.19643016
|  |  |  | 2.48 | 9.98422296 | 8.881293 | 0.4094697 | 9.290762 | 0.6934607 | 0.4808878 | -99.30654 | 10.37751594
|  |  |  | 2.5 | 10.1063582 | 8.874049 | 0.7602225 | 9.634272 | 0.4720865 | 0.2228657 | -99.52791 | 10.70780548
|  |  |  | 2.52 | 13.8448519 | 8.866928 | 1.377733 | 10.24466 | 3.600191 | 12.96138 | -96.39981 | 11.29469344
|  |  |  | 2.54 | 8.36361976 | 8.85993 | 2.437218 | 11.29715 | -2.933529 | 8.60559 | -102.9335 | 12.31049717
|  |  |  | 2.56 | 18.422937 | 8.853054 | 4.208519 | 13.06157 | 5.361364 | 28.74423 | -94.63864 | 14.02285941
|  |  |  | 2.58 | 16.4328756 | 8.846301 | 7.093644 | 15.93994 | 0.4929307 | 0.2429807 | -99.50707 | 16.833732
|  |  |  | 2.6 | 32.3697617 | 8.83967 | 11.67118 | 20.51085 | 11.85891 | 140.6337 | -88.14109 | 21.3259886
|  |  |  | 2.62 | 22.436245 | 8.833161 | 18.74414 | 27.5773 | -5.141059 | 26.43048 | -105.1411 | 28.31429184
|  |  |  | 2.64 | 43.7819477 | 8.826775 | 29.38472 | 38.2115 | 5.570449 | 31.0299 | -94.42955 | 38.8935146
|  |  |  | 2.66 | 48.9733726 | 8.820511 | 44.96587 | 53.78638 | -4.813005 | 23.16501 | -104.813 | 54.47408943
|  |  |  | 2.68 | 73.1395801 | 8.81437 | 67.16602 | 75.98039 | -2.840808 | 8.070192 | -102.8408 | 76.7898287
|  |  |  | 2.7 | 118.105054 | 8.808351 | 97.93131 | 106.7397 | 11.3654 | 129.1722 | -88.6346 | 107.8611321
|  |  |  | 2.72 | 139.008116 | 8.802455 | 139.3795 | 148.1819 | -9.173806 | 84.15871 | -109.1738 | 149.8964915
|  |  |  | 2.74 | 208.088987 | 8.796681 | 193.6339 | 202.4306 | 5.658426 | 32.01778 | -94.34157 | 205.1192489
|  |  |  | 2.76 | 292.218109 | 8.79103 | 262.5846 | 271.3756 | 20.84251 | 434.4102 | -79.15749 | 275.5156521
|  |  |  | 2.78 | 325.297544 | 8.785501 | 347.5861 | 356.3716 | -31.07402 | 965.5947 | -131.074 | 362.5144049
|  |  |  | 2.8 | 479.023504 | 8.780095 | 449.1184 | 457.8985 | 21.12505 | 446.2676 | -78.87495 | 466.6256914
|  |  |  | 2.82 | 602.430427 | 8.774811 | 566.4539 | 575.2287 | 27.20172 | 739.9335 | -72.79828 | 587.0860213
|  |  |  | 2.84 | 671.276421 | 8.769649 | 697.3867 | 706.1563 | -34.87988 | 1216.606 | -134.8799 | 721.5697967
|  |  |  | 2.86 | 833.817152 | 8.76461 | 838.0849 | 846.8495 | -13.03232 | 169.8413 | -113.0323 | 866.0343618
|  |  |  | 2.88 | 1018.11986 | 8.759694 | 983.1226 | 991.8822 | 26.23761 | 688.4123 | -73.76239 | 1014.758368
|  |  |  | 2.9 | 1131.11537 | 8.7549 | 1125.726 | 1134.481 | -3.36535 | 11.32558 | -103.3653 | 1160.611761
|  |  |  | 2.92 | 1298.49371 | 8.750228 | 1258.238 | 1266.989 | 31.50519 | 992.5772 | -68.49481 | 1295.561117
|  |  |  | 2.94 | 1368.08635 | 8.745679 | 1372.772 | 1381.518 | -13.43151 | 180.4054 | -113.4315 | 1411.371857
|  |  |  | 2.96 | 1443.15585 | 8.741252 | 1461.973 | 1470.714 | -27.55837 | 759.4639 | -127.5584 | 1500.427304
|  |  |  | 2.98 | 1499.53663 | 8.736948 | 1519.797 | 1528.534 | -28.9971 | 840.8316 | -128.9971 | 1556.553501
|  |  |  | 3 | 1592.83037 | 8.732766 | 1542.187 | 1550.92 | 41.91074 | 1756.511 | -58.08926 | 1575.726284
|  |  |  | 3.02 | 1562.90772 | 8.728707 | 1527.544 | 1536.273 | 26.63484 | 709.4145 | -73.36516 | 1556.548272
|  |  |  | 3.04 | 1383.61628 | 8.72477 | 1476.916 | 1485.641 | -102.0247 | 10409.04 | -202.0247 | 1500.417226
|  |  |  | 3.06 | 1429.37305 | 8.720956 | 1393.873 | 1402.594 | 26.77896 | 717.1128 | -73.22104 | 1411.357643
|  |  |  | 3.08 | 1317.12539 | 8.717264 | 1284.091 | 1292.809 | 24.31674 | 591.3036 | -75.68326 | 1295.543732
|  |  |  | 3.1 | 1196.9091 | 8.713694 | 1154.713 | 1163.426 | 33.48276 | 1121.095 | -66.51724 | 1160.592311
|  |  |  | 3.12 | 1024.30588 | 8.710247 | 1013.578 | 1022.288 | 2.017539 | 4.070465 | -97.98246 | 1014.737987
|  |  |  | 3.14 | 893.612239 | 8.706923 | 868.452 | 877.1589 | 16.45334 | 270.7123 | -83.54666 | 866.0141037
|  |  |  | 3.16 | 732.162997 | 8.70372 | 726.3396 | 735.0433 | -2.880295 | 8.2961 | -102.8803 | 721.5505522
|  |  |  | 3.18 | 608.429675 | 8.700641 | 592.9784 | 601.6791 | 6.750593 | 45.57051 | -93.24941 | 587.0684635
|  |  |  | 3.2 | 445.483832 | 8.697684 | 472.5453 | 481.2429 | -35.7591 | 1278.714 | -135.7591 | 466.6102557
|  |  |  | 3.22 | 378.727705 | 8.694849 | 367.5811 | 376.276 | 2.451727 | 6.010967 | -97.54827 | 362.5012977
|  |  |  | 3.24 | 271.445044 | 8.692137 | 279.1054 | 287.7976 | -16.35254 | 267.4055 | -116.3525 | 275.5048831
|  |  |  | 3.26 | 214.574503 | 8.689547 | 206.8658 | 215.5554 | -0.9808543 | 0.9620751 | -100.9809 | 205.1106766
|  |  |  | 3.28 | 150.53486 | 8.68708 | 149.663 | 158.3501 | -7.815213 | 61.07756 | -107.8152 | 149.8898737
|  |  |  | 3.3 | 116.996856 | 8.684735 | 105.6928 | 114.3775 | 2.619313 | 6.860798 | -97.38069 | 107.8561734
|  |  |  | 3.32 | 66.0808705 | 8.682512 | 72.85876 | 81.54127 | -15.4604 | 239.0239 | -115.4604 | 76.78622031
|  |  |  | 3.34 | 48.3067801 | 8.680412 | 49.02565 | 57.70606 | -9.399283 | 88.34652 | -109.3993 | 54.47153817
|  |  |  | 3.36 | 30.7909638 | 8.678435 | 32.20107 | 40.8795 | -10.08854 | 101.7786 | -110.0885 | 38.89176147
|  |  |  | 3.38 | 21.5733303 | 8.67658 | 20.64536 | 29.32194 | -7.748612 | 60.04098 | -107.7486 | 28.31312091
|  |  |  | 3.4 | 17.162017 | 8.674847 | 12.92052 | 21.59537 | -4.433351 | 19.6546 | -104.4334 | 21.32522859
|  |  |  | 3.42 | 17.7821934 | 8.673237 | 7.893014 | 16.56625 | 1.215943 | 1.478517 | -98.78406 | 16.83325295
|  |  |  | 3.44 | 10.7745337 | 8.671749 | 4.70664 | 13.37839 | -2.603856 | 6.780065 | -102.6039 | 14.02256662
|  |  |  | 3.46 | 13.9703242 | 8.670384 | 2.739583 | 11.40997 | 2.560357 | 6.555429 | -97.43964 | 12.31032423
|  |  |  | 3.48 | 8.35698237 | 8.669142 | 1.55655 | 10.22569 | -1.868709 | 3.492075 | -101.8687 | 11.29459541
|  |  |  | 3.5 | 12.4718284 | 8.668021 | 0.863271 | 9.531292 | 2.940536 | 8.646753 | -97.05946 | 10.70775296
|  |  |  | 3.52 | 7.75814584 | 8.667023 | 0.4673438 | 9.134367 | -1.376221 | 1.893985 | -101.3762 | 10.37749036
|  |  |  | 3.54 | 4.98210814 | 8.666148 | 0.2469626 | 8.913111 | -3.931003 | 15.45278 | -103.931 | 10.19642013
|  |  |  | 3.56 | 11.2048439 | 8.665395 | 0.1273888 | 8.792784 | 2.41206 | 5.818033 | -97.58794 | 10.09969622
|  |  |  | 3.58 | 6.29215912 | 8.664765 | 0.06414109 | 8.728906 | -2.436747 | 5.937735 | -102.4367 | 10.04935037
|  |  |  | 3.6 | 6.89782985 | 8.664257 | 0.0315244 | 8.695781 | -1.797951 | 3.232629 | -101.798 | 10.02381303
|  |  |  | 3.62 | 2.9387456 | 8.663871 | 0.01512386 | 8.678995 | -5.74025 | 32.95047 | -105.7402 | 10.01118883
|  |  |  | 3.64 | 11.6843673 | 8.663608 | 0.007082456 | 8.670691 | 3.013677 | 9.082246 | -96.98632 | 10.00510638
|  |  |  | 3.66 | 10.7904616 | 8.663468 | 0.003237504 | 8.666705 | 2.123756 | 4.510341 | -97.87624 | 10.00224997
|  |  |  | 3.68 | 3.48687187 | 8.66345 | 0.001444582 | 8.664894 | -5.178022 | 26.81192 | -105.178 | 10.00094247
|  |  |  | 3.7 | 10.6967213 | 8.663554 | 0.0006291861 | 8.664183 | 2.032538 | 4.131211 | -97.96746 | 10.00035912
|  |  |  | 3.72 | 11.6057916 | 8.663781 | 0.0002674986 | 8.664048 | 2.941743 | 8.653854 | -97.05826 | 10.00010548
|  |  |  | 3.74 | 14.0684229 | 8.66413 | 0.0001110118 | 8.664241 | 5.404182 | 29.20518 | -94.59582 | 9.999998065
|  |  |  | 3.76 | 6.32914514 | 8.664602 | 4.496992e-05 | 8.664647 | -2.335502 | 5.454568 | -102.3355 | 9.999953811
|  |  |  | 3.78 | 12.8919617 | 8.665196 | 1.778199e-05 | 8.665214 | 4.226748 | 17.8654 | -95.77325 | 9.999936141
|  |  |  | 3.8 | 5.44089757 | 8.665913 | 6.863473e-06 | 8.665919 | -3.225022 | 10.40077 | -103.225 | 9.999929373
|  |  |  | 3.82 | 5.73486652 | 8.666752 | 2.585906e-06 | 8.666754 | -2.931888 | 8.595966 | -102.9319 | 9.999926962
|  |  |  | 3.84 | 13.4854331 | 8.667713 | 9.510141e-07 | 8.667714 | 4.817719 | 23.21042 | -95.18228 | 9.99992625
|  |  |  | 3.86 | 13.0902736 | 8.668797 | 3.414023e-07 | 8.668798 | 4.421476 | 19.54945 | -95.57852 | 9.999926184
|  |  |  | 3.88 | 4.11695616 | 8.670004 | 1.196331e-07 | 8.670004 | -4.553048 | 20.73024 | -104.553 | 9.999926359
|  |  |  | 3.9 | 9.09312116 | 8.671333 | 4.092053e-08 | 8.671333 | 0.4217884 | 0.1779054 | -99.57821 | 9.999926624
|  |  |  | 3.92 | 10.6019104 | 8.672784 | 1.36627e-08 | 8.672784 | 1.929126 | 3.721528 | -98.07087 | 9.999926923
|  |  |  | 3.94 | 6.57994942 | 8.674358 | 4.452843e-09 | 8.674358 | -2.094409 | 4.386547 | -102.0944 | 9.999927235
|  |  |  | 3.96 | 8.79339568 | 8.676054 | 1.416587e-09 | 8.676054 | 0.1173413 | 0.01376898 | -99.88266 | 9.999927555
|  |  |  | 3.98 | 7.90887537 | 8.677873 | 4.399007e-10 | 8.677873 | -0.7689978 | 0.5913576 | -100.769 | 9.99992788
|  |  |  | 4 | 12.5631384 | 8.679814 | 1.333433e-10 | 8.679814 | 3.883324 | 15.08021 | -96.11668 | 9.999928208
|  |  |  | 4.02 | 6.04476898 | 8.681878 | 3.945419e-11 | 8.681878 | -2.637109 | 6.954345 | -102.6371 | 9.999928541
|  |  |  | 4.04 | 9.56791172 | 8.684064 | 1.139516e-11 | 8.684064 | 0.8838474 | 0.7811862 | -99.11615 | 9.999928877
|  |  |  | 4.06 | 6.0523361 | 8.686373 | 3.212571e-12 | 8.686373 | -2.634037 | 6.93815 | -102.634 | 9.999929216
|  |  |  | 4.08 | 13.8989543 | 8.688804 | 8.84078e-13 | 8.688804 | 5.21015 | 27.14567 | -94.78985 | 9.99992956
|  |  |  | 4.1 | 14.469944 | 8.691358 | 2.374836e-13 | 8.691358 | 5.778586 | 33.39206 | -94.22141 | 9.999929907
|  |  |  | 4.12 | 6.15869928 | 8.694034 | 6.227046e-14 | 8.694034 | -2.535334 | 6.42792 | -102.5353 | 9.999930258
|  |  |  | 4.14 | 13.8059004 | 8.696832 | 1.593807e-14 | 8.696832 | 5.109068 | 26.10258 | -94.89093 | 9.999930612
|  |  |  | 4.16 | 10.5528292 | 8.699753 | 3.981941e-15 | 8.699753 | 1.853076 | 3.433891 | -98.14692 | 9.999930971
|  |  |  | 4.18 | 9.77334658 | 8.702796 | 9.710892e-16 | 8.702796 | 1.07055 | 1.146077 | -98.92945 | 9.999931332
|  |  |  | 4.2 | 8.03211788 | 8.705962 | 2.311685e-16 | 8.705962 | -0.6738445 | 0.4540664 | -100.6738 | 9.999931698
|  |  |  | 4.22 | 12.748214 | 8.709251 | 5.3716e-17 | 8.709251 | 4.038963 | 16.31322 | -95.96104 | 9.999932067
|  |  |  | 4.24 | 8.62547682 | 8.712661 | 1.218383e-17 | 8.712661 | -0.08718466 | 0.007601165 | -100.0872 | 9.99993244
|  |  |  | 4.26 | 3.47213902 | 8.716195 | 2.697549e-18 | 8.716195 | -5.244056 | 27.50012 | -105.2441 | 9.999932817
|  |  |  | 4.28 | 6.40023088 | 8.71985 | 5.829888e-19 | 8.71985 | -2.31962 | 5.380635 | -102.3196 | 9.999933197
|  |  |  | 4.3 | 6.06327281 | 8.723629 | 1.229862e-19 | 8.723629 | -2.660356 | 7.077493 | -102.6604 | 9.999933581
|  |  |  | 4.32 | 15.0715976 | 8.727529 | 2.532548e-20 | 8.727529 | 6.344068 | 40.2472 | -93.65593 | 9.999933969
|  |  |  | 4.34 | 12.5694228 | 8.731552 | 5.090547e-21 | 8.731552 | 3.83787 | 14.72925 | -96.16213 | 9.99993436
|  |  |  | 4.36 | 5.94878335 | 8.735698 | 9.987953e-22 | 8.735698 | -2.786915 | 7.766893 | -102.7869 | 9.999934755
|  |  |  | 4.38 | 11.905926 | 8.739966 | 1.912907e-22 | 8.739966 | 3.16596 | 10.0233 | -96.83404 | 9.999935154
|  |  |  | 4.4 | 11.6803722 | 8.744356 | 3.576156e-23 | 8.744356 | 2.936016 | 8.620189 | -97.06398 | 9.999935556
|  |  |  | 4.42 | 10.1394451 | 8.748869 | 6.52596e-24 | 8.748869 | 1.390576 | 1.933701 | -98.60942 | 9.999935962
|  |  |  | 4.44 | 11.816819 | 8.753505 | 1.162459e-24 | 8.753505 | 3.063314 | 9.383894 | -96.93669 | 9.999936372
|  |  |  | 4.46 | 3.13644993 | 8.758263 | 2.021232e-25 | 8.758263 | -5.621813 | 31.60478 | -105.6218 | 9.999936786
|  |  |  | 4.48 | 11.6052948 | 8.763143 | 3.43052e-26 | 8.763143 | 2.842152 | 8.077827 | -97.15785 | 9.999937203
|  |  |  | 4.5 | 7.18483316 | 8.768146 | 5.683412e-27 | 8.768146 | -1.583313 | 2.506879 | -101.5833 | 9.999937623
|  |  |  | 4.52 | 6.2737837 | 8.773271 | 9.191017e-28 | 8.773271 | -2.499487 | 6.247436 | -102.4995 | 9.999938048
|  |  |  | 4.54 | 7.80561253 | 8.778519 | 1.450853e-28 | 8.778519 | -0.9729061 | 0.9465463 | -100.9729 | 9.999938476
|  |  |  | 4.56 | 11.5675538 | 8.783889 | 2.235571e-29 | 8.783889 | 2.783665 | 7.748791 | -97.21634 | 9.999938908
|  |  |  | 4.58 | 5.20090391 | 8.789381 | 3.362472e-30 | 8.789381 | -3.588478 | 12.87717 | -103.5885 | 9.999939344
|  |  |  | 4.6 | 11.055474 | 8.794997 | 4.936673e-31 | 8.794997 | 2.260477 | 5.109758 | -97.73952 | 9.999939783
|  |  |  | 4.62 | 7.22663197 | 8.800734 | 7.074819e-32 | 8.800734 | -1.574102 | 2.477797 | -101.5741 | 9.999940226
|  |  |  | 4.64 | 9.39406132 | 8.806594 | 9.896955e-33 | 8.806594 | 0.5874673 | 0.3451178 | -99.41253 | 9.999940672
|  |  |  | 4.66 | 3.44816601 | 8.812577 | 1.351429e-33 | 8.812577 | -5.364411 | 28.7769 | -105.3644 | 9.999941123
|  |  |  | 4.68 | 9.48967694 | 8.818681 | 1.801316e-34 | 8.818681 | 0.6709955 | 0.4502349 | -99.329 | 9.999941577
|  |  |  | 4.7 | 7.16954794 | 8.824909 | 2.343647e-35 | 8.824909 | -1.655361 | 2.74022 | -101.6554 | 9.999942034
|  |  |  | 4.72 | 6.96087575 | 8.831259 | 2.976457e-36 | 8.831259 | -1.870383 | 3.498332 | -101.8704 | 9.999942496
|  |  |  | 4.74 | 7.50365496 | 8.837731 | 3.689881e-37 | 8.837731 | -1.334076 | 1.779759 | -101.3341 | 9.999942961
|  |  |  | 4.76 | 7.03972961 | 8.844326 | 4.465093e-38 | 8.844326 | -1.804596 | 3.256567 | -101.8046 | 9.999943429
|  |  |  | 4.78 | 11.1029663 | 8.851043 | 5.274167e-39 | 8.851043 | 2.251923 | 5.071158 | -97.74808 | 9.999943902
|  |  |  | 4.8 | 13.0563785 | 8.857883 | 6.081105e-40 | 8.857883 | 4.198496 | 17.62737 | -95.8015 | 9.999944378
|  |  |  | 4.82 | 10.8500549 | 8.864845 | 6.844103e-41 | 8.864845 | 1.98521 | 3.941059 | -98.01479 | 9.999944858
|  |  |  | 4.84 | 9.74524718 | 8.87193 | 7.518926e-42 | 8.87193 | 0.8733177 | 0.7626838 | -99.12668 | 9.999945341
|  |  |  | 4.86 | 8.15767943 | 8.879137 | 8.063069e-43 | 8.879137 | -0.7214572 | 0.5205004 | -100.7215 | 9.999945828
|  |  |  | 4.88 | 12.1746418 | 8.886466 | 8.440152e-44 | 8.886466 | 3.288176 | 10.8121 | -96.71182 | 9.999946319
|  |  |  | 4.9 | 7.15718432 | 8.893918 | 8.623934e-45 | 8.893918 | -1.736734 | 3.016244 | -101.7367 | 9.999946813
|  |  |  | 4.92 | 9.46306642 | 8.901493 | 8.601336e-46 | 8.901493 | 0.5615738 | 0.3153652 | -99.43843 | 9.999947312
|  |  |  | 4.94 | 10.049049 | 8.90919 | 8.373976e-47 | 8.90919 | 1.139859 | 1.29928 | -98.86014 | 9.999947813
|  |  |  | 4.96 | 11.7814337 | 8.917009 | 7.95798e-48 | 8.917009 | 2.864425 | 8.204929 | -97.13558 | 9.999948319
|  |  |  | 4.98 | 7.24646234 | 8.924951 | 7.382088e-49 | 8.924951 | -1.678488 | 2.817323 | -101.6785 | 9.999948828
|  |  |  | 5 | 9.4941488 | 8.933015 | 6.684377e-50 | 8.933015 | 0.5611338 | 0.3148711 | -99.43887 | 9.999949341

## 5.2_fit_lorentzian_answer
Fitting a Lorentzian |  |  |  | 2-theta | yobs | Back | Peak 1 | ycalc=pk+back | yobs-ycalc | (yobs-ycalc)^2 | ¦yobs-ycalc¦-100
|  |  |  | 0 | 7.17223625 | 0 | 2.642448 | 2.642448 | 4.529789 | 20.51899 | -95.47021
Peak shape constants |  |  |  | 0.02 | 16.0440272 | 0 | 2.677922 | 2.677922 | 13.36611 | 178.6528 | -86.63389
c1 | 4 |  |  | 0.04 | 8.61611822 | 0 | 2.714115 | 2.714115 | 5.902003 | 34.83364 | -94.098
pi | 3.1415927 |  |  | 0.06 | 9.97296847 | 0 | 2.751046 | 2.751046 | 7.221923 | 52.15616 | -92.77808
|  |  |  | 0.08 | 9.87158617 | 0 | 2.788735 | 2.788735 | 7.082851 | 50.16678 | -92.91715
|  |  |  | 0.1 | 13.6284559 | 0 | 2.827204 | 2.827204 | 10.80125 | 116.667 | -89.19875
Background = p*2Th^2+q*2Th+r |  |  |  | 0.12 | 10.7173958 | 0 | 2.866473 | 2.866473 | 7.850923 | 61.63699 | -92.14908
p (2Th^2) | 0 |  |  | 0.14 | 10.9278738 | 0 | 2.906565 | 2.906565 | 8.021309 | 64.34139 | -91.97869
q (2Th) | 0 |  |  | 0.16 | 13.4021675 | 0 | 2.947504 | 2.947504 | 10.45466 | 109.3 | -89.54534
r (constant) | 0 |  |  | 0.18 | 8.51052329 | 0 | 2.989313 | 2.989313 | 5.521211 | 30.48377 | -94.47879
|  |  |  | 0.2 | 8.84509487 | 0 | 3.032017 | 3.032017 | 5.813078 | 33.79188 | -94.18692
|  |  |  | 0.22 | 13.7587958 | 0 | 3.075641 | 3.075641 | 10.68315 | 114.1298 | -89.31685
Peaks |  |  |  | 0.24 | 12.0278993 | 0 | 3.120213 | 3.120213 | 8.907686 | 79.34687 | -91.09231
| position | int | fwhm | 0.26 | 9.47668735 | 0 | 3.16576 | 3.16576 | 6.310927 | 39.8278 | -93.68907
peak 1 | 3.002002 | 500 | 0.3 | 0.28 | 7.39792425 | 0 | 3.212311 | 3.212311 | 4.185614 | 17.51936 | -95.81439
|  |  |  | 0.3 | 11.0904427 | 0 | 3.259895 | 3.259895 | 7.830548 | 61.31748 | -92.16945
|  |  |  | 0.32 | 12.6822157 | 0 | 3.308543 | 3.308543 | 9.373673 | 87.86575 | -90.62633
|  |  |  | 0.34 | 4.99224776 | 0 | 3.358286 | 3.358286 | 1.633961 | 2.66983 | -98.36604
|  |  |  | 0.36 | 18.9662412 | 0 | 3.409159 | 3.409159 | 15.55708 | 242.0228 | -84.44292
Sum (yobs-ycalc)^2 | 3389674.8 |  |  | 0.38 | 16.8578271 | 0 | 3.461196 | 3.461196 | 13.39663 | 179.4697 | -86.60337
|  |  |  | 0.4 | 10.176183 | 0 | 3.514432 | 3.514432 | 6.661751 | 44.37893 | -93.33825
Rwp | 35.03889 |  |  | 0.42 | 9.22150791 | 0 | 3.568904 | 3.568904 | 5.652604 | 31.95193 | -94.3474
|  |  |  | 0.44 | 13.1396875 | 0 | 3.624651 | 3.624651 | 9.515037 | 90.53592 | -90.48496
|  |  |  | 0.46 | 0.74524767 | 0 | 3.681713 | 3.681713 | -2.936465 | 8.622826 | -102.9365
|  |  |  | 0.48 | 17.3254371 | 0 | 3.740131 | 3.740131 | 13.58531 | 184.5605 | -86.41469
|  |  |  | 0.5 | 10.2804191 | 0 | 3.799949 | 3.799949 | 6.48047 | 41.99649 | -93.51953
|  |  |  | 0.52 | 4.00721155 | 0 | 3.861212 | 3.861212 | 0.1459993 | 0.02131581 | -99.854
|  |  |  | 0.54 | 14.2367461 | 0 | 3.923967 | 3.923967 | 10.31278 | 106.3534 | -89.68722
|  |  |  | 0.56 | 3.4988559 | 0 | 3.988262 | 3.988262 | -0.4894062 | 0.2395185 | -100.4894
|  |  |  | 0.58 | 4.6662878 | 0 | 4.054149 | 4.054149 | 0.6121392 | 0.3747144 | -99.38786
|  |  |  | 0.6 | 10.3621789 | 0 | 4.121679 | 4.121679 | 6.2405 | 38.94384 | -93.7595
|  |  |  | 0.62 | 11.5791935 | 0 | 4.190909 | 4.190909 | 7.388285 | 54.58675 | -92.61172
|  |  |  | 0.64 | 11.9743 | 0 | 4.261895 | 4.261895 | 7.712405 | 59.48119 | -92.2876
|  |  |  | 0.66 | 9.96804471 | 0 | 4.334698 | 4.334698 | 5.633347 | 31.7346 | -94.36665
|  |  |  | 0.68 | 3.93392162 | 0 | 4.40938 | 4.40938 | -0.475458 | 0.2260603 | -100.4755
|  |  |  | 0.7 | 15.442053 | 0 | 4.486005 | 4.486005 | 10.95605 | 120.035 | -89.04395
|  |  |  | 0.72 | 9.31330438 | 0 | 4.564643 | 4.564643 | 4.748662 | 22.54979 | -95.25134
|  |  |  | 0.74 | 9.30392093 | 0 | 4.645363 | 4.645363 | 4.658558 | 21.70216 | -95.34144
|  |  |  | 0.76 | 2.3896593 | 0 | 4.728241 | 4.728241 | -2.338582 | 5.468964 | -102.3386
|  |  |  | 0.78 | 7.56822304 | 0 | 4.813353 | 4.813353 | 2.75487 | 7.58931 | -97.24513
|  |  |  | 0.8 | 12.0230369 | 0 | 4.90078 | 4.90078 | 7.122257 | 50.72654 | -92.87774
|  |  |  | 0.82 | 8.99686577 | 0 | 4.990607 | 4.990607 | 4.006258 | 16.05011 | -95.99374
|  |  |  | 0.84 | 8.66331544 | 0 | 5.082923 | 5.082923 | 3.580392 | 12.81921 | -96.41961
|  |  |  | 0.86 | 4.93804505 | 0 | 5.17782 | 5.17782 | -0.239775 | 0.05749203 | -100.2398
|  |  |  | 0.88 | 11.0378145 | 0 | 5.275395 | 5.275395 | 5.76242 | 33.20548 | -94.23758
|  |  |  | 0.9 | 8.13002267 | 0 | 5.375749 | 5.375749 | 2.754273 | 7.586021 | -97.24573
|  |  |  | 0.92 | 11.7787516 | 0 | 5.47899 | 5.47899 | 6.299762 | 39.687 | -93.70024
|  |  |  | 0.94 | 11.4166317 | 0 | 5.585228 | 5.585228 | 5.831404 | 34.00527 | -94.1686
|  |  |  | 0.96 | 12.9565263 | 0 | 5.694581 | 5.694581 | 7.261946 | 52.73585 | -92.73805
|  |  |  | 0.98 | 10.7406567 | 0 | 5.807171 | 5.807171 | 4.933486 | 24.33929 | -95.06651
|  |  |  | 1 | 6.22512989 | 0 | 5.923126 | 5.923126 | 0.3020035 | 0.09120611 | -99.698
|  |  |  | 1.02 | 1.09324284 | 0 | 6.042584 | 6.042584 | -4.949341 | 24.49597 | -104.9493
|  |  |  | 1.04 | 14.5138103 | 0 | 6.165684 | 6.165684 | 8.348126 | 69.69121 | -91.65187
|  |  |  | 1.06 | 10.8965813 | 0 | 6.292577 | 6.292577 | 4.604004 | 21.19685 | -95.396
|  |  |  | 1.08 | 15.5414925 | 0 | 6.423421 | 6.423421 | 9.118072 | 83.13923 | -90.88193
|  |  |  | 1.1 | 9.52038609 | 0 | 6.558379 | 6.558379 | 2.962007 | 8.773486 | -97.03799
|  |  |  | 1.12 | 7.54505412 | 0 | 6.697627 | 6.697627 | 0.8474275 | 0.7181334 | -99.15257
|  |  |  | 1.14 | 12.2178391 | 0 | 6.841347 | 6.841347 | 5.376492 | 28.90667 | -94.62351
|  |  |  | 1.16 | 0.423379755 | 0 | 6.989733 | 6.989733 | -6.566353 | 43.11699 | -106.5664
|  |  |  | 1.18 | 8.54848594 | 0 | 7.142988 | 7.142988 | 1.405498 | 1.975425 | -98.5945
|  |  |  | 1.2 | 11.9337171 | 0 | 7.301327 | 7.301327 | 4.63239 | 21.45904 | -95.36761
|  |  |  | 1.22 | 11.3594738 | 0 | 7.464978 | 7.464978 | 3.894496 | 15.1671 | -96.1055
|  |  |  | 1.24 | 9.93407939 | 0 | 7.634179 | 7.634179 | 2.2999 | 5.289542 | -97.7001
|  |  |  | 1.26 | 4.15080311 | 0 | 7.809184 | 7.809184 | -3.658381 | 13.38375 | -103.6584
|  |  |  | 1.28 | 7.5462781 | 0 | 7.990262 | 7.990262 | -0.4439834 | 0.1971213 | -100.444
|  |  |  | 1.3 | 5.78671126 | 0 | 8.177694 | 8.177694 | -2.390983 | 5.716798 | -102.391
|  |  |  | 1.32 | 3.91446342 | 0 | 8.371782 | 8.371782 | -4.457318 | 19.86769 | -104.4573
|  |  |  | 1.34 | 8.19668626 | 0 | 8.572843 | 8.572843 | -0.3761568 | 0.1414939 | -100.3762
|  |  |  | 1.36 | 9.07108386 | 0 | 8.781215 | 8.781215 | 0.2898691 | 0.0840241 | -99.71013
|  |  |  | 1.38 | 13.7590151 | 0 | 8.997255 | 8.997255 | 4.76176 | 22.67436 | -95.23824
|  |  |  | 1.4 | 8.987327 | 0 | 9.221343 | 9.221343 | -0.2340156 | 0.0547633 | -100.234
|  |  |  | 1.42 | 13.48259 | 0 | 9.453882 | 9.453882 | 4.028708 | 16.23049 | -95.97129
|  |  |  | 1.44 | 6.81178679 | 0 | 9.695302 | 9.695302 | -2.883515 | 8.314661 | -102.8835
|  |  |  | 1.46 | 5.71348609 | 0 | 9.946059 | 9.946059 | -4.232573 | 17.91468 | -104.2326
|  |  |  | 1.48 | 13.3159264 | 0 | 10.20664 | 10.20664 | 3.109287 | 9.667663 | -96.89071
|  |  |  | 1.5 | 11.7817936 | 0 | 10.47756 | 10.47756 | 1.304232 | 1.701021 | -98.69577
|  |  |  | 1.52 | 11.086893 | 0 | 10.75938 | 10.75938 | 0.3275154 | 0.1072664 | -99.67248
|  |  |  | 1.54 | 6.57111791 | 0 | 11.05268 | 11.05268 | -4.481559 | 20.08438 | -104.4816
|  |  |  | 1.56 | 10.71197 | 0 | 11.35809 | 11.35809 | -0.6461212 | 0.4174727 | -100.6461
|  |  |  | 1.58 | 11.7072654 | 0 | 11.67629 | 11.67629 | 0.03097231 | 0.0009592839 | -99.96903
|  |  |  | 1.6 | 13.544556 | 0 | 12.008 | 12.008 | 1.536552 | 2.360992 | -98.46345
|  |  |  | 1.62 | 4.02862835 | 0 | 12.354 | 12.354 | -8.325368 | 69.31176 | -108.3254
|  |  |  | 1.64 | 10.8811428 | 0 | 12.7151 | 12.7151 | -1.833957 | 3.363397 | -101.834
|  |  |  | 1.66 | 9.67204538 | 0 | 13.0922 | 13.0922 | -3.420156 | 11.69747 | -103.4202
|  |  |  | 1.68 | 9.09114779 | 0 | 13.48626 | 13.48626 | -4.395109 | 19.31698 | -104.3951
|  |  |  | 1.7 | 5.47448076 | 0 | 13.89829 | 13.89829 | -8.423813 | 70.96063 | -108.4238
|  |  |  | 1.72 | 14.6950573 | 0 | 14.32942 | 14.32942 | 0.3656397 | 0.1336924 | -99.63436
|  |  |  | 1.74 | 11.1943469 | 0 | 14.78082 | 14.78082 | -3.586473 | 12.86279 | -103.5865
|  |  |  | 1.76 | 10.556074 | 0 | 15.25379 | 15.25379 | -4.697712 | 22.0685 | -104.6977
|  |  |  | 1.78 | 8.61578725 | 0 | 15.7497 | 15.7497 | -7.133917 | 50.89277 | -107.1339
|  |  |  | 1.8 | 13.6803033 | 0 | 16.27008 | 16.27008 | -2.589773 | 6.706924 | -102.5898
|  |  |  | 1.82 | 11.1618449 | 0 | 16.81653 | 16.81653 | -5.654683 | 31.97544 | -105.6547
|  |  |  | 1.84 | 10.9232803 | 0 | 17.39082 | 17.39082 | -6.46754 | 41.82908 | -106.4675
|  |  |  | 1.86 | 10.7940599 | 0 | 17.99487 | 17.99487 | -7.200808 | 51.85163 | -107.2008
|  |  |  | 1.88 | 12.839581 | 0 | 18.63075 | 18.63075 | -5.791166 | 33.53761 | -105.7912
|  |  |  | 1.9 | 14.3617489 | 0 | 19.30072 | 19.30072 | -4.938973 | 24.39345 | -104.939
|  |  |  | 1.92 | 6.10389271 | 0 | 20.00726 | 20.00726 | -13.90336 | 193.3035 | -113.9034
|  |  |  | 1.94 | 12.653835 | 0 | 20.75304 | 20.75304 | -8.099206 | 65.59714 | -108.0992
|  |  |  | 1.96 | 10.1664647 | 0 | 21.54102 | 21.54102 | -11.37455 | 129.3805 | -111.3746
|  |  |  | 1.98 | 9.07303047 | 0 | 22.37441 | 22.37441 | -13.30137 | 176.9266 | -113.3014
|  |  |  | 2 | 13.3148158 | 0 | 23.25673 | 23.25673 | -9.941918 | 98.84173 | -109.9419
|  |  |  | 2.02 | 11.697353 | 0 | 24.19188 | 24.19188 | -12.49453 | 156.1132 | -112.4945
|  |  |  | 2.04 | 9.33591968 | 0 | 25.18411 | 25.18411 | -15.84819 | 251.1651 | -115.8482
|  |  |  | 2.06 | 7.93206215 | 0 | 26.23812 | 26.23812 | -18.30606 | 335.1119 | -118.3061
|  |  |  | 2.08 | 4.25925803 | 0 | 27.35911 | 27.35911 | -23.09985 | 533.6031 | -123.0999
|  |  |  | 2.1 | 5.36222844 | 0 | 28.55281 | 28.55281 | -23.19058 | 537.8031 | -123.1906
|  |  |  | 2.12 | 6.26730079 | 0 | 29.82559 | 29.82559 | -23.55829 | 554.9929 | -123.5583
|  |  |  | 2.14 | 7.36815613 | 0 | 31.18451 | 31.18451 | -23.81635 | 567.2186 | -123.8164
|  |  |  | 2.16 | 10.3426269 | 0 | 32.63744 | 32.63744 | -22.29481 | 497.0586 | -122.2948
|  |  |  | 2.18 | 9.55058301 | 0 | 34.19315 | 34.19315 | -24.64256 | 607.2559 | -124.6426
|  |  |  | 2.2 | 15.8952217 | 0 | 35.86144 | 35.86144 | -19.96622 | 398.6499 | -119.9662
|  |  |  | 2.22 | 11.1122713 | 0 | 37.65331 | 37.65331 | -26.54104 | 704.4266 | -126.541
|  |  |  | 2.24 | 7.00621392 | 0 | 39.58109 | 39.58109 | -32.57488 | 1061.123 | -132.5749
|  |  |  | 2.26 | 7.48002987 | 0 | 41.65869 | 41.65869 | -34.17866 | 1168.181 | -134.1787
|  |  |  | 2.28 | 11.0183996 | 0 | 43.90179 | 43.90179 | -32.88339 | 1081.317 | -132.8834
|  |  |  | 2.3 | 8.8351797 | 0 | 46.32816 | 46.32816 | -37.49298 | 1405.724 | -137.493
|  |  |  | 2.32 | 10.8533332 | 0 | 48.95797 | 48.95797 | -38.10464 | 1451.963 | -138.1046
|  |  |  | 2.34 | 6.70155648 | 0 | 51.81419 | 51.81419 | -45.11263 | 2035.15 | -145.1126
|  |  |  | 2.36 | 8.91770221 | 0 | 54.92305 | 54.92305 | -46.00535 | 2116.492 | -146.0053
|  |  |  | 2.38 | 8.84865899 | 0 | 58.31461 | 58.31461 | -49.46595 | 2446.88 | -149.466
|  |  |  | 2.4 | 10.4204853 | 0 | 62.02342 | 62.02342 | -51.60294 | 2662.863 | -151.6029
|  |  |  | 2.42 | 12.4570633 | 0 | 66.08935 | 66.08935 | -53.63228 | 2876.422 | -153.6323
|  |  |  | 2.44 | 5.5637463 | 0 | 70.55852 | 70.55852 | -64.99477 | 4224.321 | -164.9948
|  |  |  | 2.46 | 13.4160211 | 0 | 75.48455 | 75.48455 | -62.06853 | 3852.502 | -162.0685
|  |  |  | 2.48 | 9.98422296 | 0 | 80.92995 | 80.92995 | -70.94573 | 5033.296 | -170.9457
|  |  |  | 2.5 | 10.1063582 | 0 | 86.96789 | 86.96789 | -76.86153 | 5907.695 | -176.8615
|  |  |  | 2.52 | 13.8448519 | 0 | 93.68437 | 93.68437 | -79.83952 | 6374.349 | -179.8395
|  |  |  | 2.54 | 8.36361976 | 0 | 101.1809 | 101.1809 | -92.81725 | 8615.041 | -192.8172
|  |  |  | 2.56 | 18.422937 | 0 | 109.5776 | 109.5776 | -91.15465 | 8309.169 | -191.1546
|  |  |  | 2.58 | 16.4328756 | 0 | 119.0175 | 119.0175 | -102.5846 | 10523.6 | -202.5846
|  |  |  | 2.6 | 32.3697617 | 0 | 129.6712 | 129.6712 | -97.30147 | 9467.576 | -197.3015
|  |  |  | 2.62 | 22.436245 | 0 | 141.7434 | 141.7434 | -119.3071 | 14234.19 | -219.3071
|  |  |  | 2.64 | 43.7819477 | 0 | 155.4797 | 155.4797 | -111.6977 | 12476.38 | -211.6977
|  |  |  | 2.66 | 48.9733726 | 0 | 171.1765 | 171.1765 | -122.2031 | 14933.61 | -222.2031
|  |  |  | 2.68 | 73.1395801 | 0 | 189.1916 | 189.1916 | -116.052 | 13468.07 | -216.052
|  |  |  | 2.7 | 118.105054 | 0 | 209.9569 | 209.9569 | -91.85184 | 8436.761 | -191.8518
|  |  |  | 2.72 | 139.008116 | 0 | 233.9932 | 233.9932 | -94.98513 | 9022.175 | -194.9851
|  |  |  | 2.74 | 208.088987 | 0 | 261.9252 | 261.9252 | -53.83626 | 2898.342 | -153.8363
|  |  |  | 2.76 | 292.218109 | 0 | 294.4945 | 294.4945 | -2.276385 | 5.18193 | -102.2764
|  |  |  | 2.78 | 325.297544 | 0 | 332.5656 | 332.5656 | -7.268062 | 52.82473 | -107.2681
|  |  |  | 2.8 | 479.023504 | 0 | 377.1148 | 377.1148 | 101.9087 | 10385.37 | 1.908657
|  |  |  | 2.82 | 602.430427 | 0 | 429.1829 | 429.1829 | 173.2475 | 30014.71 | 73.24754
|  |  |  | 2.84 | 671.276421 | 0 | 489.76 | 489.76 | 181.5164 | 32948.2 | 81.51638
|  |  |  | 2.86 | 833.817152 | 0 | 559.5552 | 559.5552 | 274.262 | 75219.62 | 174.262
|  |  |  | 2.88 | 1018.11986 | 0 | 638.5852 | 638.5852 | 379.5346 | 144046.5 | 279.5346
|  |  |  | 2.9 | 1131.11537 | 0 | 725.5315 | 725.5315 | 405.5839 | 164498.3 | 305.5839
|  |  |  | 2.92 | 1298.49371 | 0 | 816.8944 | 816.8944 | 481.5993 | 231937.9 | 381.5993
|  |  |  | 2.94 | 1368.08635 | 0 | 906.2015 | 906.2015 | 461.8848 | 213337.6 | 361.8848
|  |  |  | 2.96 | 1443.15585 | 0 | 983.8874 | 983.8874 | 459.2684 | 210927.5 | 359.2684
|  |  |  | 2.98 | 1499.53663 | 0 | 1038.685 | 1038.685 | 460.8518 | 212384.4 | 360.8518
|  |  |  | 3 | 1592.83037 | 0 | 1060.844 | 1060.844 | 531.9865 | 283009.6 | 431.9865
|  |  |  | 3.02 | 1562.90772 | 0 | 1045.975 | 1045.975 | 516.9328 | 267219.6 | 416.9328
|  |  |  | 3.04 | 1383.61628 | 0 | 997.0524 | 997.0524 | 386.5639 | 149431.7 | 286.5639
|  |  |  | 3.06 | 1429.37305 | 0 | 923.0396 | 923.0396 | 506.3335 | 256373.6 | 406.3335
|  |  |  | 3.08 | 1317.12539 | 0 | 835.2068 | 835.2068 | 481.9186 | 232245.5 | 381.9186
|  |  |  | 3.1 | 1196.9091 | 0 | 743.6328 | 743.6328 | 453.2763 | 205459.4 | 353.2763
|  |  |  | 3.12 | 1024.30588 | 0 | 655.4362 | 655.4362 | 368.8696 | 136064.8 | 268.8696
|  |  |  | 3.14 | 893.612239 | 0 | 574.6586 | 574.6586 | 318.9536 | 101731.4 | 218.9536
|  |  |  | 3.16 | 732.162997 | 0 | 502.9837 | 502.9837 | 229.1793 | 52523.14 | 129.1793
|  |  |  | 3.18 | 608.429675 | 0 | 440.6027 | 440.6027 | 167.827 | 28165.91 | 67.82701
|  |  |  | 3.2 | 445.483832 | 0 | 386.9053 | 386.9053 | 58.57851 | 3431.442 | -41.42149
|  |  |  | 3.22 | 378.727705 | 0 | 340.9345 | 340.9345 | 37.79324 | 1428.329 | -62.20676
|  |  |  | 3.24 | 271.445044 | 0 | 301.6474 | 301.6474 | -30.20237 | 912.1832 | -130.2024
|  |  |  | 3.26 | 214.574503 | 0 | 268.0496 | 268.0496 | -53.47511 | 2859.587 | -153.4751
|  |  |  | 3.28 | 150.53486 | 0 | 239.2524 | 239.2524 | -88.7175 | 7870.796 | -188.7175
|  |  |  | 3.3 | 116.996856 | 0 | 214.4896 | 214.4896 | -97.4927 | 9504.827 | -197.4927
|  |  |  | 3.32 | 66.0808705 | 0 | 193.1141 | 193.1141 | -127.0332 | 16137.43 | -227.0332
|  |  |  | 3.34 | 48.3067801 | 0 | 174.5855 | 174.5855 | -126.2787 | 15946.32 | -226.2787
|  |  |  | 3.36 | 30.7909638 | 0 | 158.4553 | 158.4553 | -127.6643 | 16298.19 | -227.6643
|  |  |  | 3.38 | 21.5733303 | 0 | 144.3519 | 144.3519 | -122.7786 | 15074.59 | -222.7786
|  |  |  | 3.4 | 17.162017 | 0 | 131.9677 | 131.9677 | -114.8057 | 13180.35 | -214.8057
|  |  |  | 3.42 | 17.7821934 | 0 | 121.0476 | 121.0476 | -103.2654 | 10663.73 | -203.2654
|  |  |  | 3.44 | 10.7745337 | 0 | 111.3792 | 111.3792 | -100.6047 | 10121.31 | -200.6047
|  |  |  | 3.46 | 13.9703242 | 0 | 102.7859 | 102.7859 | -88.81558 | 7888.207 | -188.8156
|  |  |  | 3.48 | 8.35698237 | 0 | 95.11944 | 95.11944 | -86.76246 | 7527.724 | -186.7625
|  |  |  | 3.5 | 12.4718284 | 0 | 88.25544 | 88.25544 | -75.78361 | 5743.156 | -175.7836
|  |  |  | 3.52 | 7.75814584 | 0 | 82.08897 | 82.08897 | -74.33083 | 5525.072 | -174.3308
|  |  |  | 3.54 | 4.98210814 | 0 | 76.53116 | 76.53116 | -71.54906 | 5119.267 | -171.5491
|  |  |  | 3.56 | 11.2048439 | 0 | 71.50646 | 71.50646 | -60.30161 | 3636.284 | -160.3016
|  |  |  | 3.58 | 6.29215912 | 0 | 66.95036 | 66.95036 | -60.6582 | 3679.417 | -160.6582
|  |  |  | 3.6 | 6.89782985 | 0 | 62.8076 | 62.8076 | -55.90977 | 3125.902 | -155.9098
|  |  |  | 3.62 | 2.9387456 | 0 | 59.03066 | 59.03066 | -56.09191 | 3146.303 | -156.0919
|  |  |  | 3.64 | 11.6843673 | 0 | 55.5785 | 55.5785 | -43.89413 | 1926.695 | -143.8941
|  |  |  | 3.66 | 10.7904616 | 0 | 52.41557 | 52.41557 | -41.62511 | 1732.65 | -141.6251
|  |  |  | 3.68 | 3.48687187 | 0 | 49.51098 | 49.51098 | -46.02411 | 2118.218 | -146.0241
|  |  |  | 3.7 | 10.6967213 | 0 | 46.83777 | 46.83777 | -36.14104 | 1306.175 | -136.141
|  |  |  | 3.72 | 11.6057916 | 0 | 44.37236 | 44.37236 | -32.76657 | 1073.648 | -132.7666
|  |  |  | 3.74 | 14.0684229 | 0 | 42.09405 | 42.09405 | -28.02563 | 785.4359 | -128.0256
|  |  |  | 3.76 | 6.32914514 | 0 | 39.98463 | 39.98463 | -33.65549 | 1132.692 | -133.6555
|  |  |  | 3.78 | 12.8919617 | 0 | 38.02802 | 38.02802 | -25.13606 | 631.8214 | -125.1361
|  |  |  | 3.8 | 5.44089757 | 0 | 36.20997 | 36.20997 | -30.76907 | 946.7359 | -130.7691
|  |  |  | 3.82 | 5.73486652 | 0 | 34.51785 | 34.51785 | -28.78299 | 828.4603 | -128.783
|  |  |  | 3.84 | 13.4854331 | 0 | 32.94042 | 32.94042 | -19.45499 | 378.4966 | -119.455
|  |  |  | 3.86 | 13.0902736 | 0 | 31.46765 | 31.46765 | -18.37737 | 337.7278 | -118.3774
|  |  |  | 3.88 | 4.11695616 | 0 | 30.09056 | 30.09056 | -25.9736 | 674.628 | -125.9736
|  |  |  | 3.9 | 9.09312116 | 0 | 28.80112 | 28.80112 | -19.708 | 388.4053 | -119.708
|  |  |  | 3.92 | 10.6019104 | 0 | 27.59212 | 27.59212 | -16.99021 | 288.6671 | -116.9902
|  |  |  | 3.94 | 6.57994942 | 0 | 26.45705 | 26.45705 | -19.8771 | 395.0991 | -119.8771
|  |  |  | 3.96 | 8.79339568 | 0 | 25.39006 | 25.39006 | -16.59666 | 275.4492 | -116.5967
|  |  |  | 3.98 | 7.90887537 | 0 | 24.38585 | 24.38585 | -16.47697 | 271.4906 | -116.477
|  |  |  | 4 | 12.5631384 | 0 | 23.43963 | 23.43963 | -10.87649 | 118.298 | -110.8765
|  |  |  | 4.02 | 6.04476898 | 0 | 22.54704 | 22.54704 | -16.50227 | 272.3251 | -116.5023
|  |  |  | 4.04 | 9.56791172 | 0 | 21.70415 | 21.70415 | -12.13624 | 147.2883 | -112.1362
|  |  |  | 4.06 | 6.0523361 | 0 | 20.90735 | 20.90735 | -14.85501 | 220.6713 | -114.855
|  |  |  | 4.08 | 13.8989543 | 0 | 20.15336 | 20.15336 | -6.254403 | 39.11756 | -106.2544
|  |  |  | 4.1 | 14.469944 | 0 | 19.43919 | 19.43919 | -4.969243 | 24.69337 | -104.9692
|  |  |  | 4.12 | 6.15869928 | 0 | 18.7621 | 18.7621 | -12.6034 | 158.8456 | -112.6034
|  |  |  | 4.14 | 13.8059004 | 0 | 18.11958 | 18.11958 | -4.313676 | 18.6078 | -104.3137
|  |  |  | 4.16 | 10.5528292 | 0 | 17.50933 | 17.50933 | -6.956498 | 48.39287 | -106.9565
|  |  |  | 4.18 | 9.77334658 | 0 | 16.92923 | 16.92923 | -7.155888 | 51.20674 | -107.1559
|  |  |  | 4.2 | 8.03211788 | 0 | 16.37735 | 16.37735 | -8.345236 | 69.64297 | -108.3452
|  |  |  | 4.22 | 12.748214 | 0 | 15.85189 | 15.85189 | -3.10368 | 9.632831 | -103.1037
|  |  |  | 4.24 | 8.62547682 | 0 | 15.3512 | 15.3512 | -6.725726 | 45.2354 | -106.7257
|  |  |  | 4.26 | 3.47213902 | 0 | 14.87376 | 14.87376 | -11.40162 | 129.9969 | -111.4016
|  |  |  | 4.28 | 6.40023088 | 0 | 14.41814 | 14.41814 | -8.017911 | 64.2869 | -108.0179
|  |  |  | 4.3 | 6.06327281 | 0 | 13.98306 | 13.98306 | -7.919783 | 62.72297 | -107.9198
|  |  |  | 4.32 | 15.0715976 | 0 | 13.56729 | 13.56729 | 1.504309 | 2.262946 | -98.49569
|  |  |  | 4.34 | 12.5694228 | 0 | 13.16972 | 13.16972 | -0.600294 | 0.3603528 | -100.6003
|  |  |  | 4.36 | 5.94878335 | 0 | 12.7893 | 12.7893 | -6.840516 | 46.79265 | -106.8405
|  |  |  | 4.38 | 11.905926 | 0 | 12.42507 | 12.42507 | -0.5191398 | 0.2695061 | -100.5191
|  |  |  | 4.4 | 11.6803722 | 0 | 12.07612 | 12.07612 | -0.3957435 | 0.156613 | -100.3957
|  |  |  | 4.42 | 10.1394451 | 0 | 11.74161 | 11.74161 | -1.602164 | 2.566928 | -101.6022
|  |  |  | 4.44 | 11.816819 | 0 | 11.42076 | 11.42076 | 0.396058 | 0.1568619 | -99.60394
|  |  |  | 4.46 | 3.13644993 | 0 | 11.11284 | 11.11284 | -7.976392 | 63.62283 | -107.9764
|  |  |  | 4.48 | 11.6052948 | 0 | 10.81717 | 10.81717 | 0.7881265 | 0.6211435 | -99.21187
|  |  |  | 4.5 | 7.18483316 | 0 | 10.5331 | 10.5331 | -3.348268 | 11.2109 | -103.3483
|  |  |  | 4.52 | 6.2737837 | 0 | 10.26004 | 10.26004 | -3.98626 | 15.89027 | -103.9863
|  |  |  | 4.54 | 7.80561253 | 0 | 9.997435 | 9.997435 | -2.191822 | 4.804085 | -102.1918
|  |  |  | 4.56 | 11.5675538 | 0 | 9.74475 | 9.74475 | 1.822803 | 3.322612 | -98.1772
|  |  |  | 4.58 | 5.20090391 | 0 | 9.501498 | 9.501498 | -4.300594 | 18.49511 | -104.3006
|  |  |  | 4.6 | 11.055474 | 0 | 9.267216 | 9.267216 | 1.788258 | 3.197867 | -98.21174
|  |  |  | 4.62 | 7.22663197 | 0 | 9.041469 | 9.041469 | -1.814837 | 3.293632 | -101.8148
|  |  |  | 4.64 | 9.39406132 | 0 | 8.823848 | 8.823848 | 0.570213 | 0.3251428 | -99.42979
|  |  |  | 4.66 | 3.44816601 | 0 | 8.61397 | 8.61397 | -5.165804 | 26.68554 | -105.1658
|  |  |  | 4.68 | 9.48967694 | 0 | 8.411473 | 8.411473 | 1.078204 | 1.162524 | -98.9218
|  |  |  | 4.7 | 7.16954794 | 0 | 8.216015 | 8.216015 | -1.046467 | 1.095093 | -101.0465
|  |  |  | 4.72 | 6.96087575 | 0 | 8.027274 | 8.027274 | -1.066399 | 1.137206 | -101.0664
|  |  |  | 4.74 | 7.50365496 | 0 | 7.844948 | 7.844948 | -0.3412929 | 0.1164809 | -100.3413
|  |  |  | 4.76 | 7.03972961 | 0 | 7.668749 | 7.668749 | -0.629019 | 0.3956649 | -100.629
|  |  |  | 4.78 | 11.1029663 | 0 | 7.498406 | 7.498406 | 3.60456 | 12.99286 | -96.39544
|  |  |  | 4.8 | 13.0563785 | 0 | 7.333663 | 7.333663 | 5.722715 | 32.74947 | -94.27728
|  |  |  | 4.82 | 10.8500549 | 0 | 7.174279 | 7.174279 | 3.675776 | 13.51133 | -96.32422
|  |  |  | 4.84 | 9.74524718 | 0 | 7.020023 | 7.020023 | 2.725224 | 7.426844 | -97.27478
|  |  |  | 4.86 | 8.15767943 | 0 | 6.870679 | 6.870679 | 1.287 | 1.656369 | -98.713
|  |  |  | 4.88 | 12.1746418 | 0 | 6.726041 | 6.726041 | 5.448601 | 29.68725 | -94.5514
|  |  |  | 4.9 | 7.15718432 | 0 | 6.585913 | 6.585913 | 0.5712718 | 0.3263515 | -99.42873
|  |  |  | 4.92 | 9.46306642 | 0 | 6.450109 | 6.450109 | 3.012957 | 9.077909 | -96.98704
|  |  |  | 4.94 | 10.049049 | 0 | 6.318456 | 6.318456 | 3.730593 | 13.91733 | -96.26941
|  |  |  | 4.96 | 11.7814337 | 0 | 6.190784 | 6.190784 | 5.590649 | 31.25536 | -94.40935
|  |  |  | 4.98 | 7.24646234 | 0 | 6.066937 | 6.066937 | 1.179526 | 1.391281 | -98.82047
|  |  |  | 5 | 9.4941488 | 0 | 5.946761 | 5.946761 | 3.547387 | 12.58396 | -96.45261
Instructions/Comments
Equivalent sheet to fit_gaussian_answer but using a Lorentzian function to compare Gaussian and Lorentzian shapes.
Compare the shape of an I = 500 Lorentzian to a Gaussian.
Young 1993 gives Lorentzian as:
where C1 is 4.
In excel this is:
L=$C$16*$B$4^0.5/($B$5*$D$16*(1+($B$4/$D$16^2)*(E2-$B$16)^2))
Instructions/Comments
Equivalent sheet to fit_gaussian_answer but using a Lorentzian function to compare Gaussian and Lorentzian shapes.
Compare the shape of an I = 500 Lorentzian to a Gaussian.
Young 1993 gives Lorentzian as: 𝐿=(𝐶_1^(1∕2))/(𝑓𝑤ℎ𝑚∙𝜋) 1∕[1+𝐶_1 (2𝜃_𝑖−2𝜃_ℎ𝑘𝑙 )^2/〖𝑓𝑤ℎ𝑚〗^2 ]
where C1 is 4.
In excel this is:
L=$C$16*$B$4^0.5/($B$5*$D$16*(1+($B$4/$D$16^2)*(E2-$B$16)^2))

## 5.3_fit_pv_answer
Fitting a pseudo-Voigt |  |  |  | 2-theta | yobs | Back | Peak_Lor | Peak_Gauss | Peak_Total | ycalc=pk+back | yo-ycalc | w(yo-ycalc)^2 | ¦yo-ycalc¦-1000 | yo_nonoise
|  |  |  | 25 | 19.4957196 | 26 | 0.001273112 | 0 | 0 | 26 | -6.5042804 | 2.169998 | -1006.504 | 9.999935774
Peak shape constants |  |  |  | 25.02 | 26.8939816 | 26 | 0.001293727 | 0 | 0 | 26 | 0.8939816 | 0.0297168 | -999.1060184 | 9.99993537
c0 | 2.772589 |  |  | 25.04 | 21.4929314 | 26 | 0.001314847 | 0 | 0 | 26 | -4.5070686 | 0.9451325 | -1004.507 | 9.999934969
c1 | 4 |  |  | 25.06 | 20.248658 | 26 | 0.001336487 | 0 | 0 | 26 | -5.751342 | 1.633587 | -1005.751342 | 9.999934572
pi | 3.1415927 |  |  | 25.08 | 23.0163143 | 26 | 0.001358667 | 0 | 0 | 26 | -2.9836857 | 0.3867857 | -1002.984 | 9.999934179
|  |  |  | 25.1 | 23.9160599 | 26 | 0.001381403 | 0 | 0 | 26 | -2.0839401 | 0.1815854 | -1002.084 | 9.999933789
Background = p*2Th^2+q*2Th+r |  |  |  | 25.12 | 26.1362567 | 26 | 0.001404715 | 0 | 0 | 26 | 0.1362567 | 0.0007103499 | -999.8637433 | 9.999933403
p (2Th^2) | 0 |  |  | 25.14 | 30.8753488 | 26 | 0.001428622 | 0 | 0 | 26 | 4.8753488 | 0.7698383 | -995.1246512 | 9.999933021
q (2Th) | 0 |  |  | 25.16 | 33.1096943 | 26 | 0.001453145 | 0 | 0 | 26 | 7.1096943 | 1.526675 | -992.8903057 | 9.999932642
r (constant) | 26 |  |  | 25.18 | 20.415017 | 26 | 0.001478304 | 0 | 0 | 26 | -5.584983 | 1.527897 | -1005.584983 | 9.999932267
|  |  |  | 25.2 | 30.0371946 | 26 | 0.001504122 | 0 | 0 | 26 | 4.0371946 | 0.5426253 | -995.9628054 | 9.999931896
|  |  |  | 25.22 | 27.6189136 | 26 | 0.001530623 | 0 | 0 | 26 | 1.6189136 | 0.09489444 | -998.3810864 | 9.999931529
Peaks |  |  |  | 25.24 | 28.5359542 | 26 | 0.00155783 | 0 | 0 | 26 | 2.5359542 | 0.225367 | -997.4640458 | 9.999931165
| position | int | fwhm | 25.26 | 20.7792527 | 26 | 0.001585769 | 0 | 0 | 26 | -5.2207473 | 1.311703 | -1005.221 | 9.999930804
peak 1 | 27.5 | 500 | 0.05 | 25.28 | 23.3389337 | 26 | 0.001614467 | 0 | 0 | 26 | -2.6610663 | 0.3034103 | -1002.661 | 9.999930448
|  |  |  | 25.3 | 26.0454182 | 26 | 0.00164395 | 0 | 0 | 26 | 0.0454182 | 7.920061e-05 | -999.9545818 | 9.999930095
eta PV=hL+(1-h)G | 0 |  |  | 25.32 | 24.2787884 | 26 | 0.001674249 | 0 | 0 | 26 | -1.7212116 | 0.1220229 | -1001.721 | 9.999929746
|  |  |  | 25.34 | 25.5445213 | 26 | 0.001705393 | 0 | 0 | 26 | -0.4554787 | 0.00812154 | -1000.455 | 9.999929401
|  |  |  | 25.36 | 29.1190382 | 26 | 0.001737414 | 0 | 0 | 26 | 3.1190382 | 0.3340907 | -996.8809618 | 9.999929059
Sum w(yobs-ycalc)^2 | 32841.34 |  |  | 25.38 | 13.4618688 | 26 | 0.001770345 | 0 | 0 | 26 | -12.5381312 | 11.67778 | -1012.538 | 9.999928721
|  |  |  | 25.4 | 29.7827653 | 26 | 0.001804222 | 0 | 0 | 26 | 3.7827653 | 0.4804562 | -996.2172347 | 9.999928386
Rwp | 66.53819 |  |  | 25.42 | 17.85325 | 26 | 0.00183908 | 0 | 0 | 26 | -8.14675 | 3.717504 | -1008.14675 | 9.999928056
|  |  |  | 25.44 | 23.6379679 | 26 | 0.001874959 | 0 | 0 | 26 | -2.3620321 | 0.2360269 | -1002.362 | 9.999927729
|  |  |  | 25.46 | 26.6614142 | 26 | 0.001911897 | 0 | 0 | 26 | 0.6614142 | 0.01640831 | -999.3385858 | 9.999927405
|  |  |  | 25.48 | 36.3810799 | 26 | 0.001949938 | 0 | 0 | 26 | 10.3810799 | 2.962167 | -989.6189201 | 9.999927086
|  |  |  | 25.5 | 31.3378962 | 26 | 0.001989126 | 0 | 0 | 26 | 5.3378962 | 0.909223 | -994.6621038 | 9.99992677
|  |  |  | 25.52 | 20.9232377 | 26 | 0.002029507 | 0 | 0 | 26 | -5.0767623 | 1.231813 | -1005.077 | 9.999926457
|  |  |  | 25.54 | 31.0621758 | 26 | 0.00207113 | 0 | 0 | 26 | 5.0621758 | 0.8249784 | -994.9378242 | 9.999926149
|  |  |  | 25.56 | 18.3380088 | 26 | 0.002114047 | 0 | 0 | 26 | -7.6619912 | 3.201335 | -1007.662 | 9.999925844
|  |  |  | 25.58 | 32.6192754 | 26 | 0.002158311 | 0 | 0 | 26 | 6.6192754 | 1.343218 | -993.3807246 | 9.999925543
|  |  |  | 25.6 | 23.1298717 | 26 | 0.00220398 | 0 | 0 | 26 | -2.8701283 | 0.3561471 | -1002.87 | 9.999925245
|  |  |  | 25.62 | 26.8101449 | 26 | 0.002251115 | 0 | 0 | 26 | 0.8101449 | 0.02448084 | -999.1898551 | 9.999924951
|  |  |  | 25.64 | 22.9681874 | 26 | 0.002299777 | 0 | 0 | 26 | -3.0318126 | 0.4002008 | -1003.032 | 9.999924661
|  |  |  | 25.66 | 23.1878664 | 26 | 0.002350035 | 0 | 0 | 26 | -2.8121336 | 0.3410445 | -1002.812 | 9.999924375
|  |  |  | 25.68 | 23.6299841 | 26 | 0.002401958 | 0 | 0 | 26 | -2.3700159 | 0.2377054 | -1002.37 | 9.999924092
|  |  |  | 25.7 | 30.9340997 | 26 | 0.002455621 | 0 | 0 | 26 | 4.9340997 | 0.7870066 | -995.0659003 | 9.999923813
|  |  |  | 25.72 | 13.9868269 | 26 | 0.002511103 | 0 | 0 | 26 | -12.0131731 | 10.31802 | -1012.013 | 9.999923537
|  |  |  | 25.74 | 25.5072247 | 26 | 0.002568486 | 0 | 0 | 26 | -0.4927753 | 0.00951995 | -1000.493 | 9.999923266
|  |  |  | 25.76 | 30.5782981 | 26 | 0.002627859 | 0 | 0 | 26 | 4.5782981 | 0.6854801 | -995.4217019 | 9.999922997
|  |  |  | 25.78 | 19.2673023 | 26 | 0.002689314 | 0 | 0 | 26 | -6.7326977 | 2.35265 | -1006.733 | 9.999922733
|  |  |  | 25.8 | 25.9393849 | 26 | 0.00275295 | 0 | 0 | 26 | -0.0606151 | 0.0001416452 | -1000.061 | 9.999922472
|  |  |  | 25.82 | 31.3107822 | 26 | 0.002818872 | 0 | 0 | 26 | 5.3107822 | 0.900789 | -994.6892178 | 9.999922215
|  |  |  | 25.84 | 29.111835 | 26 | 0.002887191 | 0 | 0 | 26 | 3.111835 | 0.3326316 | -996.888165 | 9.999921962
|  |  |  | 25.86 | 30.6000616 | 26 | 0.002958023 | 0 | 0 | 26 | 4.6000616 | 0.6915204 | -995.3999384 | 9.999921712
|  |  |  | 25.88 | 24.008791 | 26 | 0.003031494 | 0 | 0 | 26 | -1.991209 | 0.1651442 | -1001.991209 | 9.999921466
|  |  |  | 25.9 | 27.4730548 | 26 | 0.003107736 | 0 | 0 | 26 | 1.4730548 | 0.0789825 | -998.5269452 | 9.999921224
|  |  |  | 25.92 | 18.9536858 | 26 | 0.003186891 | 0 | 0 | 26 | -7.0463142 | 2.619572 | -1007.046 | 9.999920986
|  |  |  | 25.94 | 28.5556816 | 26 | 0.003269109 | 0 | 0 | 26 | 2.5556816 | 0.2287289 | -997.4443184 | 9.999920751
|  |  |  | 25.96 | 30.2589045 | 26 | 0.00335455 | 0 | 0 | 26 | 4.2589045 | 0.5994357 | -995.7410955 | 9.999920519
|  |  |  | 25.98 | 26.654823 | 26 | 0.003443384 | 0 | 0 | 26 | 0.654823 | 0.01608689 | -999.345177 | 9.999920292
|  |  |  | 26 | 24.640526 | 26 | 0.003535794 | 0 | 0 | 26 | -1.359474 | 0.07500528 | -1001.359474 | 9.999920068
|  |  |  | 26.02 | 19.1506496 | 26 | 0.003631975 | 0 | 0 | 26 | -6.8493504 | 2.449713 | -1006.849 | 9.999919848
|  |  |  | 26.04 | 23.0378692 | 26 | 0.003732133 | 0 | 0 | 26 | -2.9621308 | 0.3808607 | -1002.962 | 9.999919631
|  |  |  | 26.06 | 29.3161086 | 26 | 0.003836492 | 0 | 0 | 26 | 3.3161086 | 0.3751035 | -996.6838914 | 9.999919418
|  |  |  | 26.08 | 33.8353212 | 26 | 0.003945289 | 0 | 0 | 26 | 7.8353212 | 1.814443 | -992.1646788 | 9.999919209
|  |  |  | 26.1 | 32.905693 | 26 | 0.004058781 | 0 | 0 | 26 | 6.905693 | 1.449251 | -993.094307 | 9.999919004
|  |  |  | 26.12 | 18.2932515 | 26 | 0.00417724 | 0 | 0 | 26 | -7.7067485 | 3.24677 | -1007.707 | 9.999918802
|  |  |  | 26.14 | 28.9522264 | 26 | 0.004300962 | 0 | 0 | 26 | 2.9522264 | 0.3010353 | -997.0477736 | 9.999918604
|  |  |  | 26.16 | 27.5484972 | 26 | 0.004430262 | 0 | 0 | 26 | 1.5484972 | 0.08704081 | -998.4515028 | 9.99991841
|  |  |  | 26.18 | 29.3461156 | 26 | 0.004565481 | 0 | 0 | 26 | 3.3461156 | 0.3815323 | -996.6538844 | 9.999918219
|  |  |  | 26.2 | 29.9427537 | 26 | 0.004706985 | 0 | 0 | 26 | 3.9427537 | 0.5191676 | -996.0572463 | 9.999918032
|  |  |  | 26.22 | 34.0938319 | 26 | 0.004855171 | 0 | 0 | 26 | 8.0938319 | 1.921465 | -991.9061681 | 9.999917849
|  |  |  | 26.24 | 40.5221593 | 26 | 0.005010466 | 0 | 0 | 26 | 14.5221593 | 5.20439 | -985.4778407 | 9.999917669
|  |  |  | 26.26 | 32.1712717 | 26 | 0.005173331 | 0 | 0 | 26 | 6.1712717 | 1.183808 | -993.8287283 | 9.999917493
|  |  |  | 26.28 | 37.732154 | 26 | 0.005344267 | 0 | 0 | 26 | 11.732154 | 3.647908 | -988.267846 | 9.999917321
|  |  |  | 26.3 | 34.4153545 | 26 | 0.005523816 | 0 | 0 | 26 | 8.4153545 | 2.05775 | -991.5846455 | 9.999917152
|  |  |  | 26.32 | 32.6859985 | 26 | 0.005712566 | 0 | 0 | 26 | 6.6859985 | 1.367637 | -993.3140015 | 9.999916987
|  |  |  | 26.34 | 34.7503091 | 26 | 0.005911157 | 0 | 0 | 26 | 8.7503091 | 2.203373 | -991.2496909 | 9.999916826
|  |  |  | 26.36 | 34.4052764 | 26 | 0.006120285 | 0 | 0 | 26 | 8.4052764 | 2.053425 | -991.5947236 | 9.999916668
|  |  |  | 26.38 | 34.4027812 | 26 | 0.006340708 | 0 | 0 | 26 | 8.4027812 | 2.052355 | -991.5972188 | 9.999916514
|  |  |  | 26.4 | 32.0053391 | 26 | 0.006573255 | 0 | 0 | 26 | 6.0053391 | 1.126815 | -993.9946609 | 9.999916364
|  |  |  | 26.42 | 38.5010592 | 26 | 0.006818832 | 0 | 0 | 26 | 12.5010592 | 4.059018 | -987.4989408 | 9.999916218
|  |  |  | 26.44 | 31.2119375 | 26 | 0.007078429 | 0 | 0 | 26 | 5.2119375 | 0.8703174 | -994.7880625 | 9.999916075
|  |  |  | 26.46 | 47.9561254 | 26 | 0.007353135 | 0 | 0 | 26 | 21.9561254 | 10.05234 | -978.0438746 | 9.999915936
|  |  |  | 26.48 | 46.7513733 | 26 | 0.007644146 | 0 | 0 | 26 | 20.7513733 | 9.210842 | -979.2486267 | 9.9999158
|  |  |  | 26.5 | 38.4788496 | 26 | 0.007952777 | 0 | 0 | 26 | 12.4788496 | 4.046942 | -987.5211504 | 9.999915669
|  |  |  | 26.52 | 35.0032675 | 26 | 0.008280479 | 0 | 0 | 26 | 9.0032675 | 2.31575 | -990.9967325 | 9.99991554
|  |  |  | 26.54 | 36.9774299 | 26 | 0.008628856 | 0 | 0 | 26 | 10.9774299 | 3.258852 | -989.0225701 | 9.999915416
|  |  |  | 26.56 | 32.1631242 | 26 | 0.008999686 | 0 | 0 | 26 | 6.1631242 | 1.180983 | -993.8368758 | 9.999915295
|  |  |  | 26.58 | 45.3705888 | 26 | 0.009394938 | 0 | 0 | 26 | 19.3705888 | 8.270109 | -980.6294112 | 9.999915178
|  |  |  | 26.6 | 36.4933954 | 26 | 0.009816804 | 0 | 0 | 26 | 10.4933954 | 3.017295 | -989.5066046 | 9.999915065
|  |  |  | 26.62 | 36.2644129 | 26 | 0.01026773 | 0 | 0 | 26 | 10.2644129 | 2.905277 | -989.7355871 | 9.999914955
|  |  |  | 26.64 | 53.3291151 | 26 | 0.01075044 | 0 | 0 | 26 | 27.3291151 | 14.00512 | -972.6708849 | 9.999914849
|  |  |  | 26.66 | 42.3638173 | 26 | 0.01126801 | 0 | 0 | 26 | 16.3638173 | 6.320831 | -983.6361827 | 9.999914747
|  |  |  | 26.68 | 43.8956889 | 26 | 0.01182385 | 0 | 0 | 26 | 17.8956889 | 7.295834 | -982.1043111 | 9.999914648
|  |  |  | 26.7 | 49.0794323 | 26 | 0.01242185 | 1.045159e-307 | 5.225793e-305 | 26 | 23.0794323 | 10.85302 | -976.9205677 | 9.999914553
|  |  |  | 26.72 | 49.5981164 | 26 | 0.01306637 | 1.734838e-292 | 8.674188e-290 | 26 | 23.5981164 | 11.22767 | -976.4018836 | 9.999914462
|  |  |  | 26.74 | 37.5349504 | 26 | 0.01376237 | 1.185815e-277 | 5.929076e-275 | 26 | 11.5349504 | 3.544832 | -988.4650496 | 9.999914375
|  |  |  | 26.76 | 62.7516941 | 26 | 0.01451548 | 3.337773e-263 | 1.668886e-260 | 26 | 36.7516941 | 21.52431 | -963.2483059 | 9.999914291
|  |  |  | 26.78 | 41.2398429 | 26 | 0.01533211 | 3.868817e-249 | 1.934408e-246 | 26 | 15.2398429 | 5.631758 | -984.7601571 | 9.999914211
|  |  |  | 26.8 | 33.7238661 | 26 | 0.01621961 | 1.846636e-235 | 9.233178e-233 | 26 | 7.7238661 | 1.769017 | -992.2761339 | 9.999914134
|  |  |  | 26.82 | 49.1739109 | 26 | 0.01718643 | 3.629659e-222 | 1.814829e-219 | 26 | 23.1739109 | 10.92104 | -976.8260891 | 9.999914061
|  |  |  | 26.84 | 50.7093617 | 26 | 0.0182423 | 2.937866e-209 | 1.468933e-206 | 26 | 24.7093617 | 12.04023 | -975.2906383 | 9.999913992
|  |  |  | 26.86 | 46.4757984 | 26 | 0.01939849 | 9.79219e-197 | 4.896095e-194 | 26 | 20.4757984 | 9.021003 | -979.5242016 | 9.999913927
|  |  |  | 26.88 | 61.4386009 | 26 | 0.02066813 | 1.344031e-184 | 6.720154e-182 | 26 | 35.4386009 | 20.44146 | -964.5613991 | 9.999913865
|  |  |  | 26.9 | 60.8041046 | 26 | 0.02206654 | 7.596618e-173 | 3.798309e-170 | 26 | 34.8041046 | 19.92178 | -965.1958954 | 9.999913807
|  |  |  | 26.92 | 53.0208347 | 26 | 0.02361174 | 1.768125e-161 | 8.840624e-159 | 26 | 27.0208347 | 13.77054 | -972.9791653 | 9.999913752
|  |  |  | 26.94 | 57.5594723 | 26 | 0.025325 | 1.694678e-150 | 8.473389e-148 | 26 | 31.5594723 | 17.30385 | -968.4405277 | 9.999913702
|  |  |  | 26.96 | 66.490047 | 26 | 0.02723158 | 6.68872e-140 | 3.34436e-137 | 26 | 40.490047 | 24.65698 | -959.509953 | 9.999913655
|  |  |  | 26.98 | 56.0769206 | 26 | 0.02936167 | 1.087127e-129 | 5.435637e-127 | 26 | 30.0769206 | 16.13179 | -969.9230794 | 9.999913611
|  |  |  | 27 | 75.0595657 | 26 | 0.03175161 | 7.276114e-120 | 3.638057e-117 | 26 | 49.0595657 | 32.06575 | -950.9404343 | 9.999913572
|  |  |  | 27.02 | 71.2688654 | 26 | 0.03444539 | 2.005396e-110 | 1.002698e-107 | 26 | 45.2688654 | 28.75407 | -954.7311346 | 9.999913536
|  |  |  | 27.04 | 87.0911286 | 26 | 0.03749675 | 2.276053e-101 | 1.138027e-98 | 26 | 61.0911286 | 42.85311 | -938.9088714 | 9.999913504
|  |  |  | 27.06 | 69.6951501 | 26 | 0.0409718 | 1.063767e-92 | 5.318833e-90 | 26 | 43.6951501 | 27.39453 | -956.3048499 | 9.999913477
|  |  |  | 27.08 | 93.5473962 | 26 | 0.04495267 | 2.047349e-84 | 1.023674e-81 | 26 | 67.5473962 | 48.77368 | -932.4526038 | 9.999913457
|  |  |  | 27.1 | 95.8410765 | 26 | 0.04954239 | 1.622628e-76 | 8.113139e-74 | 26 | 69.8410765 | 50.89442 | -930.1589235 | 9.999913451
|  |  |  | 27.12 | 104.833149 | 26 | 0.05487155 | 5.295751e-69 | 2.647876e-66 | 26 | 78.833149 | 59.28149 | -921.166851 | 9.999913479
|  |  |  | 27.14 | 118.415902 | 26 | 0.06110768 | 7.117343e-62 | 3.558671e-59 | 26 | 92.415902 | 72.12459 | -907.584098 | 9.999913596
|  |  |  | 27.16 | 110.58011 | 26 | 0.06846846 | 3.939034e-55 | 1.969517e-52 | 26 | 84.58011 | 64.69333 | -915.41989 | 9.999913955
|  |  |  | 27.18 | 121.225491 | 26 | 0.07724093 | 8.977249e-49 | 4.488625e-46 | 26 | 95.225491 | 74.80188 | -904.774509 | 9.99991496
|  |  |  | 27.2 | 147.933053 | 26 | 0.08780962 | 8.425165e-43 | 4.212582e-40 | 26 | 121.933053 | 100.5027 | -878.066947 | 9.999917664
|  |  |  | 27.22 | 165.194478 | 26 | 0.1006991 | 3.25608e-37 | 1.62804e-34 | 26 | 139.194478 | 117.2866 | -860.805522 | 9.999924726
|  |  |  | 27.24 | 199.125068 | 26 | 0.1166398 | 5.181953e-32 | 2.590976e-29 | 26 | 173.125068 | 150.5199 | -826.874932 | 9.999942691
|  |  |  | 27.26 | 216.763588 | 26 | 0.1366723 | 3.396045e-27 | 1.698022e-24 | 26 | 190.763588 | 167.8822 | -809.236412 | 9.999987243
|  |  |  | 27.28 | 244.05089 | 26 | 0.1623202 | 9.165052e-23 | 4.582526e-20 | 26 | 218.05089 | 194.8208 | -781.94911 | 10.00009497
|  |  |  | 27.3 | 266.975003 | 26 | 0.195883 | 1.01854e-18 | 5.0927e-16 | 26 | 240.975003 | 217.5071 | -759.024997 | 10.00034893
|  |  |  | 27.32 | 342.569026 | 26 | 0.2409613 | 4.661254e-15 | 2.330627e-12 | 26 | 316.569026 | 292.5424 | -683.430974 | 10.00093264
|  |  |  | 27.34 | 407.712264 | 26 | 0.3034413 | 8.78434e-12 | 4.39217e-09 | 26 | 381.7123 | 357.3703 | -618.2877 | 10.00224057
|  |  |  | 27.36 | 583.036741 | 26 | 0.3934609 | 6.81706e-09 | 3.40853e-06 | 26 | 557.0367 | 532.1962 | -442.9633 | 10.00509758
|  |  |  | 27.38 | 786.80199 | 26 | 0.5296337 | 2.178546e-06 | 0.001089273 | 26.00109 | 760.8009 | 735.6591 | -239.1991 | 10.01118093
|  |  |  | 27.4 | 1362.92275 | 26 | 0.7489644 | 0.0002866935 | 0.1433468 | 26.14335 | 1336.779 | 1311.138 | 336.7794 | 10.02380667
|  |  |  | 27.42 | 2492.27412 | 26 | 1.132775 | 0.01553641 | 7.768204 | 33.7682 | 2458.506 | 2425.195 | 1458.506 | 10.04934672
|  |  |  | 27.44 | 4622.38163 | 26 | 1.88349 | 0.3467089 | 173.3545 | 199.3545 | 4423.027 | 4232.27 | 3423.027 | 10.09969747
|  |  |  | 27.46 | 7664.54084 | 26 | 3.576516 | 3.186112 | 1593.056 | 1619.056 | 6045.485 | 4768.438 | 5045.485 | 10.19643016
|  |  |  | 27.48 | 10468.5043 | 26 | 7.763656 | 12.05698 | 6028.491 | 6054.491 | 4414.014 | 1861.156 | 3414.014 | 10.37751594
|  |  |  | 27.5 | 11586.7587 | 26 | 12.7324 | 18.78875 | 9394.373 | 9420.373 | 2166.386 | 405.051 | 1166.386 | 10.70780548
|  |  |  | 27.52 | 9699.44462 | 26 | 7.763656 | 12.05698 | 6028.491 | 6054.491 | 3644.954 | 1369.737 | 2644.954 | 11.29469344
|  |  |  | 27.54 | 6362.25038 | 26 | 3.576516 | 3.186112 | 1593.056 | 1619.056 | 4743.195 | 3536.154 | 3743.195 | 12.31049717
|  |  |  | 27.56 | 3510.48263 | 26 | 1.88349 | 0.3467089 | 173.3545 | 199.3545 | 3311.128 | 3123.095 | 2311.128 | 14.02285941
|  |  |  | 27.58 | 1790.7337 | 26 | 1.132775 | 0.01553641 | 7.768204 | 33.7682 | 1756.965 | 1723.834 | 756.9655 | 16.833732
|  |  |  | 27.6 | 1064.57634 | 26 | 0.7489644 | 0.0002866935 | 0.1433468 | 26.14335 | 1038.433 | 1012.932 | 38.43299 | 21.3259886
|  |  |  | 27.62 | 687.172906 | 26 | 0.5296337 | 2.178546e-06 | 0.001089273 | 26.00109 | 661.1718 | 636.1546 | -338.8282 | 28.31429184
|  |  |  | 27.64 | 505.459725 | 26 | 0.3934609 | 6.81706e-09 | 3.40853e-06 | 26 | 479.4597 | 454.7971 | -520.5403 | 38.8935146
|  |  |  | 27.66 | 414.1462 | 26 | 0.3034413 | 8.78434e-12 | 4.39217e-09 | 26 | 388.1462 | 363.7785 | -611.8538 | 54.47408943
|  |  |  | 27.68 | 290.795446 | 26 | 0.2409613 | 4.661254e-15 | 2.330627e-12 | 26 | 264.795446 | 241.1201 | -735.204554 | 76.7898287
|  |  |  | 27.7 | 260.425092 | 26 | 0.195883 | 1.01854e-18 | 5.0927e-16 | 26 | 234.425092 | 211.0208 | -765.574908 | 107.8611321
|  |  |  | 27.72 | 216.683253 | 26 | 0.1623202 | 9.165052e-23 | 4.582526e-20 | 26 | 190.683253 | 167.803 | -809.316747 | 149.8964915
|  |  |  | 27.74 | 173.191965 | 26 | 0.1366723 | 3.396045e-27 | 1.698022e-24 | 26 | 147.191965 | 125.0951 | -852.808035 | 205.1192489
|  |  |  | 27.76 | 166.401217 | 26 | 0.1166398 | 5.181953e-32 | 2.590976e-29 | 26 | 140.401217 | 118.4637 | -859.598783 | 275.5156521
|  |  |  | 27.78 | 163.906253 | 26 | 0.1006991 | 3.25608e-37 | 1.62804e-34 | 26 | 137.906253 | 116.0306 | -862.093747 | 362.5144049
|  |  |  | 27.8 | 150.037663 | 26 | 0.08780962 | 8.425165e-43 | 4.212582e-40 | 26 | 124.037663 | 102.5432 | -875.962337 | 466.6256914
|  |  |  | 27.82 | 133.416503 | 26 | 0.07724093 | 8.977249e-49 | 4.488625e-46 | 26 | 107.416503 | 86.48334 | -892.583497 | 587.0860213
|  |  |  | 27.84 | 121.357316 | 26 | 0.06846846 | 3.939034e-55 | 1.969517e-52 | 26 | 95.357316 | 74.92764 | -904.642684 | 721.5697967
|  |  |  | 27.86 | 107.910975 | 26 | 0.06110768 | 7.117343e-62 | 3.558671e-59 | 26 | 81.910975 | 62.1754 | -918.089025 | 866.0343618
|  |  |  | 27.88 | 80.5984681 | 26 | 0.05487155 | 5.295751e-69 | 2.647876e-66 | 26 | 54.5984681 | 36.98572 | -945.4015319 | 1014.758368
|  |  |  | 27.9 | 86.1812135 | 26 | 0.04954239 | 1.622628e-76 | 8.113139e-74 | 26 | 60.1812135 | 42.02515 | -939.8187865 | 1160.611761
|  |  |  | 27.92 | 81.7822662 | 26 | 0.04495267 | 2.047349e-84 | 1.023674e-81 | 26 | 55.7822662 | 38.04812 | -944.2177338 | 1295.561117
|  |  |  | 27.94 | 85.0867146 | 26 | 0.0409718 | 1.063767e-92 | 5.318833e-90 | 26 | 59.0867146 | 41.03155 | -940.9132854 | 1411.371857
|  |  |  | 27.96 | 77.081363 | 26 | 0.03749675 | 2.276053e-101 | 1.138027e-98 | 26 | 51.081363 | 33.85132 | -948.918637 | 1500.427304
|  |  |  | 27.98 | 71.9290529 | 26 | 0.03444539 | 2.005396e-110 | 1.002698e-107 | 26 | 45.9290529 | 29.3272 | -954.0709471 | 1556.553501
|  |  |  | 28 | 72.0798113 | 26 | 0.03175161 | 7.276114e-120 | 3.638057e-117 | 26 | 46.0798113 | 29.4583 | -953.9201887 | 1575.726284
|  |  |  | 28.02 | 65.4698626 | 26 | 0.02936167 | 1.087127e-129 | 5.435637e-127 | 26 | 39.4698626 | 23.79522 | -960.5301374 | 1556.548272
|  |  |  | 28.04 | 58.0157143 | 26 | 0.02723158 | 6.68872e-140 | 3.34436e-137 | 26 | 32.0157143 | 17.66773 | -967.9842857 | 1500.417226
|  |  |  | 28.06 | 60.26997 | 26 | 0.025325 | 1.694678e-150 | 8.473389e-148 | 26 | 34.26997 | 19.48617 | -965.73003 | 1411.357643
|  |  |  | 28.08 | 49.7687037 | 26 | 0.02361174 | 1.768125e-161 | 8.840624e-159 | 26 | 23.7687037 | 11.35154 | -976.2312963 | 1295.543732
|  |  |  | 28.1 | 63.8853 | 26 | 0.02206654 | 7.596618e-173 | 3.798309e-170 | 26 | 37.8853 | 22.46676 | -962.1147 | 1160.592311
|  |  |  | 28.12 | 51.8958562 | 26 | 0.02066813 | 1.344031e-184 | 6.720154e-182 | 26 | 25.8958562 | 12.92194 | -974.1041438 | 1014.737987
|  |  |  | 28.14 | 60.684839 | 26 | 0.01939849 | 9.79219e-197 | 4.896095e-194 | 26 | 34.684839 | 19.82436 | -965.315161 | 866.0141037
|  |  |  | 28.16 | 51.1934412 | 26 | 0.0182423 | 2.937866e-209 | 1.468933e-206 | 26 | 25.1934412 | 12.39826 | -974.8065588 | 721.5505522
|  |  |  | 28.18 | 47.4646816 | 26 | 0.01718643 | 3.629659e-222 | 1.814829e-219 | 26 | 21.4646816 | 9.70685 | -978.5353184 | 587.0684635
|  |  |  | 28.2 | 51.3339272 | 26 | 0.01621961 | 1.846636e-235 | 9.233178e-233 | 26 | 25.3339272 | 12.50261 | -974.6660728 | 466.6102557
|  |  |  | 28.22 | 46.2802617 | 26 | 0.01533211 | 3.868817e-249 | 1.934408e-246 | 26 | 20.2802617 | 8.886921 | -979.7197383 | 362.5012977
|  |  |  | 28.24 | 45.3760212 | 26 | 0.01451548 | 3.337773e-263 | 1.668886e-260 | 26 | 19.3760212 | 8.273758 | -980.6239788 | 275.5048831
|  |  |  | 28.26 | 50.3187196 | 26 | 0.01376237 | 1.185815e-277 | 5.929076e-275 | 26 | 24.3187196 | 11.75308 | -975.6812804 | 205.1106766
|  |  |  | 28.28 | 44.7858099 | 26 | 0.01306637 | 1.734838e-292 | 8.674188e-290 | 26 | 18.7858099 | 7.879877 | -981.2141901 | 149.8898737
|  |  |  | 28.3 | 42.2591321 | 26 | 0.01242185 | 1.045159e-307 | 5.225793e-305 | 26 | 16.2591321 | 6.255675 | -983.7408679 | 107.8561734
|  |  |  | 28.32 | 57.9094892 | 26 | 0.01182385 | 0 | 0 | 26 | 31.9094892 | 17.58288 | -968.0905108 | 76.78622031
|  |  |  | 28.34 | 32.5406671 | 26 | 0.01126801 | 0 | 0 | 26 | 6.5406671 | 1.314673 | -993.4593329 | 54.47153817
|  |  |  | 28.36 | 42.6733187 | 26 | 0.01075044 | 0 | 0 | 26 | 16.6733187 | 6.514599 | -983.3266813 | 38.89176147
|  |  |  | 28.38 | 41.5626415 | 26 | 0.01026773 | 0 | 0 | 26 | 15.5626415 | 5.827248 | -984.4373585 | 28.31312091
|  |  |  | 28.4 | 44.8535938 | 26 | 0.009816804 | 0 | 0 | 26 | 18.8535938 | 7.92485 | -981.1464062 | 21.32522859
|  |  |  | 28.42 | 35.5614722 | 26 | 0.009394938 | 0 | 0 | 26 | 9.5614722 | 2.570809 | -990.4385278 | 16.83325295
|  |  |  | 28.44 | 42.4771951 | 26 | 0.008999686 | 0 | 0 | 26 | 16.4771951 | 6.391617 | -983.5228049 | 14.02256662
|  |  |  | 28.46 | 27.6754417 | 26 | 0.008628856 | 0 | 0 | 26 | 1.6754417 | 0.1014295 | -998.3245583 | 12.31032423
|  |  |  | 28.48 | 43.4050191 | 26 | 0.008280479 | 0 | 0 | 26 | 17.4050191 | 6.979255 | -982.5949809 | 11.29459541
|  |  |  | 28.5 | 33.2332513 | 26 | 0.007952777 | 0 | 0 | 26 | 7.2332513 | 1.574325 | -992.7667487 | 10.70775296
|  |  |  | 28.52 | 20.1901148 | 26 | 0.007644146 | 0 | 0 | 26 | -5.8098852 | 1.671846 | -1005.81 | 10.37749036
|  |  |  | 28.54 | 46.044144 | 26 | 0.007353135 | 0 | 0 | 26 | 20.044144 | 8.725707 | -979.955856 | 10.19642013
|  |  |  | 28.56 | 34.1073633 | 26 | 0.007078429 | 0 | 0 | 26 | 8.1073633 | 1.92713 | -991.8926367 | 10.09969622
|  |  |  | 28.58 | 41.944303 | 26 | 0.006818832 | 0 | 0 | 26 | 15.944303 | 6.060914 | -984.055697 | 10.04935037
|  |  |  | 28.6 | 30.8074858 | 26 | 0.006573255 | 0 | 0 | 26 | 4.8074858 | 0.7502047 | -995.1925142 | 10.02381303
|  |  |  | 28.62 | 34.1133975 | 26 | 0.006340708 | 0 | 0 | 26 | 8.1133975 | 1.929659 | -991.8866025 | 10.01118883
|  |  |  | 28.64 | 32.1775831 | 26 | 0.006120285 | 0 | 0 | 26 | 6.1775831 | 1.185997 | -993.8224169 | 10.00510638
|  |  |  | 28.66 | 37.2827413 | 26 | 0.005911157 | 0 | 0 | 26 | 11.2827413 | 3.414455 | -988.7172587 | 10.00224997
|  |  |  | 28.68 | 31.0234813 | 26 | 0.005712566 | 0 | 0 | 26 | 5.0234813 | 0.8134279 | -994.9765187 | 10.00094247
|  |  |  | 28.7 | 40.7143669 | 26 | 0.005523816 | 0 | 0 | 26 | 14.7143669 | 5.317843 | -985.2856331 | 10.00035912
|  |  |  | 28.72 | 44.2522632 | 26 | 0.005344267 | 0 | 0 | 26 | 18.2522632 | 7.528318 | -981.7477368 | 10.00010548
|  |  |  | 28.74 | 34.938742 | 26 | 0.005173331 | 0 | 0 | 26 | 8.938742 | 2.286891 | -991.061258 | 9.999998065
|  |  |  | 28.76 | 33.6551666 | 26 | 0.005010466 | 0 | 0 | 26 | 7.6551666 | 1.741236 | -992.3448334 | 9.999953811
|  |  |  | 28.78 | 43.0012776 | 26 | 0.004855171 | 0 | 0 | 26 | 17.0012776 | 6.721741 | -982.9987224 | 9.999936141
|  |  |  | 28.8 | 39.9486757 | 26 | 0.004706985 | 0 | 0 | 26 | 13.9486757 | 4.870388 | -986.0513243 | 9.999929373
|  |  |  | 28.82 | 30.7627157 | 26 | 0.004565481 | 0 | 0 | 26 | 4.7627157 | 0.7373686 | -995.2372843 | 9.999926962
|  |  |  | 28.84 | 26.5337286 | 26 | 0.004430262 | 0 | 0 | 26 | 0.5337286 | 0.010736 | -999.4662714 | 9.99992625
|  |  |  | 28.86 | 27.2364744 | 26 | 0.004300962 | 0 | 0 | 26 | 1.2364744 | 0.05613314 | -998.7635256 | 9.999926184
|  |  |  | 28.88 | 26.3841329 | 26 | 0.00417724 | 0 | 0 | 26 | 0.3841329 | 0.005592683 | -999.6158671 | 9.999926359
|  |  |  | 28.9 | 25.1364162 | 26 | 0.004058781 | 0 | 0 | 26 | -0.8635838 | 0.02966918 | -1000.864 | 9.999926624
|  |  |  | 28.92 | 30.7753863 | 26 | 0.003945289 | 0 | 0 | 26 | 4.7753863 | 0.740992 | -995.2246137 | 9.999926923
|  |  |  | 28.94 | 27.6113715 | 26 | 0.003836492 | 0 | 0 | 26 | 1.6113715 | 0.094038 | -998.3886285 | 9.999927235
|  |  |  | 28.96 | 32.2906962 | 26 | 0.003732133 | 0 | 0 | 26 | 6.2906962 | 1.225519 | -993.7093038 | 9.999927555
|  |  |  | 28.98 | 32.470896 | 26 | 0.003631975 | 0 | 0 | 26 | 6.470896 | 1.289539 | -993.529104 | 9.99992788
|  |  |  | 29 | 36.2190799 | 26 | 0.003535794 | 0 | 0 | 26 | 10.2190799 | 2.883276 | -989.7809201 | 9.999928208
9.999928541
9.999928877
9.999929216
9.99992956
9.999929907
9.999930258
9.999930612
9.999930971
9.999931332
9.999931698
9.999932067
9.99993244
9.999932817
9.999933197
9.999933581
9.999933969
9.99993436
9.999934755
9.999935154
9.999935556
9.999935962
9.999936372
9.999936786
9.999937203
9.999937623
9.999938048
9.999938476
9.999938908
9.999939344
9.999939783
9.999940226
9.999940672
9.999941123
9.999941577
9.999942034
9.999942496
9.999942961
9.999943429
9.999943902
9.999944378
9.999944858
9.999945341
9.999945828
9.999946319
9.999946813
9.999947312
9.999947813
9.999948319
9.999948828
9.999949341
|  |  |  | 5 | 9.4941488 |  |  | 0 | 0
Instructions
Equivalent sheet to fit_gaussian_answer and fit_lortentzian_answer but using a pseudo-Voigt function.
1. Try fitting the best Gaussian function to the data (eta = 0).
2. Try fitting the best Lorentzian fuction to the data (eta = 1).
3. Try fitting a PV function to the data.
4. What happens to the peak shape if you allow the eta to be < 0 or > 1?
Young 1993 gives PV as:
Gaussian:
Lorentzian:
Data set here is the same as in the TiO2 Rietveld tutorials.
Instructions
Equivalent sheet to fit_gaussian_answer and fit_lortentzian_answer but using a pseudo-Voigt function.
1. Try fitting the best Gaussian function to the data (eta = 0).
2. Try fitting the best Lorentzian fuction to the data (eta = 1).
3. Try fitting a PV function to the data.
4. What happens to the peak shape if you allow the eta to be < 0 or > 1?
Young 1993 gives PV as: 𝑝𝑉=𝜂𝐿+(1−𝜂)𝐺
Gaussian: 𝐺=(𝐶_0^(1∕2))/(𝑓𝑤ℎ𝑚∙𝜋^(1∕2) ) exp⁡((−𝐶_0 (〖2𝜃〗_𝑖 〖−2𝜃〗_ℎ𝑘𝑙 )^2)/〖𝑓𝑤ℎ𝑚〗^2 )
Lorentzian: 𝐿=(𝐶_1^(1∕2))/(𝑓𝑤ℎ𝑚∙𝜋) 1∕[1+𝐶_1 (2𝜃_𝑖−2𝜃_ℎ𝑘𝑙 )^2/〖𝑓𝑤ℎ𝑚〗^2 ]
Data set here is the same as in the TiO2 Rietveld tutorials.

## 6.1_TiO2_pkfit
Independent peak fitting | [5 empty] | 2theta | yobs | Back | (110) | (011) | (020) | (111) | Total=ycalc | yobs-ycalc | w(yobs-ycalc)^2 | (yobs-ycalc)-1500 | yobs-back
[6 empty] | 10 | 19.6259943 | 26 | 0.03385801 | 0.01060471 | 0.001396745 | 0.002997739 | 26.04886 | -6.422863 | 2.101966 | -1506.423 | -6.3740057
Background function = p*2Th^2+q*2Th+r | [5 empty] | 10.02 | 28.9705693 | 26 | 0.03393554 | 0.01062099 | 0.001398653 | 0.003001574 | 26.04896 | 2.921613 | 0.2946376 | -1497.078 | 2.9705693
p (2Th^2) | 0 |  |  |  |  | 10.04 | 33.965825 | 26 | 0.03401332 | 0.01063729 | 0.001400566 | 0.003005416 | 26.04906 | 7.916768 | 1.845244 | -1492.083 | 7.965825
q (2Th) | 0 |  |  |  |  | 10.06 | 25.414074 | 26 | 0.03409138 | 0.01065364 | 0.001402483 | 0.003009266 | 26.04916 | -0.6350828 | 0.01587035 | -1500.635 | -0.585926
r (constant) | 26 |  |  |  |  | 10.08 | 26.4578099 | 26 | 0.03416971 | 0.01067002 | 0.001404403 | 0.003013122 | 26.04926 | 0.4085526 | 0.006308733 | -1499.591 | 0.4578099
Peaks positions, intensities, fwhms | [5 empty] | 10.1 | 29.8370359 | 26 | 0.0342483 | 0.01068645 | 0.001406328 | 0.003016987 | 26.04936 | 3.787678 | 0.4808287 | -1496.212 | 3.8370359
| 2th | int | fwhm | tick_hgt |  | 10.12 | 37.7389706 | 26 | 0.03432717 | 0.01070291 | 0.001408256 | 0.003020858 | 26.04946 | 11.68951 | 3.620784 | -1488.31 | 11.7389706
(110) | 27.5 | 1000 | 0.06515068 | -750 |  | 10.14 | 28.9798578 | 26 | 0.03440631 | 0.0107194 | 0.001410189 | 0.003024737 | 26.04956 | 2.930297 | 0.2962969 | -1497.07 | 2.9798578
(011) | 36.1 | 650 | 0.06983084 | -750 |  | 10.16 | 27.341416 | 26 | 0.03448572 | 0.01073594 | 0.001412125 | 0.003028624 | 26.04966 | 1.291754 | 0.06102929 | -1498.708 | 1.341416
(020) | 39.3 | 100 | 0.07534126 | -750 |  | 10.18 | 19.5655699 | 26 | 0.03456541 | 0.01075251 | 0.001414065 | 0.003032518 | 26.04976 | -6.484195 | 2.148917 | -1506.484 | -6.4344301
(111) | 41.3 | 250 | 0.07381133 | -750 |  | 10.2 | 28.1999434 | 26 | 0.03464538 | 0.01076913 | 0.00141601 | 0.00303642 | 26.04987 | 2.150076 | 0.1639304 | -1497.85 | 2.1999434
[6 empty] | 10.22 | 34.3227188 | 26 | 0.03472562 | 0.01078578 | 0.001417958 | 0.003040329 | 26.04997 | 8.272749 | 1.993967 | -1491.727 | 8.3227188
Sum w(yo-yc)^2 | 3.356466 |  |  |  |  | 10.24 | 25.7789727 | 26 | 0.03480615 | 0.01080247 | 0.001419911 | 0.003044245 | 26.05007 | -0.2711001 | 0.002850977 | -1500.271 | -0.2210273
[6 empty] | 10.26 | 24.092149 | 26 | 0.03488695 | 0.0108192 | 0.001421867 | 0.00304817 | 26.05018 | -1.958027 | 0.1591336 | -1501.958 | -1.907851
Rwp | 45.60082 | % |  |  |  | 10.28 | 22.9610721 | 26 | 0.03496804 | 0.01083596 | 0.001423828 | 0.003052101 | 26.05028 | -3.089208 | 0.4156254 | -1503.089 | -3.0389279
[6 empty] | 10.3 | 28.9960506 | 26 | 0.0350494 | 0.01085277 | 0.001425792 | 0.003056041 | 26.05038 | 2.945667 | 0.299246 | -1497.054 | 2.9960506
[6 empty] | 10.32 | 24.0239069 | 26 | 0.03513106 | 0.01086961 | 0.001427761 | 0.003059988 | 26.05049 | -2.026582 | 0.1709561 | -1502.027 | -1.9760931
[6 empty] | 10.34 | 33.326676 | 26 | 0.03521299 | 0.0108865 | 0.001429734 | 0.003063943 | 26.05059 | 7.276083 | 1.588559 | -1492.724 | 7.326676
[6 empty] | 10.36 | 28.2829716 | 26 | 0.03529522 | 0.01090342 | 0.00143171 | 0.003067905 | 26.0507 | 2.232273 | 0.1761853 | -1497.768 | 2.2829716
[6 empty] | 10.38 | 25.5322539 | 26 | 0.03537773 | 0.01092039 | 0.001433691 | 0.003071875 | 26.0508 | -0.5185498 | 0.01053154 | -1500.519 | -0.4677461
[6 empty] | 10.4 | 24.4942971 | 26 | 0.03546053 | 0.01093739 | 0.001435676 | 0.003075853 | 26.05091 | -1.556612 | 0.0989227 | -1501.557 | -1.5057029
[6 empty] | 10.42 | 28.5759585 | 26 | 0.03554363 | 0.01095443 | 0.001437666 | 0.003079839 | 26.05102 | 2.524943 | 0.2231014 | -1497.475 | 2.5759585
[6 empty] | 10.44 | 22.6140695 | 26 | 0.03562702 | 0.01097152 | 0.001439659 | 0.003083832 | 26.05112 | -3.437053 | 0.5223885 | -1503.437 | -3.3859305
[6 empty] | 10.46 | 30.7278587 | 26 | 0.0357107 | 0.01098864 | 0.001441656 | 0.003087833 | 26.05123 | 4.67663 | 0.7117602 | -1495.323 | 4.7278587
[6 empty] | 10.48 | 28.4593739 | 26 | 0.03579467 | 0.0110058 | 0.001443658 | 0.003091842 | 26.05134 | 2.408038 | 0.2037517 | -1497.592 | 2.4593739
[6 empty] | 10.5 | 34.1503885 | 26 | 0.03587894 | 0.01102301 | 0.001445664 | 0.003095859 | 26.05144 | 8.098945 | 1.920708 | -1491.901 | 8.1503885
[6 empty] | 10.52 | 24.6369958 | 26 | 0.03596351 | 0.01104025 | 0.001447674 | 0.003099883 | 26.05155 | -1.414556 | 0.08121799 | -1501.415 | -1.3630042
[6 empty] | 10.54 | 16.722515 | 26 | 0.03604838 | 0.01105753 | 0.001449688 | 0.003103915 | 26.05166 | -9.329145 | 5.204536 | -1509.329 | -9.277485
[6 empty] | 10.56 | 23.4087654 | 26 | 0.03613355 | 0.01107486 | 0.001451706 | 0.003107956 | 26.05177 | -2.643003 | 0.2984123 | -1502.643 | -2.5912346
[6 empty] | 10.58 | 32.0654767 | 26 | 0.03621902 | 0.01109222 | 0.001453729 | 0.003112004 | 26.05188 | 6.0136 | 1.127798 | -1493.986 | 6.0654767
[6 empty] | 10.6 | 23.0373567 | 26 | 0.0363048 | 0.01110963 | 0.001455756 | 0.00311606 | 26.05199 | -3.01463 | 0.3944893 | -1503.015 | -2.9626433
[6 empty] | 10.62 | 39.8667485 | 26 | 0.03639088 | 0.01112708 | 0.001457787 | 0.003120124 | 26.0521 | 13.81465 | 4.787063 | -1486.185 | 13.8667485
[6 empty] | 10.64 | 27.1680147 | 26 | 0.03647727 | 0.01114457 | 0.001459822 | 0.003124196 | 26.05221 | 1.115809 | 0.04582703 | -1498.884 | 1.1680147
[6 empty] | 10.66 | 28.1337769 | 26 | 0.03656396 | 0.0111621 | 0.001461861 | 0.003128276 | 26.05232 | 2.081461 | 0.1539956 | -1497.919 | 2.1337769
[6 empty] | 10.68 | 30.6485673 | 26 | 0.03665097 | 0.01117967 | 0.001463905 | 0.003132364 | 26.05243 | 4.59614 | 0.6892494 | -1495.404 | 4.6485673
[6 empty] | 10.7 | 31.7002707 | 26 | 0.03673829 | 0.01119728 | 0.001465953 | 0.003136459 | 26.05254 | 5.647733 | 1.006202 | -1494.352 | 5.7002707
[6 empty] | 10.72 | 18.7886933 | 26 | 0.03682591 | 0.01121493 | 0.001468006 | 0.003140563 | 26.05265 | -7.263956 | 2.808341 | -1507.264 | -7.2113067
[6 empty] | 10.74 | 22.189553 | 26 | 0.03691386 | 0.01123263 | 0.001470063 | 0.003144675 | 26.05276 | -3.863208 | 0.6725858 | -1503.863 | -3.810447
[6 empty] | 10.76 | 25.3433068 | 26 | 0.03700211 | 0.01125037 | 0.001472124 | 0.003148796 | 26.05287 | -0.7095666 | 0.01986658 | -1500.71 | -0.6566932
[6 empty] | 10.78 | 22.699859 | 26 | 0.03709069 | 0.01126815 | 0.001474189 | 0.003152924 | 26.05299 | -3.353127 | 0.4953097 | -1503.353 | -3.300141
[6 empty] | 10.8 | 29.8871284 | 26 | 0.03717958 | 0.01128597 | 0.001476259 | 0.00315706 | 26.0531 | 3.83403 | 0.4918433 | -1496.166 | 3.8871284
[6 empty] | 10.82 | 23.2585871 | 26 | 0.03726879 | 0.01130384 | 0.001478333 | 0.003161205 | 26.05321 | -2.794625 | 0.3357869 | -1502.795 | -2.7414129
[6 empty] | 10.84 | 23.9367721 | 26 | 0.03735833 | 0.01132174 | 0.001480411 | 0.003165357 | 26.05333 | -2.116554 | 0.1871514 | -1502.117 | -2.0632279
[6 empty] | 10.86 | 28.8149236 | 26 | 0.03744818 | 0.01133969 | 0.001482494 | 0.003169518 | 26.05344 | 2.761484 | 0.2646473 | -1497.239 | 2.8149236
[6 empty] | 10.88 | 19.2256054 | 26 | 0.03753837 | 0.01135768 | 0.001484582 | 0.003173687 | 26.05355 | -6.827949 | 2.424937 | -1506.828 | -6.7743946
[6 empty] | 10.9 | 23.2745043 | 26 | 0.03762887 | 0.01137572 | 0.001486673 | 0.003177864 | 26.05367 | -2.779165 | 0.3318549 | -1502.779 | -2.7254957
[6 empty] | 10.92 | 27.2038976 | 26 | 0.03771971 | 0.0113938 | 0.001488769 | 0.00318205 | 26.05378 | 1.150113 | 0.04862393 | -1498.85 | 1.2038976
[6 empty] | 10.94 | 29.836077 | 26 | 0.03781088 | 0.01141192 | 0.00149087 | 0.003186244 | 26.0539 | 3.782177 | 0.4794485 | -1496.218 | 3.836077
[6 empty] | 10.96 | 27.5393964 | 26 | 0.03790237 | 0.01143008 | 0.001492975 | 0.003190446 | 26.05402 | 1.485381 | 0.08011633 | -1498.515 | 1.5393964
[6 empty] | 10.98 | 25.7112216 | 26 | 0.0379942 | 0.01144829 | 0.001495084 | 0.003194656 | 26.05413 | -0.3429106 | 0.0045734 | -1500.343 | -0.2887784
[6 empty] | 11 | 30.9177399 | 26 | 0.03808636 | 0.01146654 | 0.001497198 | 0.003198875 | 26.05425 | 4.863491 | 0.7650476 | -1495.137 | 4.9177399
[6 empty] | 11.02 | 27.8884175 | 26 | 0.03817886 | 0.01148484 | 0.001499317 | 0.003203102 | 26.05437 | 1.834051 | 0.1206144 | -1498.166 | 1.8884175
[6 empty] | 11.04 | 22.1067213 | 26 | 0.0382717 | 0.01150318 | 0.00150144 | 0.003207338 | 26.05448 | -3.947762 | 0.7049814 | -1503.948 | -3.8932787
[6 empty] | 11.06 | 24.372444 | 26 | 0.03836487 | 0.01152156 | 0.001503567 | 0.003211582 | 26.0546 | -1.682158 | 0.1161005 | -1501.682 | -1.627556
[6 empty] | 11.08 | 26.8206481 | 26 | 0.03845839 | 0.01153999 | 0.001505699 | 0.003215834 | 26.05472 | 0.7659282 | 0.02187292 | -1499.234 | 0.8206481
[6 empty] | 11.1 | 23.3195963 | 26 | 0.03855224 | 0.01155846 | 0.001507836 | 0.003220095 | 26.05484 | -2.735242 | 0.3208268 | -1502.735 | -2.6804037
[6 empty] | 11.12 | 31.6111209 | 26 | 0.03864645 | 0.01157697 | 0.001509977 | 0.003224364 | 26.05496 | 5.556163 | 0.9765851 | -1494.444 | 5.6111209
[6 empty] | 11.14 | 24.7529896 | 26 | 0.03874099 | 0.01159553 | 0.001512122 | 0.003228642 | 26.05508 | -1.302088 | 0.06849404 | -1501.302 | -1.2470104
[6 empty] | 11.16 | 36.9910756 | 26 | 0.03883589 | 0.01161414 | 0.001514272 | 0.003232928 | 26.0552 | 10.93588 | 3.233035 | -1489.064 | 10.9910756
[6 empty] | 11.18 | 30.3835042 | 26 | 0.03893113 | 0.01163279 | 0.001516427 | 0.003237223 | 26.05532 | 4.328187 | 0.6165582 | -1495.672 | 4.3835042
[6 empty] | 11.2 | 27.9519806 | 26 | 0.03902673 | 0.01165148 | 0.001518587 | 0.003241526 | 26.05544 | 1.896542 | 0.1286804 | -1498.103 | 1.9519806
[6 empty] | 11.22 | 26.9997123 | 26 | 0.03912267 | 0.01167022 | 0.001520751 | 0.003245838 | 26.05556 | 0.9441528 | 0.03301608 | -1499.056 | 0.9997123
[6 empty] | 11.24 | 32.2304586 | 26 | 0.03921898 | 0.01168901 | 0.001522919 | 0.003250159 | 26.05568 | 6.174778 | 1.182977 | -1493.825 | 6.2304586
[6 empty] | 11.26 | 37.0330212 | 26 | 0.03931563 | 0.01170784 | 0.001525092 | 0.003254488 | 26.0558 | 10.97722 | 3.253834 | -1489.023 | 11.0330212
[6 empty] | 11.28 | 32.576361 | 26 | 0.03941265 | 0.01172671 | 0.00152727 | 0.003258826 | 26.05593 | 6.520436 | 1.305121 | -1493.48 | 6.576361
[6 empty] | 11.3 | 23.4958487 | 26 | 0.03951002 | 0.01174564 | 0.001529453 | 0.003263172 | 26.05605 | -2.5602 | 0.2789694 | -1502.56 | -2.5041513
[6 empty] | 11.32 | 17.8946929 | 26 | 0.03960776 | 0.0117646 | 0.00153164 | 0.003267528 | 26.05617 | -8.161479 | 3.722318 | -1508.161 | -8.1053071
[6 empty] | 11.34 | 28.238254 | 26 | 0.03970586 | 0.01178362 | 0.001533832 | 0.003271891 | 26.0563 | 2.181959 | 0.1685991 | -1497.818 | 2.238254
[6 empty] | 11.36 | 25.4659524 | 26 | 0.03980432 | 0.01180268 | 0.001536029 | 0.003276264 | 26.05642 | -0.5904669 | 0.01369087 | -1500.59 | -0.5340476
[6 empty] | 11.38 | 25.8393116 | 26 | 0.03990315 | 0.01182178 | 0.00153823 | 0.003280646 | 26.05654 | -0.2172322 | 0.001826281 | -1500.217 | -0.1606884
[6 empty] | 11.4 | 22.2102023 | 26 | 0.04000235 | 0.01184094 | 0.001540436 | 0.003285036 | 26.05667 | -3.846466 | 0.666149 | -1503.846 | -3.7897977
[6 empty] | 11.42 | 30.615485 | 26 | 0.04010192 | 0.01186013 | 0.001542647 | 0.003289435 | 26.05679 | 4.558691 | 0.6787958 | -1495.441 | 4.615485
[6 empty] | 11.44 | 32.6126139 | 26 | 0.04020187 | 0.01187938 | 0.001544863 | 0.003293843 | 26.05692 | 6.555694 | 1.317807 | -1493.444 | 6.6126139
[6 empty] | 11.46 | 23.7354812 | 26 | 0.04030218 | 0.01189867 | 0.001547083 | 0.00329826 | 26.05705 | -2.321565 | 0.227072 | -1502.322 | -2.2645188
[6 empty] | 11.48 | 25.4427594 | 26 | 0.04040287 | 0.01191801 | 0.001549309 | 0.003302686 | 26.05717 | -0.6144135 | 0.01483738 | -1500.614 | -0.5572406
[6 empty] | 11.5 | 19.1971836 | 26 | 0.04050394 | 0.0119374 | 0.001551539 | 0.00330712 | 26.0573 | -6.860116 | 2.451464 | -1506.86 | -6.8028164
[6 empty] | 11.52 | 31.2840542 | 26 | 0.04060539 | 0.01195683 | 0.001553773 | 0.003311564 | 26.05743 | 5.226627 | 0.8732125 | -1494.773 | 5.2840542
[6 empty] | 11.54 | 27.4176513 | 26 | 0.04070722 | 0.01197631 | 0.001556013 | 0.003316016 | 26.05756 | 1.360096 | 0.06746969 | -1498.64 | 1.4176513
[6 empty] | 11.56 | 18.4269672 | 26 | 0.04080944 | 0.01199584 | 0.001558258 | 0.003320478 | 26.05768 | -7.630717 | 3.159925 | -1507.631 | -7.5730328
[6 empty] | 11.58 | 29.723006 | 26 | 0.04091204 | 0.01201542 | 0.001560507 | 0.003324948 | 26.05781 | 3.665193 | 0.451961 | -1496.335 | 3.723006
[6 empty] | 11.6 | 26.3405235 | 26 | 0.04101503 | 0.01203505 | 0.001562761 | 0.003329428 | 26.05794 | 0.2825812 | 0.003031533 | -1499.717 | 0.3405235
[6 empty] | 11.62 | 17.2514553 | 26 | 0.0411184 | 0.01205472 | 0.00156502 | 0.003333916 | 26.05807 | -8.806617 | 4.49565 | -1508.807 | -8.7485447
[6 empty] | 11.64 | 24.7265845 | 26 | 0.04122217 | 0.01207444 | 0.001567284 | 0.003338414 | 26.0582 | -1.331618 | 0.07171253 | -1501.332 | -1.2734155
[6 empty] | 11.66 | 39.2427536 | 26 | 0.04132633 | 0.01209421 | 0.001569553 | 0.003342921 | 26.05833 | 13.18442 | 4.429581 | -1486.816 | 13.2427536
[6 empty] | 11.68 | 22.2341924 | 26 | 0.04143089 | 0.01211403 | 0.001571827 | 0.003347437 | 26.05846 | -3.824272 | 0.6577731 | -1503.824 | -3.7658076
[6 empty] | 11.7 | 30.1855674 | 26 | 0.04153585 | 0.0121339 | 0.001574106 | 0.003351962 | 26.0586 | 4.126972 | 0.5642397 | -1495.873 | 4.1855674
[6 empty] | 11.72 | 28.0181811 | 26 | 0.0416412 | 0.01215381 | 0.00157639 | 0.003356496 | 26.05873 | 1.959453 | 0.1370345 | -1498.041 | 2.0181811
[6 empty] | 11.74 | 36.584358 | 26 | 0.04174695 | 0.01217378 | 0.001578679 | 0.00336104 | 26.05886 | 10.5255 | 3.028237 | -1489.475 | 10.584358
[6 empty] | 11.76 | 28.8142252 | 26 | 0.04185311 | 0.01219379 | 0.001580972 | 0.003365592 | 26.05899 | 2.755232 | 0.2634567 | -1497.245 | 2.8142252
[6 empty] | 11.78 | 37.0217511 | 26 | 0.04195968 | 0.01221385 | 0.001583271 | 0.003370154 | 26.05913 | 10.96262 | 3.246176 | -1489.037 | 11.0217511
[6 empty] | 11.8 | 28.4537606 | 26 | 0.04206665 | 0.01223397 | 0.001585575 | 0.003374726 | 26.05926 | 2.3945 | 0.2015069 | -1497.606 | 2.4537606
[6 empty] | 11.82 | 24.6749267 | 26 | 0.04217403 | 0.01225413 | 0.001587884 | 0.003379306 | 26.0594 | -1.384469 | 0.07768021 | -1501.384 | -1.3250733
[6 empty] | 11.84 | 32.9873439 | 26 | 0.04228182 | 0.01227434 | 0.001590198 | 0.003383896 | 26.05953 | 6.927814 | 1.45494 | -1493.072 | 6.9873439
[6 empty] | 11.86 | 24.4797401 | 26 | 0.04239003 | 0.01229461 | 0.001592517 | 0.003388495 | 26.05967 | -1.579926 | 0.1019686 | -1501.58 | -1.5202599
[6 empty] | 11.88 | 30.6700775 | 26 | 0.04249865 | 0.01231492 | 0.001594841 | 0.003393104 | 26.0598 | 4.610276 | 0.6930092 | -1495.39 | 4.6700775
[6 empty] | 11.9 | 24.5645702 | 26 | 0.04260769 | 0.01233528 | 0.00159717 | 0.003397722 | 26.05994 | -1.495368 | 0.09103047 | -1501.495 | -1.4354298
[6 empty] | 11.92 | 31.1643349 | 26 | 0.04271715 | 0.0123557 | 0.001599504 | 0.003402349 | 26.06007 | 5.10426 | 0.8360028 | -1494.896 | 5.1643349
[6 empty] | 11.94 | 20.6099064 | 26 | 0.04282703 | 0.01237616 | 0.001601843 | 0.003406986 | 26.06021 | -5.450306 | 1.441338 | -1505.45 | -5.3900936
[6 empty] | 11.96 | 26.7544447 | 26 | 0.04293734 | 0.01239668 | 0.001604188 | 0.003411633 | 26.06035 | 0.6940949 | 0.01800701 | -1499.306 | 0.7544447
[6 empty] | 11.98 | 21.9566658 | 26 | 0.04304807 | 0.01241725 | 0.001606537 | 0.003416289 | 26.06049 | -4.103822 | 0.7670271 | -1504.104 | -4.0433342
[6 empty] | 12 | 31.7887295 | 26 | 0.04315924 | 0.01243786 | 0.001608892 | 0.003420954 | 26.06063 | 5.728103 | 1.032163 | -1494.272 | 5.7887295
[6 empty] | 12.02 | 29.4209318 | 26 | 0.04327083 | 0.01245853 | 0.001611252 | 0.003425629 | 26.06077 | 3.360166 | 0.3837646 | -1496.64 | 3.4209318
[6 empty] | 12.04 | 25.4700769 | 26 | 0.04338286 | 0.01247925 | 0.001613617 | 0.003430314 | 26.06091 | -0.5908291 | 0.01370546 | -1500.591 | -0.5299231
[6 empty] | 12.06 | 24.4880062 | 26 | 0.04349532 | 0.01250003 | 0.001615987 | 0.003435008 | 26.06105 | -1.57304 | 0.1010476 | -1501.573 | -1.5119938
[6 empty] | 12.08 | 30.4244751 | 26 | 0.04360822 | 0.01252085 | 0.001618363 | 0.003439712 | 26.06119 | 4.363288 | 0.6257555 | -1495.637 | 4.4244751
[6 empty] | 12.1 | 31.7627123 | 26 | 0.04372156 | 0.01254173 | 0.001620744 | 0.003444425 | 26.06133 | 5.701384 | 1.023394 | -1494.299 | 5.7627123
[6 empty] | 12.12 | 18.4723176 | 26 | 0.04383535 | 0.01256266 | 0.00162313 | 0.003449149 | 26.06147 | -7.589153 | 3.117922 | -1507.589 | -7.5276824
[6 empty] | 12.14 | 22.8534714 | 26 | 0.04394958 | 0.01258364 | 0.001625521 | 0.003453882 | 26.06161 | -3.208141 | 0.4503548 | -1503.208 | -3.1465286
[6 empty] | 12.16 | 23.9076048 | 26 | 0.04406425 | 0.01260467 | 0.001627918 | 0.003458624 | 26.06176 | -2.154151 | 0.1940958 | -1502.154 | -2.0923952
[6 empty] | 12.18 | 23.562952 | 26 | 0.04417938 | 0.01262576 | 0.00163032 | 0.003463377 | 26.0619 | -2.498947 | 0.2650235 | -1502.499 | -2.437048
[6 empty] | 12.2 | 36.8551589 | 26 | 0.04429495 | 0.0126469 | 0.001632727 | 0.003468139 | 26.06204 | 10.79312 | 3.160788 | -1489.207 | 10.8551589
[6 empty] | 12.22 | 23.6850009 | 26 | 0.04441098 | 0.01266809 | 0.00163514 | 0.003472911 | 26.06219 | -2.377186 | 0.2385904 | -1502.377 | -2.3149991
[6 empty] | 12.24 | 29.8545315 | 26 | 0.04452747 | 0.01268934 | 0.001637557 | 0.003477693 | 26.06233 | 3.792199 | 0.4816949 | -1496.208 | 3.8545315
[6 empty] | 12.26 | 42.8842033 | 26 | 0.04464442 | 0.01271064 | 0.001639981 | 0.003482485 | 26.06248 | 16.82173 | 6.598478 | -1483.178 | 16.8842033
[6 empty] | 12.28 | 30.9176627 | 26 | 0.04476182 | 0.01273199 | 0.00164241 | 0.003487287 | 26.06262 | 4.855039 | 0.7623929 | -1495.145 | 4.9176627
[6 empty] | 12.3 | 31.0550283 | 26 | 0.0448797 | 0.0127534 | 0.001644844 | 0.003492098 | 26.06277 | 4.992258 | 0.8025316 | -1495.008 | 5.0550283
[6 empty] | 12.32 | 19.3063442 | 26 | 0.04499803 | 0.01277486 | 0.001647283 | 0.00349692 | 26.06292 | -6.756573 | 2.364574 | -1506.757 | -6.6936558
[6 empty] | 12.34 | 27.3075364 | 26 | 0.04511684 | 0.01279638 | 0.001649728 | 0.003501752 | 26.06306 | 1.244472 | 0.05671364 | -1498.756 | 1.3075364
[6 empty] | 12.36 | 28.7023283 | 26 | 0.04523612 | 0.01281795 | 0.001652178 | 0.003506593 | 26.06321 | 2.639115 | 0.2426608 | -1497.361 | 2.7023283
[6 empty] | 12.38 | 24.0213801 | 26 | 0.04535587 | 0.01283957 | 0.001654634 | 0.003511445 | 26.06336 | -2.041981 | 0.1735824 | -1502.042 | -1.9786199
[6 empty] | 12.4 | 20.96275 | 26 | 0.04547609 | 0.01286125 | 0.001657096 | 0.003516307 | 26.06351 | -5.100761 | 1.241143 | -1505.101 | -5.03725
[6 empty] | 12.42 | 33.2447507 | 26 | 0.0455968 | 0.01288298 | 0.001659562 | 0.003521179 | 26.06366 | 7.18109 | 1.551164 | -1492.819 | 7.2447507
[6 empty] | 12.44 | 27.4944179 | 26 | 0.04571799 | 0.01290477 | 0.001662035 | 0.003526061 | 26.06381 | 1.430607 | 0.07443826 | -1498.569 | 1.4944179
[6 empty] | 12.46 | 27.1498377 | 26 | 0.04583966 | 0.01292662 | 0.001664513 | 0.003530953 | 26.06396 | 1.085876 | 0.04343034 | -1498.914 | 1.1498377
[6 empty] | 12.48 | 26.1796126 | 26 | 0.04596181 | 0.01294852 | 0.001666996 | 0.003535855 | 26.06411 | 0.1154994 | 0.0005095612 | -1499.885 | 0.1796126
[6 empty] | 12.5 | 29.285973 | 26 | 0.04608446 | 0.01297047 | 0.001669485 | 0.003540768 | 26.06427 | 3.221708 | 0.3544154 | -1496.778 | 3.285973
[6 empty] | 12.52 | 33.4786518 | 26 | 0.0462076 | 0.01299249 | 0.00167198 | 0.003545691 | 26.06442 | 7.414234 | 1.641968 | -1492.586 | 7.4786518
[6 empty] | 12.54 | 27.7180028 | 26 | 0.04633123 | 0.01301455 | 0.00167448 | 0.003550624 | 26.06457 | 1.653432 | 0.09863038 | -1498.347 | 1.7180028
[6 empty] | 12.56 | 31.9253111 | 26 | 0.04645536 | 0.01303668 | 0.001676986 | 0.003555567 | 26.06472 | 5.860587 | 1.075838 | -1494.139 | 5.9253111
[6 empty] | 12.58 | 34.6529753 | 26 | 0.04657999 | 0.01305886 | 0.001679497 | 0.003560521 | 26.06488 | 8.588096 | 2.1284 | -1491.412 | 8.6529753
[6 empty] | 12.6 | 27.9635012 | 26 | 0.04670512 | 0.01308109 | 0.001682014 | 0.003565485 | 26.06503 | 1.898467 | 0.1288887 | -1498.102 | 1.9635012
[6 empty] | 12.62 | 25.5862548 | 26 | 0.04683075 | 0.01310339 | 0.001684537 | 0.00357046 | 26.06519 | -0.4789343 | 0.008964895 | -1500.479 | -0.4137452
[6 empty] | 12.64 | 33.8052201 | 26 | 0.0469569 | 0.01312574 | 0.001687065 | 0.003575445 | 26.06535 | 7.739875 | 1.772083 | -1492.26 | 7.8052201
[6 empty] | 12.66 | 27.0063961 | 26 | 0.04708355 | 0.01314815 | 0.001689599 | 0.00358044 | 26.0655 | 0.9408944 | 0.03278046 | -1499.059 | 1.0063961
[6 empty] | 12.68 | 22.7964752 | 26 | 0.04721071 | 0.01317061 | 0.001692139 | 0.003585446 | 26.06566 | -3.269184 | 0.4688252 | -1503.269 | -3.2035248
[6 empty] | 12.7 | 28.3643392 | 26 | 0.0473384 | 0.01319314 | 0.001694684 | 0.003590462 | 26.06582 | 2.298523 | 0.1862623 | -1497.701 | 2.3643392
[6 empty] | 12.72 | 21.542016 | 26 | 0.0474666 | 0.01321572 | 0.001697236 | 0.003595489 | 26.06598 | -4.523959 | 0.9500599 | -1504.524 | -4.457984
[6 empty] | 12.74 | 25.431523 | 26 | 0.04759532 | 0.01323836 | 0.001699793 | 0.003600527 | 26.06613 | -0.634611 | 0.0158359 | -1500.635 | -0.568477
[6 empty] | 12.76 | 34.5342382 | 26 | 0.04772457 | 0.01326106 | 0.001702356 | 0.003605575 | 26.06629 | 8.467945 | 2.076377 | -1491.532 | 8.5342382
[6 empty] | 12.78 | 27.7500424 | 26 | 0.04785434 | 0.01328381 | 0.001704924 | 0.003610633 | 26.06645 | 1.683589 | 0.1021429 | -1498.316 | 1.7500424
[6 empty] | 12.8 | 26.0364968 | 26 | 0.04798464 | 0.01330663 | 0.001707499 | 0.003615703 | 26.06661 | -0.03011767 | 3.483856e-05 | -1500.03 | 0.0364968
[6 empty] | 12.82 | 13.421946 | 26 | 0.04811548 | 0.0133295 | 0.001710079 | 0.003620783 | 26.06678 | -12.64483 | 11.91271 | -1512.645 | -12.578054
[6 empty] | 12.84 | 30.2523392 | 26 | 0.04824685 | 0.01335243 | 0.001712665 | 0.003625873 | 26.06694 | 4.185401 | 0.5790489 | -1495.815 | 4.2523392
[6 empty] | 12.86 | 24.701224 | 26 | 0.04837876 | 0.01337542 | 0.001715257 | 0.003630975 | 26.0671 | -1.365876 | 0.07552737 | -1501.366 | -1.298776
[6 empty] | 12.88 | 26.2024073 | 26 | 0.04851122 | 0.01339847 | 0.001717855 | 0.003636087 | 26.06726 | 0.1351437 | 0.000697028 | -1499.865 | 0.2024073
[6 empty] | 12.9 | 25.8270232 | 26 | 0.04864422 | 0.01342159 | 0.001720459 | 0.00364121 | 26.06743 | -0.2404043 | 0.002237742 | -1500.24 | -0.1729768
[6 empty] | 12.92 | 22.6462119 | 26 | 0.04877776 | 0.01344476 | 0.001723068 | 0.003646344 | 26.06759 | -3.42138 | 0.5169006 | -1503.421 | -3.3537881
[6 empty] | 12.94 | 21.7959226 | 26 | 0.04891186 | 0.01346799 | 0.001725684 | 0.003651489 | 26.06776 | -4.271834 | 0.8372469 | -1504.272 | -4.2040774
[6 empty] | 12.96 | 30.1367324 | 26 | 0.04904651 | 0.01349128 | 0.001728306 | 0.003656645 | 26.06792 | 4.06881 | 0.5493367 | -1495.931 | 4.1367324
[6 empty] | 12.98 | 25.6247989 | 26 | 0.04918171 | 0.01351463 | 0.001730933 | 0.003661811 | 26.06809 | -0.4432902 | 0.007668594 | -1500.443 | -0.3752011
[6 empty] | 13 | 28.8128724 | 26 | 0.04931748 | 0.01353804 | 0.001733567 | 0.003666989 | 26.06826 | 2.744616 | 0.2614428 | -1497.255 | 2.8128724
[6 empty] | 13.02 | 25.364389 | 26 | 0.04945381 | 0.01356151 | 0.001736206 | 0.003672177 | 26.06842 | -0.7040347 | 0.01954176 | -1500.704 | -0.635611
[6 empty] | 13.04 | 34.4274768 | 26 | 0.04959071 | 0.01358505 | 0.001738852 | 0.003677377 | 26.06859 | 8.358885 | 2.029511 | -1491.641 | 8.4274768
[6 empty] | 13.06 | 30.705182 | 26 | 0.04972817 | 0.01360864 | 0.001741504 | 0.003682587 | 26.06876 | 4.636421 | 0.7000903 | -1495.364 | 4.705182
[6 empty] | 13.08 | 21.5944651 | 26 | 0.04986621 | 0.0136323 | 0.001744162 | 0.003687809 | 26.06893 | -4.474465 | 0.9271283 | -1504.474 | -4.4055349
[6 empty] | 13.1 | 22.6137949 | 26 | 0.05000482 | 0.01365602 | 0.001746825 | 0.003693042 | 26.0691 | -3.455306 | 0.5279582 | -1503.455 | -3.3862051
[6 empty] | 13.12 | 24.510345 | 26 | 0.05014401 | 0.0136798 | 0.001749495 | 0.003698286 | 26.06927 | -1.558927 | 0.0991521 | -1501.559 | -1.489655
[6 empty] | 13.14 | 23.5677729 | 26 | 0.05028379 | 0.01370364 | 0.001752171 | 0.003703541 | 26.06944 | -2.50167 | 0.2655471 | -1502.502 | -2.4322271
[6 empty] | 13.16 | 26.879025 | 26 | 0.05042414 | 0.01372755 | 0.001754854 | 0.003708807 | 26.06962 | 0.8094096 | 0.0243738 | -1499.191 | 0.879025
[6 empty] | 13.18 | 19.0857441 | 26 | 0.05056509 | 0.01375151 | 0.001757542 | 0.003714085 | 26.06979 | -6.984044 | 2.55567 | -1506.984 | -6.9142559
[6 empty] | 13.2 | 19.4033986 | 26 | 0.05070663 | 0.01377555 | 0.001760237 | 0.003719373 | 26.06996 | -6.666563 | 2.290478 | -1506.667 | -6.5966014
[6 empty] | 13.22 | 21.4096626 | 26 | 0.05084876 | 0.01379964 | 0.001762937 | 0.003724674 | 26.07014 | -4.660473 | 1.014496 | -1504.66 | -4.5903374
[6 empty] | 13.24 | 28.8623147 | 26 | 0.0509915 | 0.0138238 | 0.001765644 | 0.003729985 | 26.07031 | 2.792004 | 0.2700852 | -1497.208 | 2.8623147
[6 empty] | 13.26 | 26.5746565 | 26 | 0.05113483 | 0.01384802 | 0.001768358 | 0.003735308 | 26.07049 | 0.50417 | 0.00956503 | -1499.496 | 0.5746565
[6 empty] | 13.28 | 29.5299647 | 26 | 0.05127877 | 0.0138723 | 0.001771077 | 0.003740642 | 26.07066 | 3.459302 | 0.4052416 | -1496.541 | 3.5299647
[6 empty] | 13.3 | 33.3403368 | 26 | 0.05142332 | 0.01389665 | 0.001773803 | 0.003745988 | 26.07084 | 7.269497 | 1.585035 | -1492.731 | 7.3403368
[6 empty] | 13.32 | 24.9842806 | 26 | 0.05156848 | 0.01392106 | 0.001776535 | 0.003751345 | 26.07102 | -1.086737 | 0.0472696 | -1501.087 | -1.0157194
[6 empty] | 13.34 | 21.8731219 | 26 | 0.05171426 | 0.01394554 | 0.001779273 | 0.003756714 | 26.0712 | -4.198074 | 0.8057297 | -1504.198 | -4.1268781
[6 empty] | 13.36 | 21.1077032 | 26 | 0.05186065 | 0.01397008 | 0.001782018 | 0.003762094 | 26.07137 | -4.963672 | 1.167253 | -1504.964 | -4.8922968
[6 empty] | 13.38 | 21.7998597 | 26 | 0.05200767 | 0.01399468 | 0.001784769 | 0.003767485 | 26.07155 | -4.271695 | 0.837041 | -1504.272 | -4.2001403
[6 empty] | 13.4 | 20.8871514 | 26 | 0.05215531 | 0.01401936 | 0.001787527 | 0.003772889 | 26.07174 | -5.184584 | 1.286911 | -1505.185 | -5.1128486
[6 empty] | 13.42 | 23.6317922 | 26 | 0.05230358 | 0.01404409 | 0.001790291 | 0.003778304 | 26.07192 | -2.440124 | 0.2519574 | -1502.44 | -2.3682078
[6 empty] | 13.44 | 31.6470634 | 26 | 0.05245249 | 0.01406889 | 0.001793061 | 0.00378373 | 26.0721 | 5.574965 | 0.9820891 | -1494.425 | 5.6470634
[6 empty] | 13.46 | 22.6212224 | 26 | 0.05260203 | 0.01409376 | 0.001795838 | 0.003789169 | 26.07228 | -3.451058 | 0.5264881 | -1503.451 | -3.3787776
[6 empty] | 13.48 | 36.3884847 | 26 | 0.05275222 | 0.01411869 | 0.001798621 | 0.003794619 | 26.07246 | 10.31602 | 2.924559 | -1489.684 | 10.3884847
[6 empty] | 13.5 | 33.3511662 | 26 | 0.05290304 | 0.01414369 | 0.00180141 | 0.003800081 | 26.07265 | 7.278518 | 1.588455 | -1492.721 | 7.3511662
[6 empty] | 13.52 | 26.0918848 | 26 | 0.05305452 | 0.01416876 | 0.001804206 | 0.003805554 | 26.07283 | 0.01905176 | 1.391121e-05 | -1499.981 | 0.0918848
[6 empty] | 13.54 | 23.5076689 | 26 | 0.05320665 | 0.01419389 | 0.001807009 | 0.00381104 | 26.07302 | -2.56535 | 0.279952 | -1502.565 | -2.4923311
[6 empty] | 13.56 | 36.9502258 | 26 | 0.05335943 | 0.01421909 | 0.001809818 | 0.003816537 | 26.0732 | 10.87702 | 3.201864 | -1489.123 | 10.9502258
[6 empty] | 13.58 | 25.4146197 | 26 | 0.05351287 | 0.01424436 | 0.001812634 | 0.003822046 | 26.07339 | -0.6587722 | 0.01707603 | -1500.659 | -0.5853803
[6 empty] | 13.6 | 19.0750075 | 26 | 0.05366697 | 0.0142697 | 0.001815456 | 0.003827568 | 26.07358 | -6.998572 | 2.567759 | -1506.999 | -6.9249925
[6 empty] | 13.62 | 27.4690308 | 26 | 0.05382174 | 0.0142951 | 0.001818285 | 0.003833101 | 26.07377 | 1.395263 | 0.070871 | -1498.605 | 1.4690308
[6 empty] | 13.64 | 20.4530826 | 26 | 0.05397718 | 0.01432057 | 0.001821121 | 0.003838646 | 26.07396 | -5.620875 | 1.544718 | -1505.621 | -5.5469174
[6 empty] | 13.66 | 13.3218942 | 26 | 0.0541333 | 0.01434611 | 0.001823963 | 0.003844203 | 26.07415 | -12.75225 | 12.20697 | -1512.752 | -12.6781058
[6 empty] | 13.68 | 28.3048744 | 26 | 0.05429009 | 0.01437171 | 0.001826812 | 0.003849772 | 26.07434 | 2.230536 | 0.1757751 | -1497.769 | 2.3048744
[6 empty] | 13.7 | 26.9657069 | 26 | 0.05444757 | 0.01439739 | 0.001829667 | 0.003855354 | 26.07453 | 0.8911769 | 0.02945209 | -1499.109 | 0.9657069
[6 empty] | 13.72 | 25.7308387 | 26 | 0.05460573 | 0.01442313 | 0.001832529 | 0.003860947 | 26.07472 | -0.3438836 | 0.004595884 | -1500.344 | -0.2691613
[6 empty] | 13.74 | 34.4943544 | 26 | 0.05476458 | 0.01444894 | 0.001835398 | 0.003866553 | 26.07492 | 8.419439 | 2.055031 | -1491.581 | 8.4943544
[6 empty] | 13.76 | 29.5277728 | 26 | 0.05492413 | 0.01447483 | 0.001838274 | 0.003872171 | 26.07511 | 3.452663 | 0.4037177 | -1496.547 | 3.5277728
[6 empty] | 13.78 | 35.7937738 | 26 | 0.05508437 | 0.01450078 | 0.001841156 | 0.003877801 | 26.0753 | 9.71847 | 2.638689 | -1490.282 | 9.7937738
[6 empty] | 13.8 | 25.205432 | 26 | 0.05524532 | 0.0145268 | 0.001844046 | 0.003883444 | 26.0755 | -0.8700676 | 0.03003391 | -1500.87 | -0.794568
[6 empty] | 13.82 | 24.5470948 | 26 | 0.05540697 | 0.01455289 | 0.001846942 | 0.003889098 | 26.0757 | -1.528601 | 0.09518932 | -1501.529 | -1.4529052
[6 empty] | 13.84 | 22.6433006 | 26 | 0.05556934 | 0.01457906 | 0.001849845 | 0.003894766 | 26.07589 | -3.432592 | 0.520361 | -1503.433 | -3.3566994
[6 empty] | 13.86 | 13.6217031 | 26 | 0.05573241 | 0.01460529 | 0.001852754 | 0.003900445 | 26.07609 | -12.45439 | 11.38711 | -1512.454 | -12.3782969
[6 empty] | 13.88 | 21.4295564 | 26 | 0.05589621 | 0.01463159 | 0.001855671 | 0.003906137 | 26.07629 | -4.646733 | 1.007586 | -1504.647 | -4.5704436
[6 empty] | 13.9 | 30.2535187 | 26 | 0.05606073 | 0.01465797 | 0.001858594 | 0.003911842 | 26.07649 | 4.17703 | 0.5767123 | -1495.823 | 4.2535187
[6 empty] | 13.92 | 29.678805 | 26 | 0.05622598 | 0.01468441 | 0.001861525 | 0.003917559 | 26.07669 | 3.602116 | 0.4371886 | -1496.398 | 3.678805
[6 empty] | 13.94 | 25.8069933 | 26 | 0.05639196 | 0.01471093 | 0.001864462 | 0.003923288 | 26.07689 | -0.2698973 | 0.002822668 | -1500.27 | -0.1930067
[6 empty] | 13.96 | 24.3887677 | 26 | 0.05655868 | 0.01473752 | 0.001867406 | 0.00392903 | 26.07709 | -1.688325 | 0.1168752 | -1501.688 | -1.6112323
[6 empty] | 13.98 | 21.7337372 | 26 | 0.05672613 | 0.01476418 | 0.001870357 | 0.003934785 | 26.0773 | -4.343558 | 0.8680743 | -1504.344 | -4.2662628
[6 empty] | 14 | 22.9781841 | 26 | 0.05689433 | 0.01479092 | 0.001873316 | 0.003940552 | 26.0775 | -3.099315 | 0.418038 | -1503.099 | -3.0218159
[6 empty] | 14.02 | 27.1322041 | 26 | 0.05706328 | 0.01481773 | 0.001876281 | 0.003946332 | 26.0777 | 1.0545 | 0.04098345 | -1498.945 | 1.1322041
[6 empty] | 14.04 | 27.3560225 | 26 | 0.05723299 | 0.01484461 | 0.001879253 | 0.003952125 | 26.07791 | 1.278114 | 0.05971534 | -1498.722 | 1.3560225
[6 empty] | 14.06 | 25.8034033 | 26 | 0.05740345 | 0.01487156 | 0.001882233 | 0.003957931 | 26.07812 | -0.2747119 | 0.002924677 | -1500.275 | -0.1965967
[6 empty] | 14.08 | 31.5608493 | 26 | 0.05757467 | 0.01489859 | 0.001885219 | 0.003963749 | 26.07832 | 5.482527 | 0.9523857 | -1494.517 | 5.5608493
[6 empty] | 14.1 | 34.3662178 | 26 | 0.05774667 | 0.01492569 | 0.001888213 | 0.00396958 | 26.07853 | 8.287688 | 1.998642 | -1491.712 | 8.3662178
[6 empty] | 14.12 | 25.0791237 | 26 | 0.05791943 | 0.01495286 | 0.001891214 | 0.003975424 | 26.07874 | -0.9996152 | 0.03984312 | -1501 | -0.9208763
[6 empty] | 14.14 | 19.9277622 | 26 | 0.05809297 | 0.01498011 | 0.001894221 | 0.003981281 | 26.07895 | -6.151186 | 1.898713 | -1506.151 | -6.0722378
[6 empty] | 14.16 | 25.7256049 | 26 | 0.05826729 | 0.01500743 | 0.001897236 | 0.003987151 | 26.07916 | -0.3535542 | 0.004858995 | -1500.354 | -0.2743951
[6 empty] | 14.18 | 34.5445445 | 26 | 0.0584424 | 0.01503483 | 0.001900259 | 0.003993034 | 26.07937 | 8.465174 | 2.074399 | -1491.535 | 8.5445445
[6 empty] | 14.2 | 29.7959134 | 26 | 0.0586183 | 0.01506231 | 0.001903288 | 0.00399893 | 26.07958 | 3.716331 | 0.4635237 | -1496.284 | 3.7959134
[6 empty] | 14.22 | 17.6824157 | 26 | 0.05879499 | 0.01508985 | 0.001906325 | 0.004004839 | 26.0798 | -8.39738 | 3.987916 | -1508.397 | -8.3175843
[6 empty] | 14.24 | 25.878972 | 26 | 0.05897248 | 0.01511748 | 0.001909369 | 0.004010761 | 26.08001 | -0.2010381 | 0.001561743 | -1500.201 | -0.121028
[6 empty] | 14.26 | 17.8235368 | 26 | 0.05915078 | 0.01514518 | 0.00191242 | 0.004016696 | 26.08023 | -8.256688 | 3.824881 | -1508.257 | -8.1764632
[6 empty] | 14.28 | 28.1370537 | 26 | 0.05932989 | 0.01517296 | 0.001915479 | 0.004022645 | 26.08044 | 2.056613 | 0.1503233 | -1497.943 | 2.1370537
[6 empty] | 14.3 | 18.0527167 | 26 | 0.05950981 | 0.01520081 | 0.001918545 | 0.004028606 | 26.08066 | -8.027941 | 3.56998 | -1508.028 | -7.9472833
[6 empty] | 14.32 | 35.7423097 | 26 | 0.05969055 | 0.01522874 | 0.001921618 | 0.004034581 | 26.08088 | 9.661434 | 2.611563 | -1490.339 | 9.7423097
[6 empty] | 14.34 | 34.1064641 | 26 | 0.05987212 | 0.01525674 | 0.001924699 | 0.004040569 | 26.08109 | 8.02537 | 1.888398 | -1491.975 | 8.1064641
[6 empty] | 14.36 | 28.8254271 | 26 | 0.06005452 | 0.01528483 | 0.001927787 | 0.004046571 | 26.08131 | 2.744113 | 0.2612332 | -1497.256 | 2.8254271
[6 empty] | 14.38 | 26.4452064 | 26 | 0.06023775 | 0.01531299 | 0.001930883 | 0.004052586 | 26.08153 | 0.3636722 | 0.005001189 | -1499.636 | 0.4452064
[6 empty] | 14.4 | 24.2116425 | 26 | 0.06042182 | 0.01534123 | 0.001933986 | 0.004058614 | 26.08176 | -1.870113 | 0.144448 | -1501.87 | -1.7883575
[6 empty] | 14.42 | 29.1435451 | 26 | 0.06060674 | 0.01536955 | 0.001937096 | 0.004064656 | 26.08198 | 3.061567 | 0.3216216 | -1496.938 | 3.1435451
[6 empty] | 14.44 | 25.1380477 | 26 | 0.0607925 | 0.01539794 | 0.001940214 | 0.004070712 | 26.0822 | -0.9441537 | 0.03546123 | -1500.944 | -0.8619523
[6 empty] | 14.46 | 20.2434179 | 26 | 0.06097912 | 0.01542642 | 0.00194334 | 0.00407678 | 26.08243 | -5.839008 | 1.684202 | -1505.839 | -5.7565821
[6 empty] | 14.48 | 29.3425311 | 26 | 0.06116661 | 0.01545497 | 0.001946473 | 0.004082863 | 26.08265 | 3.25988 | 0.3621644 | -1496.74 | 3.3425311
[6 empty] | 14.5 | 29.6428915 | 26 | 0.06135496 | 0.01548361 | 0.001949614 | 0.004088959 | 26.08288 | 3.560014 | 0.4275461 | -1496.44 | 3.6428915
[6 empty] | 14.52 | 26.6790858 | 26 | 0.06154418 | 0.01551232 | 0.001952762 | 0.004095069 | 26.0831 | 0.5959815 | 0.01331357 | -1499.404 | 0.6790858
[6 empty] | 14.54 | 34.5482007 | 26 | 0.06173427 | 0.01554111 | 0.001955918 | 0.004101192 | 26.08333 | 8.464868 | 2.07403 | -1491.535 | 8.5482007
[6 empty] | 14.56 | 24.3250815 | 26 | 0.06192525 | 0.01556999 | 0.001959082 | 0.004107329 | 26.08356 | -1.75848 | 0.127122 | -1501.758 | -1.6749185
[6 empty] | 14.58 | 31.5368411 | 26 | 0.06211712 | 0.01559894 | 0.001962253 | 0.00411348 | 26.08379 | 5.453049 | 0.9428892 | -1494.547 | 5.5368411
[6 empty] | 14.6 | 26.3527729 | 26 | 0.06230988 | 0.01562798 | 0.001965432 | 0.004119645 | 26.08402 | 0.26875 | 0.002740757 | -1499.731 | 0.3527729
[6 empty] | 14.62 | 21.0531545 | 26 | 0.06250353 | 0.01565709 | 0.001968619 | 0.004125824 | 26.08426 | -5.031101 | 1.202289 | -1505.031 | -4.9468455
[6 empty] | 14.64 | 22.6780155 | 26 | 0.0626981 | 0.01568629 | 0.001971813 | 0.004132016 | 26.08449 | -3.406473 | 0.5116875 | -1503.406 | -3.3219845
[6 empty] | 14.66 | 27.0710915 | 26 | 0.06289357 | 0.01571557 | 0.001975016 | 0.004138223 | 26.08472 | 0.9863691 | 0.03593959 | -1499.014 | 1.0710915
[6 empty] | 14.68 | 25.2586125 | 26 | 0.06308996 | 0.01574493 | 0.001978226 | 0.004144444 | 26.08496 | -0.8263451 | 0.02703419 | -1500.826 | -0.7413875
[6 empty] | 14.7 | 31.5541546 | 26 | 0.06328726 | 0.01577437 | 0.001981444 | 0.004150678 | 26.08519 | 5.468961 | 0.9478794 | -1494.531 | 5.5541546
[6 empty] | 14.72 | 22.4256868 | 26 | 0.0634855 | 0.0158039 | 0.00198467 | 0.004156927 | 26.08543 | -3.659744 | 0.5972494 | -1503.66 | -3.5743132
[6 empty] | 14.74 | 40.3396042 | 26 | 0.06368467 | 0.01583351 | 0.001987903 | 0.00416319 | 26.08567 | 14.25393 | 5.036605 | -1485.746 | 14.3396042
[6 empty] | 14.76 | 19.7438026 | 26 | 0.06388478 | 0.0158632 | 0.001991145 | 0.004169467 | 26.08591 | -6.342106 | 2.037212 | -1506.342 | -6.2561974
[6 empty] | 14.78 | 25.4716053 | 26 | 0.06408583 | 0.01589298 | 0.001994394 | 0.004175758 | 26.08615 | -0.6145437 | 0.01482686 | -1500.615 | -0.5283947
[6 empty] | 14.8 | 31.4204999 | 26 | 0.06428783 | 0.01592284 | 0.001997652 | 0.004182063 | 26.08639 | 5.33411 | 0.9055465 | -1494.666 | 5.4204999
[6 empty] | 14.82 | 30.917863 | 26 | 0.06449079 | 0.01595278 | 0.002000917 | 0.004188383 | 26.08663 | 4.83123 | 0.7549288 | -1495.169 | 4.917863
[6 empty] | 14.84 | 16.2597221 | 26 | 0.06469471 | 0.01598281 | 0.002004191 | 0.004194717 | 26.08688 | -9.827154 | 5.939398 | -1509.827 | -9.7402779
[6 empty] | 14.86 | 22.4924431 | 26 | 0.0648996 | 0.01601292 | 0.002007472 | 0.004201065 | 26.08712 | -3.594678 | 0.5744912 | -1503.595 | -3.5075569
[6 empty] | 14.88 | 30.2489295 | 26 | 0.06510547 | 0.01604312 | 0.002010762 | 0.004207428 | 26.08737 | 4.161563 | 0.5725361 | -1495.838 | 4.2489295
[6 empty] | 14.9 | 33.2985401 | 26 | 0.06531232 | 0.0160734 | 0.002014059 | 0.004213805 | 26.08761 | 7.210927 | 1.561554 | -1492.789 | 7.2985401
[6 empty] | 14.92 | 27.2014315 | 26 | 0.06552015 | 0.01610377 | 0.002017365 | 0.004220197 | 26.08786 | 1.11357 | 0.04558724 | -1498.886 | 1.2014315
[6 empty] | 14.94 | 27.7482432 | 26 | 0.06572898 | 0.01613423 | 0.002020679 | 0.004226603 | 26.08811 | 1.660133 | 0.09932307 | -1498.34 | 1.7482432
[6 empty] | 14.96 | 35.0950085 | 26 | 0.06593881 | 0.01616477 | 0.002024001 | 0.004233024 | 26.08836 | 9.006648 | 2.311431 | -1490.993 | 9.0950085
[6 empty] | 14.98 | 31.0393642 | 26 | 0.06614964 | 0.0161954 | 0.002027332 | 0.00423946 | 26.08861 | 4.950752 | 0.7896408 | -1495.049 | 5.0393642
[6 empty] | 15 | 22.6480676 | 26 | 0.06636149 | 0.01622612 | 0.00203067 | 0.00424591 | 26.08886 | -3.440797 | 0.5227413 | -1503.441 | -3.3519324
[6 empty] | 15.02 | 27.3954347 | 26 | 0.06657435 | 0.01625692 | 0.002034017 | 0.004252375 | 26.08912 | 1.306317 | 0.06229009 | -1498.694 | 1.3954347
[6 empty] | 15.04 | 28.0290805 | 26 | 0.06678824 | 0.01628782 | 0.002037372 | 0.004258855 | 26.08937 | 1.939708 | 0.1342344 | -1498.06 | 2.0290805
[6 empty] | 15.06 | 22.1920793 | 26 | 0.06700317 | 0.0163188 | 0.002040735 | 0.00426535 | 26.08963 | -3.897549 | 0.6845184 | -1503.898 | -3.8079207
[6 empty] | 15.08 | 31.9243548 | 26 | 0.06721913 | 0.01634986 | 0.002044107 | 0.004271859 | 26.08988 | 5.83447 | 1.066303 | -1494.166 | 5.9243548
[6 empty] | 15.1 | 24.0687222 | 26 | 0.06743614 | 0.01638102 | 0.002047487 | 0.004278384 | 26.09014 | -2.021421 | 0.1697698 | -1502.021 | -1.9312778
[6 empty] | 15.12 | 31.9963639 | 26 | 0.0676542 | 0.01641227 | 0.002050876 | 0.004284923 | 26.0904 | 5.905962 | 1.090136 | -1494.094 | 5.9963639
[6 empty] | 15.14 | 29.3461825 | 26 | 0.06787332 | 0.0164436 | 0.002054273 | 0.004291477 | 26.09066 | 3.25552 | 0.3611512 | -1496.744 | 3.3461825
[6 empty] | 15.16 | 28.3636214 | 26 | 0.06809351 | 0.01647503 | 0.002057678 | 0.004298047 | 26.09092 | 2.272697 | 0.1821048 | -1497.727 | 2.3636214
[6 empty] | 15.18 | 25.2879832 | 26 | 0.06831477 | 0.01650655 | 0.002061092 | 0.004304631 | 26.09119 | -0.8032038 | 0.02551158 | -1500.803 | -0.7120168
[6 empty] | 15.2 | 31.3989007 | 26 | 0.06853711 | 0.01653815 | 0.002064514 | 0.004311231 | 26.09145 | 5.30745 | 0.897134 | -1494.693 | 5.3989007
[6 empty] | 15.22 | 30.6303117 | 26 | 0.06876054 | 0.01656985 | 0.002067945 | 0.004317846 | 26.09172 | 4.538596 | 0.6724988 | -1495.461 | 4.6303117
[6 empty] | 15.24 | 19.9578805 | 26 | 0.06898506 | 0.01660164 | 0.002071384 | 0.004324476 | 26.09198 | -6.134102 | 1.885331 | -1506.134 | -6.0421195
[6 empty] | 15.26 | 20.9499225 | 26 | 0.06921069 | 0.01663352 | 0.002074832 | 0.004331121 | 26.09225 | -5.142328 | 1.262226 | -1505.142 | -5.0500775
[6 empty] | 15.28 | 33.0309674 | 26 | 0.06943742 | 0.01666549 | 0.002078289 | 0.004337782 | 26.09252 | 6.938448 | 1.457483 | -1493.062 | 7.0309674
[6 empty] | 15.3 | 30.0169163 | 26 | 0.06966527 | 0.01669756 | 0.002081754 | 0.004344458 | 26.09279 | 3.924127 | 0.5130032 | -1496.076 | 4.0169163
[6 empty] | 15.32 | 14.8734625 | 26 | 0.06989424 | 0.01672971 | 0.002085228 | 0.004351149 | 26.09306 | -11.2196 | 8.463354 | -1511.22 | -11.1265375
[6 empty] | 15.34 | 21.2503147 | 26 | 0.07012434 | 0.01676196 | 0.002088711 | 0.004357856 | 26.09333 | -4.843018 | 1.10374 | -1504.843 | -4.7496853
[6 empty] | 15.36 | 27.9478813 | 26 | 0.07035558 | 0.01679431 | 0.002092202 | 0.004364579 | 26.09361 | 1.854275 | 0.1230267 | -1498.146 | 1.9478813
[6 empty] | 15.38 | 28.1680414 | 26 | 0.07058797 | 0.01682674 | 0.002095702 | 0.004371317 | 26.09388 | 2.07416 | 0.1527312 | -1497.926 | 2.1680414
[6 empty] | 15.4 | 26.8463891 | 26 | 0.07082151 | 0.01685927 | 0.002099211 | 0.004378071 | 26.09416 | 0.752231 | 0.02107738 | -1499.248 | 0.8463891
[6 empty] | 15.42 | 22.3462109 | 26 | 0.07105621 | 0.0168919 | 0.002102729 | 0.00438484 | 26.09444 | -3.748225 | 0.6287056 | -1503.748 | -3.6537891
[6 empty] | 15.44 | 29.6918117 | 26 | 0.07129208 | 0.01692462 | 0.002106255 | 0.004391625 | 26.09471 | 3.597097 | 0.4357803 | -1496.403 | 3.6918117
[6 empty] | 15.46 | 26.1736146 | 26 | 0.07152913 | 0.01695743 | 0.002109791 | 0.004398426 | 26.09499 | 0.07861982 | 0.0002361568 | -1499.921 | 0.1736146
[6 empty] | 15.48 | 17.3005981 | 26 | 0.07176736 | 0.01699035 | 0.002113335 | 0.004405242 | 26.09528 | -8.794678 | 4.470734 | -1508.795 | -8.6994019
[6 empty] | 15.5 | 26.4704193 | 26 | 0.07200678 | 0.01702335 | 0.002116888 | 0.004412075 | 26.09556 | 0.3748602 | 0.005308574 | -1499.625 | 0.4704193
[6 empty] | 15.52 | 28.6737555 | 26 | 0.0722474 | 0.01705646 | 0.002120451 | 0.004418923 | 26.09584 | 2.577912 | 0.231767 | -1497.422 | 2.6737555
[6 empty] | 15.54 | 24.2869527 | 26 | 0.07248923 | 0.01708966 | 0.002124022 | 0.004425788 | 26.09613 | -1.809176 | 0.1347686 | -1501.809 | -1.7130473
[6 empty] | 15.56 | 23.5167772 | 26 | 0.07273228 | 0.01712295 | 0.002127602 | 0.004432668 | 26.09642 | -2.579638 | 0.2829696 | -1502.58 | -2.4832228
[6 empty] | 15.58 | 34.1397033 | 26 | 0.07297655 | 0.01715635 | 0.002131192 | 0.004439564 | 26.0967 | 8.043 | 1.894857 | -1491.957 | 8.1397033
[6 empty] | 15.6 | 37.6438461 | 26 | 0.07322205 | 0.01718984 | 0.00213479 | 0.004446477 | 26.09699 | 11.54685 | 3.541875 | -1488.453 | 11.6438461
[6 empty] | 15.62 | 31.058331 | 26 | 0.0734688 | 0.01722343 | 0.002138398 | 0.004453405 | 26.09728 | 4.961047 | 0.792444 | -1495.039 | 5.058331
[6 empty] | 15.64 | 23.1376205 | 26 | 0.07371679 | 0.01725712 | 0.002142014 | 0.00446035 | 26.09758 | -2.959956 | 0.378662 | -1502.96 | -2.8623795
[6 empty] | 15.66 | 23.073462 | 26 | 0.07396604 | 0.01729091 | 0.00214564 | 0.004467311 | 26.09787 | -3.024408 | 0.3964313 | -1503.024 | -2.926538
[6 empty] | 15.68 | 35.4372079 | 26 | 0.07421656 | 0.01732479 | 0.002149276 | 0.004474289 | 26.09816 | 9.339043 | 2.461191 | -1490.661 | 9.4372079
[6 empty] | 15.7 | 29.6737562 | 26 | 0.07446835 | 0.01735878 | 0.00215292 | 0.004481283 | 26.09846 | 3.575295 | 0.4307757 | -1496.425 | 3.6737562
[6 empty] | 15.72 | 30.5170185 | 26 | 0.07472143 | 0.01739287 | 0.002156574 | 0.004488293 | 26.09876 | 4.418259 | 0.6396764 | -1495.582 | 4.5170185
[6 empty] | 15.74 | 28.5963297 | 26 | 0.0749758 | 0.01742705 | 0.002160237 | 0.00449532 | 26.09906 | 2.497271 | 0.2180827 | -1497.503 | 2.5963297
[6 empty] | 15.76 | 28.4836879 | 26 | 0.07523147 | 0.01746134 | 0.002163909 | 0.004502363 | 26.09936 | 2.384329 | 0.1995888 | -1497.616 | 2.4836879
[6 empty] | 15.78 | 33.7438243 | 26 | 0.07548845 | 0.01749573 | 0.00216759 | 0.004509422 | 26.09966 | 7.644163 | 1.731672 | -1492.356 | 7.7438243
[6 empty] | 15.8 | 29.3268119 | 26 | 0.07574675 | 0.01753022 | 0.002171282 | 0.004516499 | 26.09996 | 3.226847 | 0.355052 | -1496.773 | 3.3268119
[6 empty] | 15.82 | 22.1647699 | 26 | 0.07600637 | 0.01756482 | 0.002174982 | 0.004523592 | 26.10027 | -3.9355 | 0.6987737 | -1503.935 | -3.8352301
[6 empty] | 15.84 | 34.8363811 | 26 | 0.07626734 | 0.01759951 | 0.002178692 | 0.004530702 | 26.10058 | 8.735805 | 2.190649 | -1491.264 | 8.8363811
[6 empty] | 15.86 | 26.2101531 | 26 | 0.07652965 | 0.01763431 | 0.002182412 | 0.004537828 | 26.10088 | 0.1092689 | 0.0004555369 | -1499.891 | 0.2101531
[6 empty] | 15.88 | 30.7656105 | 26 | 0.07679331 | 0.01766921 | 0.002186141 | 0.004544971 | 26.10119 | 4.664417 | 0.7071787 | -1495.336 | 4.7656105
[6 empty] | 15.9 | 32.3897993 | 26 | 0.07705834 | 0.01770422 | 0.002189879 | 0.004552132 | 26.1015 | 6.288295 | 1.220837 | -1493.712 | 6.3897993
[6 empty] | 15.92 | 26.8477191 | 26 | 0.07732475 | 0.01773933 | 0.002193627 | 0.004559309 | 26.10182 | 0.7459021 | 0.02072317 | -1499.254 | 0.8477191
[6 empty] | 15.94 | 27.3440462 | 26 | 0.07759254 | 0.01777454 | 0.002197385 | 0.004566503 | 26.10213 | 1.241915 | 0.05640546 | -1498.758 | 1.3440462
[6 empty] | 15.96 | 22.7071867 | 26 | 0.07786172 | 0.01780986 | 0.002201153 | 0.004573714 | 26.10245 | -3.39526 | 0.5076714 | -1503.395 | -3.2928133
[6 empty] | 15.98 | 21.5965736 | 26 | 0.07813231 | 0.01784529 | 0.00220493 | 0.004580943 | 26.10276 | -4.50619 | 0.94023 | -1504.506 | -4.4034264
[6 empty] | 16 | 31.8570534 | 26 | 0.07840431 | 0.01788082 | 0.002208717 | 0.004588188 | 26.10308 | 5.753971 | 1.039273 | -1494.246 | 5.8570534
[6 empty] | 16.02 | 29.6799592 | 26 | 0.07867773 | 0.01791645 | 0.002212513 | 0.004595451 | 26.1034 | 3.576557 | 0.4309898 | -1496.423 | 3.6799592
[6 empty] | 16.04 | 34.4260874 | 26 | 0.07895258 | 0.0179522 | 0.00221632 | 0.004602731 | 26.10372 | 8.322364 | 2.011897 | -1491.678 | 8.4260874
[6 empty] | 16.06 | 23.4232804 | 26 | 0.07922888 | 0.01798805 | 0.002220136 | 0.004610028 | 26.10405 | -2.680767 | 0.3068106 | -1502.681 | -2.5767196
[6 empty] | 16.08 | 25.3740476 | 26 | 0.07950663 | 0.01802401 | 0.002223962 | 0.004617342 | 26.10437 | -0.7303243 | 0.02102044 | -1500.73 | -0.6259524
[6 empty] | 16.1 | 24.8932655 | 26 | 0.07978584 | 0.01806007 | 0.002227798 | 0.004624674 | 26.1047 | -1.211433 | 0.05895448 | -1501.211 | -1.1067345
[6 empty] | 16.12 | 26.5774353 | 26 | 0.08006653 | 0.01809625 | 0.002231644 | 0.004632024 | 26.10503 | 0.4724089 | 0.008396978 | -1499.528 | 0.5774353
[6 empty] | 16.14 | 25.532228 | 26 | 0.0803487 | 0.01813253 | 0.0022355 | 0.004639391 | 26.10536 | -0.5731281 | 0.01286515 | -1500.573 | -0.467772
[6 empty] | 16.16 | 31.8254143 | 26 | 0.08063236 | 0.01816892 | 0.002239366 | 0.004646775 | 26.10569 | 5.719727 | 1.027961 | -1494.28 | 5.8254143
[6 empty] | 16.18 | 25.8682161 | 26 | 0.08091753 | 0.01820542 | 0.002243242 | 0.004654178 | 26.10602 | -0.2378043 | 0.002186114 | -1500.238 | -0.1317839
[6 empty] | 16.2 | 29.5830213 | 26 | 0.08120422 | 0.01824204 | 0.002247128 | 0.004661598 | 26.10635 | 3.476666 | 0.408586 | -1496.523 | 3.5830213
[6 empty] | 16.22 | 33.116071 | 26 | 0.08149243 | 0.01827876 | 0.002251024 | 0.004669035 | 26.10669 | 7.00938 | 1.483612 | -1492.991 | 7.116071
[6 empty] | 16.24 | 25.7595255 | 26 | 0.08178218 | 0.01831559 | 0.002254931 | 0.004676491 | 26.10703 | -0.3475037 | 0.004687929 | -1500.348 | -0.2404745
[6 empty] | 16.26 | 26.9356703 | 26 | 0.08207347 | 0.01835254 | 0.002258847 | 0.004683964 | 26.10737 | 0.8283015 | 0.02547118 | -1499.172 | 0.9356703
[6 empty] | 16.28 | 31.665539 | 26 | 0.08236633 | 0.01838959 | 0.002262774 | 0.004691456 | 26.10771 | 5.557829 | 0.9754914 | -1494.442 | 5.665539
[6 empty] | 16.3 | 33.2120618 | 26 | 0.08266075 | 0.01842676 | 0.002266711 | 0.004698965 | 26.10805 | 7.104009 | 1.519536 | -1492.896 | 7.2120618
[6 empty] | 16.32 | 26.4223536 | 26 | 0.08295676 | 0.01846405 | 0.002270658 | 0.004706492 | 26.1084 | 0.3139556 | 0.003730483 | -1499.686 | 0.4223536
[6 empty] | 16.34 | 21.2867579 | 26 | 0.08325436 | 0.01850144 | 0.002274616 | 0.004714038 | 26.10874 | -4.821987 | 1.092301 | -1504.822 | -4.7132421
[6 empty] | 16.36 | 35.1084198 | 26 | 0.08355356 | 0.01853895 | 0.002278584 | 0.004721601 | 26.10909 | 8.999327 | 2.306794 | -1491.001 | 9.1084198
[6 empty] | 16.38 | 34.2148317 | 26 | 0.08385438 | 0.01857657 | 0.002282562 | 0.004729183 | 26.10944 | 8.105389 | 1.920142 | -1491.895 | 8.2148317
[6 empty] | 16.4 | 28.5019893 | 26 | 0.08415683 | 0.01861431 | 0.002286551 | 0.004736783 | 26.10979 | 2.392195 | 0.2007788 | -1497.608 | 2.5019893
[6 empty] | 16.42 | 29.7704843 | 26 | 0.08446092 | 0.01865216 | 0.00229055 | 0.004744402 | 26.11015 | 3.660336 | 0.4500451 | -1496.34 | 3.7704843
[6 empty] | 16.44 | 37.284184 | 26 | 0.08476666 | 0.01869013 | 0.00229456 | 0.004752039 | 26.1105 | 11.17368 | 3.348635 | -1488.826 | 11.284184
[6 empty] | 16.46 | 32.923501 | 26 | 0.08507406 | 0.01872822 | 0.00229858 | 0.004759694 | 26.11086 | 6.81264 | 1.409694 | -1493.187 | 6.923501
[6 empty] | 16.48 | 22.8479484 | 26 | 0.08538313 | 0.01876642 | 0.002302611 | 0.004767368 | 26.11122 | -3.263271 | 0.4660785 | -1503.263 | -3.1520516
[6 empty] | 16.5 | 23.164965 | 26 | 0.0856939 | 0.01880474 | 0.002306652 | 0.00477506 | 26.11158 | -2.946615 | 0.3748135 | -1502.947 | -2.835035
[6 empty] | 16.52 | 25.6460433 | 26 | 0.08600636 | 0.01884317 | 0.002310704 | 0.004782771 | 26.11194 | -0.4658997 | 0.008463783 | -1500.466 | -0.3539567
[6 empty] | 16.54 | 26.0831718 | 26 | 0.08632054 | 0.01888173 | 0.002314767 | 0.004790501 | 26.11231 | -0.02913573 | 3.254554e-05 | -1500.029 | 0.0831718
[6 empty] | 16.56 | 24.4870092 | 26 | 0.08663644 | 0.0189204 | 0.00231884 | 0.004798249 | 26.11267 | -1.625665 | 0.107926 | -1501.626 | -1.5129908
[6 empty] | 16.58 | 30.2568437 | 26 | 0.08695407 | 0.01895919 | 0.002322925 | 0.004806017 | 26.11304 | 4.143801 | 0.567511 | -1495.856 | 4.2568437
[6 empty] | 16.6 | 32.190249 | 26 | 0.08727346 | 0.0189981 | 0.00232702 | 0.004813803 | 26.11341 | 6.076837 | 1.147178 | -1493.923 | 6.190249
[6 empty] | 16.62 | 24.6621453 | 26 | 0.08759461 | 0.01903713 | 0.002331126 | 0.004821608 | 26.11378 | -1.451639 | 0.08544497 | -1501.452 | -1.3378547
[6 empty] | 16.64 | 25.683965 | 26 | 0.08791754 | 0.01907628 | 0.002335242 | 0.004829432 | 26.11416 | -0.4301935 | 0.007205525 | -1500.43 | -0.316035
[6 empty] | 16.66 | 20.5138477 | 26 | 0.08824225 | 0.01911555 | 0.00233937 | 0.004837275 | 26.11453 | -5.600687 | 1.529098 | -1505.601 | -5.4861523
[6 empty] | 16.68 | 21.3700008 | 26 | 0.08856877 | 0.01915495 | 0.002343509 | 0.004845137 | 26.11491 | -4.744912 | 1.053542 | -1504.745 | -4.6299992
[6 empty] | 16.7 | 28.1974722 | 26 | 0.0888971 | 0.01919446 | 0.002347658 | 0.004853019 | 26.11529 | 2.08218 | 0.153754 | -1497.918 | 2.1974722
[6 empty] | 16.72 | 26.3091531 | 26 | 0.08922727 | 0.0192341 | 0.002351819 | 0.00486092 | 26.11567 | 0.193479 | 0.001422855 | -1499.807 | 0.3091531
[6 empty] | 16.74 | 21.638517 | 26 | 0.08955927 | 0.01927386 | 0.002355991 | 0.00486884 | 26.11606 | -4.477541 | 0.9265133 | -1504.478 | -4.361483
[6 empty] | 16.76 | 14.1189637 | 26 | 0.08989313 | 0.01931374 | 0.002360174 | 0.004876779 | 26.11644 | -11.99748 | 10.19477 | -1511.997 | -11.8810363
[6 empty] | 16.78 | 20.1555358 | 26 | 0.09022887 | 0.01935375 | 0.002364368 | 0.004884738 | 26.11683 | -5.961296 | 1.763141 | -1505.961 | -5.8444642
[6 empty] | 16.8 | 21.8339446 | 26 | 0.09056648 | 0.01939388 | 0.002368573 | 0.004892716 | 26.11722 | -4.283277 | 0.8402725 | -1504.283 | -4.1660554
[6 empty] | 16.82 | 26.0545722 | 26 | 0.090906 | 0.01943414 | 0.002372789 | 0.004900714 | 26.11761 | -0.06304144 | 0.0001525346 | -1500.063 | 0.0545722
[6 empty] | 16.84 | 18.0904846 | 26 | 0.09124742 | 0.01947452 | 0.002377017 | 0.004908731 | 26.11801 | -8.027523 | 3.562156 | -1508.028 | -7.9095154
[6 empty] | 16.86 | 21.708908 | 26 | 0.09159078 | 0.01951503 | 0.002381256 | 0.004916769 | 26.1184 | -4.409496 | 0.8956532 | -1504.409 | -4.291092
[6 empty] | 16.88 | 26.0522484 | 26 | 0.09193607 | 0.01955566 | 0.002385506 | 0.004924826 | 26.1188 | -0.06655367 | 0.0001700195 | -1500.067 | 0.0522484
[6 empty] | 16.9 | 21.7509611 | 26 | 0.09228333 | 0.01959643 | 0.002389768 | 0.004932902 | 26.1192 | -4.368241 | 0.8772731 | -1504.368 | -4.2490389
[6 empty] | 16.92 | 24.8432822 | 26 | 0.09263255 | 0.01963732 | 0.002394041 | 0.004940999 | 26.1196 | -1.276323 | 0.06557103 | -1501.276 | -1.1567178
[6 empty] | 16.94 | 34.9882137 | 26 | 0.09298376 | 0.01967833 | 0.002398326 | 0.004949116 | 26.12001 | 8.868204 | 2.247758 | -1491.132 | 8.9882137
[6 empty] | 16.96 | 31.9798582 | 26 | 0.09333697 | 0.01971948 | 0.002402622 | 0.004957252 | 26.12042 | 5.859442 | 1.073584 | -1494.141 | 5.9798582
[6 empty] | 16.98 | 26.8577403 | 26 | 0.0936922 | 0.01976076 | 0.002406929 | 0.004965409 | 26.12083 | 0.736915 | 0.02021926 | -1499.263 | 0.8577403
[6 empty] | 17 | 25.2000016 | 26 | 0.09404946 | 0.01980216 | 0.002411249 | 0.004973586 | 26.12124 | -0.9212349 | 0.03367752 | -1500.921 | -0.7999984
[6 empty] | 17.02 | 32.3720201 | 26 | 0.09440877 | 0.0198437 | 0.00241558 | 0.004981783 | 26.12165 | 6.25037 | 1.206818 | -1493.75 | 6.3720201
[6 empty] | 17.04 | 21.4792827 | 26 | 0.09477013 | 0.01988536 | 0.002419922 | 0.00499 | 26.12207 | -4.642783 | 1.003545 | -1504.643 | -4.5207173
[6 empty] | 17.06 | 18.1457133 | 26 | 0.09513358 | 0.01992716 | 0.002424277 | 0.004998238 | 26.12248 | -7.97677 | 3.50655 | -1507.977 | -7.8542867
[6 empty] | 17.08 | 14.6325384 | 26 | 0.09549913 | 0.01996909 | 0.002428643 | 0.005006496 | 26.1229 | -11.49036 | 9.022938 | -1511.49 | -11.3674616
[6 empty] | 17.1 | 30.8439943 | 26 | 0.09586678 | 0.02001115 | 0.002433021 | 0.005014775 | 26.12333 | 4.720669 | 0.7224976 | -1495.279 | 4.8439943
[6 empty] | 17.12 | 30.2137684 | 26 | 0.09623656 | 0.02005335 | 0.00243741 | 0.005023074 | 26.12375 | 4.090018 | 0.5536631 | -1495.91 | 4.2137684
[6 empty] | 17.14 | 26.7336962 | 26 | 0.09660849 | 0.02009568 | 0.002441812 | 0.005031394 | 26.12418 | 0.6095188 | 0.01389681 | -1499.39 | 0.7336962
[6 empty] | 17.16 | 25.7703867 | 26 | 0.09698257 | 0.02013814 | 0.002446226 | 0.005039734 | 26.12461 | -0.35422 | 0.004868836 | -1500.354 | -0.2296133
[6 empty] | 17.18 | 34.7996846 | 26 | 0.09735883 | 0.02018074 | 0.002450651 | 0.005048095 | 26.12504 | 8.674646 | 2.162361 | -1491.325 | 8.7996846
[6 empty] | 17.2 | 27.4676817 | 26 | 0.09773729 | 0.02022347 | 0.002455089 | 0.005056477 | 26.12547 | 1.342209 | 0.06558712 | -1498.658 | 1.4676817
[6 empty] | 17.22 | 25.8110963 | 26 | 0.09811795 | 0.02026634 | 0.002459538 | 0.00506488 | 26.12591 | -0.3148124 | 0.0038397 | -1500.315 | -0.1889037
[6 empty] | 17.24 | 18.5951696 | 26 | 0.09850085 | 0.02030934 | 0.002464 | 0.005073304 | 26.12635 | -7.531178 | 3.050181 | -1507.531 | -7.4048304
[6 empty] | 17.26 | 31.0184684 | 26 | 0.09888599 | 0.02035249 | 0.002468474 | 0.005081749 | 26.12679 | 4.89168 | 0.7714285 | -1495.108 | 5.0184684
[6 empty] | 17.28 | 35.2455656 | 26 | 0.09927339 | 0.02039577 | 0.00247296 | 0.005090215 | 26.12723 | 9.118333 | 2.358992 | -1490.882 | 9.2455656
[6 empty] | 17.3 | 25.8365672 | 26 | 0.09966308 | 0.02043919 | 0.002477458 | 0.005098702 | 26.12768 | -0.2911112 | 0.00328007 | -1500.291 | -0.1634328
[6 empty] | 17.32 | 14.9877344 | 26 | 0.1000551 | 0.02048274 | 0.002481969 | 0.005107211 | 26.12813 | -11.14039 | 8.280661 | -1511.14 | -11.0122656
[6 empty] | 17.34 | 25.153408 | 26 | 0.1004494 | 0.02052644 | 0.002486492 | 0.005115741 | 26.12858 | -0.97517 | 0.03780627 | -1500.975 | -0.846592
[6 empty] | 17.36 | 20.3937015 | 26 | 0.100846 | 0.02057028 | 0.002491027 | 0.005124292 | 26.12903 | -5.73533 | 1.61295 | -1505.735 | -5.6062985
[6 empty] | 17.38 | 36.348431 | 26 | 0.101245 | 0.02061425 | 0.002495575 | 0.005132864 | 26.12949 | 10.21894 | 2.872938 | -1489.781 | 10.348431
[6 empty] | 17.4 | 21.0444365 | 26 | 0.1016464 | 0.02065837 | 0.002500135 | 0.005141458 | 26.12995 | -5.08551 | 1.228943 | -1505.086 | -4.9555635
[6 empty] | 17.42 | 24.9381591 | 26 | 0.1020501 | 0.02070263 | 0.002504708 | 0.005150074 | 26.13041 | -1.192248 | 0.05699925 | -1501.192 | -1.0618409
[6 empty] | 17.44 | 25.8947846 | 26 | 0.1024563 | 0.02074703 | 0.002509293 | 0.005158712 | 26.13087 | -0.2360867 | 0.002152439 | -1500.236 | -0.1052154
[6 empty] | 17.46 | 16.7134503 | 26 | 0.1028649 | 0.02079158 | 0.002513891 | 0.005167371 | 26.13134 | -9.417887 | 5.3069 | -1509.418 | -9.2865497
[6 empty] | 17.48 | 20.4235376 | 26 | 0.1032759 | 0.02083627 | 0.002518501 | 0.005176052 | 26.13181 | -5.708269 | 1.595431 | -1505.708 | -5.5764624
[6 empty] | 17.5 | 26.9342072 | 26 | 0.1036894 | 0.0208811 | 0.002523125 | 0.005184755 | 26.13228 | 0.8019288 | 0.02387632 | -1499.198 | 0.9342072
[6 empty] | 17.52 | 16.92675 | 26 | 0.1041054 | 0.02092608 | 0.002527761 | 0.00519348 | 26.13275 | -9.206003 | 5.006897 | -1509.206 | -9.07325
[6 empty] | 17.54 | 29.3734021 | 26 | 0.1045239 | 0.0209712 | 0.002532409 | 0.005202226 | 26.13323 | 3.240172 | 0.3574226 | -1496.76 | 3.3734021
[6 empty] | 17.56 | 33.662487 | 26 | 0.104945 | 0.02101647 | 0.002537071 | 0.005210995 | 26.13371 | 7.528777 | 1.683847 | -1492.471 | 7.662487
[6 empty] | 17.58 | 24.640195 | 26 | 0.1053686 | 0.02106189 | 0.002541745 | 0.005219787 | 26.13419 | -1.493997 | 0.09058479 | -1501.494 | -1.359805
[6 empty] | 17.6 | 21.1921221 | 26 | 0.1057947 | 0.02110745 | 0.002546433 | 0.0052286 | 26.13468 | -4.942555 | 1.152733 | -1504.943 | -4.8078779
[6 empty] | 17.62 | 27.1898069 | 26 | 0.1062235 | 0.02115316 | 0.002551133 | 0.005237436 | 26.13517 | 1.054642 | 0.04090758 | -1498.945 | 1.1898069
[6 empty] | 17.64 | 26.4959048 | 26 | 0.1066548 | 0.02119902 | 0.002555846 | 0.005246294 | 26.13566 | 0.3602488 | 0.004898085 | -1499.64 | 0.4959048
[6 empty] | 17.66 | 22.3896965 | 26 | 0.1070888 | 0.02124503 | 0.002560573 | 0.005255175 | 26.13615 | -3.746453 | 0.6268915 | -1503.746 | -3.6103035
[6 empty] | 17.68 | 25.690767 | 26 | 0.1075255 | 0.02129119 | 0.002565313 | 0.005264078 | 26.13665 | -0.445879 | 0.007738505 | -1500.446 | -0.309233
[6 empty] | 17.7 | 24.280014 | 26 | 0.1079648 | 0.0213375 | 0.002570065 | 0.005273004 | 26.13715 | -1.857131 | 0.1420484 | -1501.857 | -1.719986
[6 empty] | 17.72 | 23.18897 | 26 | 0.1084068 | 0.02138396 | 0.002574831 | 0.005281953 | 26.13765 | -2.948678 | 0.3749498 | -1502.949 | -2.81103
[6 empty] | 17.74 | 21.403372 | 26 | 0.1088515 | 0.02143058 | 0.002579611 | 0.005290924 | 26.13815 | -4.734781 | 1.047412 | -1504.735 | -4.596628
[6 empty] | 17.76 | 26.8224686 | 26 | 0.109299 | 0.02147734 | 0.002584403 | 0.005299918 | 26.13866 | 0.6838079 | 0.01743289 | -1499.316 | 0.8224686
[6 empty] | 17.78 | 27.5545463 | 26 | 0.1097493 | 0.02152426 | 0.002589209 | 0.005308936 | 26.13917 | 1.415375 | 0.07270253 | -1498.585 | 1.5545463
[6 empty] | 17.8 | 32.0173438 | 26 | 0.1102023 | 0.02157133 | 0.002594028 | 0.005317976 | 26.13969 | 5.877658 | 1.079005 | -1494.122 | 6.0173438
[6 empty] | 17.82 | 19.0818121 | 26 | 0.1106582 | 0.02161856 | 0.002598861 | 0.005327039 | 26.1402 | -7.058391 | 2.610909 | -1507.058 | -6.9181879
[6 empty] | 17.84 | 28.3848638 | 26 | 0.1111168 | 0.02166595 | 0.002603708 | 0.005336126 | 26.14072 | 2.244141 | 0.1774245 | -1497.756 | 2.3848638
[6 empty] | 17.86 | 17.2882021 | 26 | 0.1115784 | 0.02171348 | 0.002608568 | 0.005345236 | 26.14125 | -8.853044 | 4.533518 | -1508.853 | -8.7117979
[6 empty] | 17.88 | 33.7548075 | 26 | 0.1120428 | 0.02176118 | 0.002613441 | 0.005354369 | 26.14177 | 7.613036 | 1.717039 | -1492.387 | 7.7548075
[6 empty] | 17.9 | 25.0309783 | 26 | 0.1125101 | 0.02180903 | 0.002618328 | 0.005363526 | 26.1423 | -1.111323 | 0.04934039 | -1501.111 | -0.9690217
[6 empty] | 17.92 | 32.3671507 | 26 | 0.1129804 | 0.02185704 | 0.002623229 | 0.005372706 | 26.14283 | 6.224317 | 1.196958 | -1493.776 | 6.3671507
[6 empty] | 17.94 | 27.330942 | 26 | 0.1134536 | 0.02190521 | 0.002628144 | 0.00538191 | 26.14337 | 1.187573 | 0.05160195 | -1498.812 | 1.330942
[6 empty] | 17.96 | 22.894119 | 26 | 0.1139298 | 0.02195354 | 0.002633072 | 0.005391137 | 26.14391 | -3.249789 | 0.461303 | -1503.25 | -3.105881
[6 empty] | 17.98 | 24.5750406 | 26 | 0.114409 | 0.02200203 | 0.002638015 | 0.005400388 | 26.14445 | -1.569409 | 0.1002254 | -1501.569 | -1.4249594
[6 empty] | 18 | 35.1617405 | 26 | 0.1148912 | 0.02205068 | 0.002642971 | 0.005409663 | 26.14499 | 9.016746 | 2.312221 | -1490.983 | 9.1617405
[6 empty] | 18.02 | 19.4683427 | 26 | 0.1153765 | 0.02209949 | 0.002647941 | 0.005418962 | 26.14554 | -6.6772 | 2.290128 | -1506.677 | -6.5316573
[6 empty] | 18.04 | 20.7098271 | 26 | 0.1158648 | 0.02214847 | 0.002652926 | 0.005428285 | 26.14609 | -5.436267 | 1.427004 | -1505.436 | -5.2901729
[6 empty] | 18.06 | 27.465075 | 26 | 0.1163563 | 0.0221976 | 0.002657924 | 0.005437632 | 26.14665 | 1.318426 | 0.06328932 | -1498.682 | 1.465075
[6 empty] | 18.08 | 23.505559 | 26 | 0.1168509 | 0.0222469 | 0.002662937 | 0.005447003 | 26.14721 | -2.641649 | 0.2968791 | -1502.642 | -2.494441
[6 empty] | 18.1 | 32.1060652 | 26 | 0.1173487 | 0.02229637 | 0.002667964 | 0.005456399 | 26.14777 | 5.958296 | 1.10575 | -1494.042 | 6.1060652
[6 empty] | 18.12 | 27.2926875 | 26 | 0.1178496 | 0.022346 | 0.002673005 | 0.005465818 | 26.14833 | 1.144353 | 0.04798149 | -1498.856 | 1.2926875
[6 empty] | 18.14 | 28.912594 | 26 | 0.1183538 | 0.02239579 | 0.00267806 | 0.005475263 | 26.1489 | 2.763691 | 0.2641751 | -1497.236 | 2.912594
[6 empty] | 18.16 | 13.8996714 | 26 | 0.1188612 | 0.02244576 | 0.00268313 | 0.005484731 | 26.14947 | -12.2498 | 10.79577 | -1512.25 | -12.1003286
[6 empty] | 18.18 | 18.1593564 | 26 | 0.1193719 | 0.02249589 | 0.002688214 | 0.005494225 | 26.15005 | -7.990694 | 3.516159 | -1507.991 | -7.8406436
[6 empty] | 18.2 | 24.1456191 | 26 | 0.1198858 | 0.02254618 | 0.002693312 | 0.005503742 | 26.15063 | -2.00501 | 0.1664925 | -1502.005 | -1.8543809
[6 empty] | 18.22 | 23.5664138 | 26 | 0.1204031 | 0.02259665 | 0.002698425 | 0.005513285 | 26.15121 | -2.584798 | 0.2835043 | -1502.585 | -2.4335862
[6 empty] | 18.24 | 29.9866967 | 26 | 0.1209238 | 0.02264729 | 0.002703553 | 0.005522853 | 26.1518 | 3.834899 | 0.4904325 | -1496.165 | 3.9866967
[6 empty] | 18.26 | 35.61526 | 26 | 0.1214478 | 0.0226981 | 0.002708695 | 0.005532445 | 26.15239 | 9.462873 | 2.514258 | -1490.537 | 9.61526
[6 empty] | 18.28 | 23.3485421 | 26 | 0.1219753 | 0.02274907 | 0.002713852 | 0.005542062 | 26.15298 | -2.804438 | 0.3368464 | -1502.804 | -2.6514579
[6 empty] | 18.3 | 22.0769787 | 26 | 0.1225062 | 0.02280022 | 0.002719024 | 0.005551705 | 26.15358 | -4.076598 | 0.7527595 | -1504.077 | -3.9230213
[6 empty] | 18.32 | 23.2030579 | 26 | 0.1230405 | 0.02285155 | 0.00272421 | 0.005561373 | 26.15418 | -2.95112 | 0.3753431 | -1502.951 | -2.7969421
[6 empty] | 18.34 | 19.3908447 | 26 | 0.1235784 | 0.02290304 | 0.002729412 | 0.005571066 | 26.15478 | -6.763937 | 2.359405 | -1506.764 | -6.6091553
[6 empty] | 18.36 | 20.5980525 | 26 | 0.1241198 | 0.02295471 | 0.002734628 | 0.005580784 | 26.15539 | -5.557337 | 1.499365 | -1505.557 | -5.4019475
[6 empty] | 18.38 | 29.6122035 | 26 | 0.1246648 | 0.02300656 | 0.002739859 | 0.005590528 | 26.156 | 3.456202 | 0.4033922 | -1496.544 | 3.6122035
[6 empty] | 18.4 | 29.9452423 | 26 | 0.1252134 | 0.02305858 | 0.002745105 | 0.005600297 | 26.15662 | 3.788625 | 0.4793309 | -1496.211 | 3.9452423
[6 empty] | 18.42 | 24.4939276 | 26 | 0.1257656 | 0.02311078 | 0.002750367 | 0.005610092 | 26.15724 | -1.663309 | 0.1129503 | -1501.663 | -1.5060724
[6 empty] | 18.44 | 22.2913449 | 26 | 0.1263214 | 0.02316315 | 0.002755643 | 0.005619913 | 26.15786 | -3.866515 | 0.6706612 | -1503.867 | -3.7086551
[6 empty] | 18.46 | 18.6133763 | 26 | 0.126881 | 0.02321571 | 0.002760935 | 0.005629759 | 26.15849 | -7.545111 | 3.058483 | -1507.545 | -7.3866237
[6 empty] | 18.48 | 26.0318082 | 26 | 0.1274443 | 0.02326844 | 0.002766242 | 0.005639632 | 26.15912 | -0.1273104 | 0.0006226204 | -1500.127 | 0.0318082
[6 empty] | 18.5 | 26.4182394 | 26 | 0.1280113 | 0.02332135 | 0.002771564 | 0.00564953 | 26.15975 | 0.2584856 | 0.002529117 | -1499.742 | 0.4182394
[6 empty] | 18.52 | 22.4280218 | 26 | 0.1285822 | 0.02337445 | 0.002776901 | 0.005659455 | 26.16039 | -3.732371 | 0.6211245 | -1503.732 | -3.5719782
[6 empty] | 18.54 | 26.6874035 | 26 | 0.1291568 | 0.02342772 | 0.002782255 | 0.005669405 | 26.16104 | 0.5263673 | 0.01038177 | -1499.474 | 0.6874035
[6 empty] | 18.56 | 30.3795362 | 26 | 0.1297353 | 0.02348118 | 0.002787623 | 0.005679382 | 26.16168 | 4.217853 | 0.5856008 | -1495.782 | 4.3795362
[6 empty] | 18.58 | 26.5868917 | 26 | 0.1303178 | 0.02353482 | 0.002793007 | 0.005689386 | 26.16233 | 0.4245567 | 0.006779597 | -1499.575 | 0.5868917
[6 empty] | 18.6 | 25.0777102 | 26 | 0.1309041 | 0.02358864 | 0.002798407 | 0.005699415 | 26.16299 | -1.08528 | 0.04696735 | -1501.085 | -0.9222898
[6 empty] | 18.62 | 33.5941918 | 26 | 0.1314944 | 0.02364265 | 0.002803822 | 0.005709472 | 26.16365 | 7.430541 | 1.643527 | -1492.569 | 7.5941918
[6 empty] | 18.64 | 23.2907032 | 26 | 0.1320887 | 0.02369685 | 0.002809253 | 0.005719555 | 26.16431 | -2.873611 | 0.3545467 | -1502.874 | -2.7092968
[6 empty] | 18.66 | 33.5590234 | 26 | 0.1326871 | 0.02375123 | 0.0028147 | 0.005729664 | 26.16498 | 7.394041 | 1.629125 | -1492.606 | 7.5590234
[6 empty] | 18.68 | 20.783058 | 26 | 0.1332895 | 0.0238058 | 0.002820163 | 0.005739801 | 26.16566 | -5.382597 | 1.394037 | -1505.383 | -5.216942
[6 empty] | 18.7 | 36.7906894 | 26 | 0.1338961 | 0.02386055 | 0.002825642 | 0.005749964 | 26.16633 | 10.62436 | 3.068085 | -1489.376 | 10.7906894
[6 empty] | 18.72 | 22.6291811 | 26 | 0.1345067 | 0.0239155 | 0.002831136 | 0.005760155 | 26.16701 | -3.537832 | 0.5531026 | -1503.538 | -3.3708189
[6 empty] | 18.74 | 26.4551218 | 26 | 0.1351216 | 0.02397064 | 0.002836647 | 0.005770372 | 26.1677 | 0.2874225 | 0.003122711 | -1499.713 | 0.4551218
[6 empty] | 18.76 | 14.76363 | 26 | 0.1357407 | 0.02402596 | 0.002842174 | 0.005780617 | 26.16839 | -11.40476 | 8.810065 | -1511.405 | -11.23637
[6 empty] | 18.78 | 11.1669298 | 26 | 0.1363641 | 0.02408148 | 0.002847717 | 0.005790889 | 26.16908 | -15.00215 | 20.15457 | -1515.002 | -14.8330702
[6 empty] | 18.8 | 24.5922232 | 26 | 0.1369918 | 0.0241372 | 0.002853276 | 0.005801188 | 26.16978 | -1.57756 | 0.1011985 | -1501.578 | -1.4077768
[6 empty] | 18.82 | 29.2692554 | 26 | 0.1376238 | 0.0241931 | 0.002858852 | 0.005811515 | 26.17049 | 3.098768 | 0.32807 | -1496.901 | 3.2692554
[6 empty] | 18.84 | 19.0603969 | 26 | 0.1382602 | 0.0242492 | 0.002864443 | 0.00582187 | 26.1712 | -7.110799 | 2.652802 | -1507.111 | -6.9396031
[6 empty] | 18.86 | 33.3492061 | 26 | 0.138901 | 0.0243055 | 0.002870052 | 0.005832252 | 26.17191 | 7.177297 | 1.544672 | -1492.823 | 7.3492061
[6 empty] | 18.88 | 26.5446269 | 26 | 0.1395463 | 0.02436199 | 0.002875677 | 0.005842662 | 26.17263 | 0.3720003 | 0.005213266 | -1499.628 | 0.5446269
[6 empty] | 18.9 | 30.290586 | 26 | 0.1401961 | 0.02441868 | 0.002881318 | 0.0058531 | 26.17335 | 4.117237 | 0.5596339 | -1495.883 | 4.290586
[6 empty] | 18.92 | 24.587942 | 26 | 0.1408505 | 0.02447556 | 0.002886976 | 0.005863566 | 26.17408 | -1.586135 | 0.1023194 | -1501.586 | -1.412058
[6 empty] | 18.94 | 30.8286208 | 26 | 0.1415094 | 0.02453265 | 0.00289265 | 0.00587406 | 26.17481 | 4.653812 | 0.7025279 | -1495.346 | 4.8286208
[6 empty] | 18.96 | 28.6146177 | 26 | 0.142173 | 0.02458993 | 0.002898342 | 0.005884582 | 26.17555 | 2.439072 | 0.2079032 | -1497.561 | 2.6146177
[6 empty] | 18.98 | 27.5624017 | 26 | 0.1428412 | 0.02464742 | 0.00290405 | 0.005895133 | 26.17629 | 1.386114 | 0.0697077 | -1498.614 | 1.5624017
[6 empty] | 19 | 24.7458503 | 26 | 0.1435142 | 0.02470511 | 0.002909775 | 0.005905712 | 26.17703 | -1.431184 | 0.08277303 | -1501.431 | -1.2541497
[6 empty] | 19.02 | 26.2736185 | 26 | 0.1441919 | 0.024763 | 0.002915517 | 0.005916319 | 26.17779 | 0.09583173 | 0.0003495415 | -1499.904 | 0.2736185
[6 empty] | 19.04 | 28.4020272 | 26 | 0.1448745 | 0.02482109 | 0.002921276 | 0.005926955 | 26.17854 | 2.223483 | 0.1740678 | -1497.777 | 2.4020272
[6 empty] | 19.06 | 16.790309 | 26 | 0.1455619 | 0.02487939 | 0.002927052 | 0.00593762 | 26.17931 | -9.388997 | 5.250247 | -1509.389 | -9.209691
[6 empty] | 19.08 | 30.176827 | 26 | 0.1462542 | 0.0249379 | 0.002932845 | 0.005948314 | 26.18007 | 3.996754 | 0.5293479 | -1496.003 | 4.176827
[6 empty] | 19.1 | 29.7477354 | 26 | 0.1469515 | 0.02499661 | 0.002938656 | 0.005959036 | 26.18085 | 3.56689 | 0.4276864 | -1496.433 | 3.7477354
[6 empty] | 19.12 | 18.5437201 | 26 | 0.1476537 | 0.02505553 | 0.002944484 | 0.005969788 | 26.18162 | -7.637903 | 3.145947 | -1507.638 | -7.4562799
[6 empty] | 19.14 | 31.7160969 | 26 | 0.1483611 | 0.02511466 | 0.002950329 | 0.005980568 | 26.18241 | 5.53369 | 0.9654948 | -1494.466 | 5.7160969
[6 empty] | 19.16 | 30.2414202 | 26 | 0.1490735 | 0.02517399 | 0.002956191 | 0.005991378 | 26.1832 | 4.058225 | 0.5445905 | -1495.942 | 4.2414202
[6 empty] | 19.18 | 31.7487381 | 26 | 0.149791 | 0.02523354 | 0.002962071 | 0.006002217 | 26.18399 | 5.564749 | 0.9753595 | -1494.435 | 5.7487381
[6 empty] | 19.2 | 17.267841 | 26 | 0.1505138 | 0.0252933 | 0.002967969 | 0.006013086 | 26.18479 | -8.916947 | 4.604626 | -1508.917 | -8.732159
[6 empty] | 19.22 | 28.038042 | 26 | 0.1512417 | 0.02535327 | 0.002973884 | 0.006023984 | 26.18559 | 1.852449 | 0.1223897 | -1498.148 | 2.038042
[6 empty] | 19.24 | 31.9735842 | 26 | 0.151975 | 0.02541346 | 0.002979817 | 0.006034912 | 26.1864 | 5.787181 | 1.047473 | -1494.213 | 5.9735842
[6 empty] | 19.26 | 15.5612425 | 26 | 0.1527137 | 0.02547386 | 0.002985768 | 0.00604587 | 26.18722 | -10.62598 | 7.255936 | -1510.626 | -10.4387575
[6 empty] | 19.28 | 19.1792972 | 26 | 0.1534577 | 0.02553447 | 0.002991736 | 0.006056857 | 26.18804 | -7.008744 | 2.561225 | -1507.009 | -6.8207028
[6 empty] | 19.3 | 22.9831682 | 26 | 0.1542072 | 0.02559531 | 0.002997723 | 0.006067874 | 26.18887 | -3.2057 | 0.4471321 | -1503.206 | -3.0168318
[6 empty] | 19.32 | 31.2845838 | 26 | 0.1549621 | 0.02565636 | 0.003003727 | 0.006078922 | 26.1897 | 5.094883 | 0.8297323 | -1494.905 | 5.2845838
[6 empty] | 19.34 | 26.8661314 | 26 | 0.1557227 | 0.02571763 | 0.00300975 | 0.00609 | 26.19054 | 0.6755914 | 0.01698881 | -1499.324 | 0.8661314
[6 empty] | 19.36 | 29.9430031 | 26 | 0.1564888 | 0.02577911 | 0.00301579 | 0.006101108 | 26.19138 | 3.751618 | 0.4700477 | -1496.248 | 3.9430031
[6 empty] | 19.38 | 28.5385443 | 26 | 0.1572606 | 0.02584082 | 0.003021849 | 0.006112246 | 26.19224 | 2.346309 | 0.1929028 | -1497.654 | 2.5385443
[6 empty] | 19.4 | 19.7893356 | 26 | 0.1580382 | 0.02590275 | 0.003027926 | 0.006123415 | 26.19309 | -6.403757 | 2.072232 | -1506.404 | -6.2106644
[6 empty] | 19.42 | 26.0835701 | 26 | 0.1588215 | 0.02596491 | 0.003034022 | 0.006134615 | 26.19396 | -0.1103849 | 0.000467146 | -1500.11 | 0.0835701
[6 empty] | 19.44 | 28.9654288 | 26 | 0.1596107 | 0.02602729 | 0.003040135 | 0.006145845 | 26.19482 | 2.770605 | 0.2650142 | -1497.229 | 2.9654288
[6 empty] | 19.46 | 25.0213219 | 26 | 0.1604057 | 0.02608989 | 0.003046268 | 0.006157106 | 26.1957 | -1.174377 | 0.05511945 | -1501.174 | -0.9786781
[6 empty] | 19.48 | 26.1948079 | 26 | 0.1612067 | 0.02615272 | 0.003052419 | 0.006168399 | 26.19658 | -0.001772368 | 1.199203e-07 | -1500.002 | 0.1948079
[6 empty] | 19.5 | 21.0562244 | 26 | 0.1620138 | 0.02621577 | 0.003058588 | 0.006179722 | 26.19747 | -5.141243 | 1.255324 | -1505.141 | -4.9437756
[6 empty] | 19.52 | 28.5774572 | 26 | 0.1628269 | 0.02627906 | 0.003064777 | 0.006191077 | 26.19836 | 2.379095 | 0.1980615 | -1497.621 | 2.5774572
[6 empty] | 19.54 | 20.3803804 | 26 | 0.1636461 | 0.02634257 | 0.003070984 | 0.006202462 | 26.19926 | -5.818882 | 1.661372 | -1505.819 | -5.6196196
[6 empty] | 19.56 | 20.9130536 | 26 | 0.1644715 | 0.02640632 | 0.00307721 | 0.00621388 | 26.20017 | -5.287115 | 1.336657 | -1505.287 | -5.0869464
[6 empty] | 19.58 | 19.0342551 | 26 | 0.1653032 | 0.02647029 | 0.003083455 | 0.006225328 | 26.20108 | -7.166827 | 2.698472 | -1507.167 | -6.9657449
[6 empty] | 19.6 | 28.4721263 | 26 | 0.1661413 | 0.0265345 | 0.003089719 | 0.006236809 | 26.202 | 2.270124 | 0.1810003 | -1497.73 | 2.4721263
[6 empty] | 19.62 | 26.1227227 | 26 | 0.1669857 | 0.02659895 | 0.003096002 | 0.006248321 | 26.20293 | -0.08020625 | 0.0002462623 | -1500.08 | 0.1227227
[6 empty] | 19.64 | 29.1606692 | 26 | 0.1678365 | 0.02666362 | 0.003102304 | 0.006259866 | 26.20386 | 2.956807 | 0.2998116 | -1497.043 | 3.1606692
[6 empty] | 19.66 | 31.2796185 | 26 | 0.1686939 | 0.02672854 | 0.003108626 | 0.006271442 | 26.2048 | 5.074816 | 0.8233399 | -1494.925 | 5.2796185
[6 empty] | 19.68 | 20.5956799 | 26 | 0.1695579 | 0.02679369 | 0.003114966 | 0.00628305 | 26.20575 | -5.61007 | 1.52813 | -1505.61 | -5.4043201
[6 empty] | 19.7 | 10.5404879 | 26 | 0.1704285 | 0.02685908 | 0.003121327 | 0.006294691 | 26.2067 | -15.66622 | 23.28453 | -1515.666 | -15.4595121
[6 empty] | 19.72 | 22.3604168 | 26 | 0.1713059 | 0.02692471 | 0.003127707 | 0.006306364 | 26.20766 | -3.847248 | 0.6619428 | -1503.847 | -3.6395832
[6 empty] | 19.74 | 22.0108979 | 26 | 0.17219 | 0.02699058 | 0.003134106 | 0.006318069 | 26.20863 | -4.197735 | 0.800557 | -1504.198 | -3.9891021
[6 empty] | 19.76 | 33.1032339 | 26 | 0.173081 | 0.02705669 | 0.003140525 | 0.006329807 | 26.20961 | 6.893626 | 1.435572 | -1493.106 | 7.1032339
[6 empty] | 19.78 | 24.8664149 | 26 | 0.173979 | 0.02712305 | 0.003146964 | 0.006341578 | 26.21059 | -1.344176 | 0.07266058 | -1501.344 | -1.1335851
[6 empty] | 19.8 | 31.0768515 | 26 | 0.1748839 | 0.02718965 | 0.003153422 | 0.006353382 | 26.21158 | 4.865271 | 0.7616879 | -1495.135 | 5.0768515
[6 empty] | 19.82 | 18.5432789 | 26 | 0.1757959 | 0.02725649 | 0.003159901 | 0.006365219 | 26.21258 | -7.669299 | 3.171939 | -1507.669 | -7.4567211
[6 empty] | 19.84 | 33.5228248 | 26 | 0.1767151 | 0.02732359 | 0.003166399 | 0.006377089 | 26.21358 | 7.309243 | 1.593691 | -1492.691 | 7.5228248
[6 empty] | 19.86 | 31.674014 | 26 | 0.1776415 | 0.02739093 | 0.003172918 | 0.006388992 | 26.21459 | 5.45942 | 0.9410005 | -1494.541 | 5.674014
[6 empty] | 19.88 | 23.7560028 | 26 | 0.1785752 | 0.02745852 | 0.003179457 | 0.006400928 | 26.21561 | -2.459611 | 0.2546593 | -1502.46 | -2.2439972
[6 empty] | 19.9 | 25.3076401 | 26 | 0.1795163 | 0.02752636 | 0.003186016 | 0.006412898 | 26.21664 | -0.9090015 | 0.03264957 | -1500.909 | -0.6923599
[6 empty] | 19.92 | 27.6639383 | 26 | 0.1804649 | 0.02759445 | 0.003192595 | 0.006424901 | 26.21768 | 1.446261 | 0.07561007 | -1498.554 | 1.6639383
[6 empty] | 19.94 | 32.5258451 | 26 | 0.1814209 | 0.02766279 | 0.003199194 | 0.006436939 | 26.21872 | 6.307125 | 1.223022 | -1493.693 | 6.5258451
[6 empty] | 19.96 | 29.219715 | 26 | 0.1823846 | 0.02773139 | 0.003205815 | 0.00644901 | 26.21977 | 2.999944 | 0.3079997 | -1497 | 3.219715
[6 empty] | 19.98 | 40.6477693 | 26 | 0.1833561 | 0.02780025 | 0.003212455 | 0.006461115 | 26.22083 | 14.42694 | 5.120492 | -1485.573 | 14.6477693
[6 empty] | 20 | 16.9793121 | 26 | 0.1843352 | 0.02786936 | 0.003219117 | 0.006473254 | 26.2219 | -9.242585 | 5.031145 | -1509.243 | -9.0206879
[6 empty] | 20.02 | 31.9072429 | 26 | 0.1853223 | 0.02793873 | 0.003225799 | 0.006485428 | 26.22297 | 5.684271 | 1.012652 | -1494.316 | 5.9072429
[6 empty] | 20.04 | 28.0191276 | 26 | 0.1863173 | 0.02800836 | 0.003232502 | 0.006497635 | 26.22406 | 1.795072 | 0.115003 | -1498.205 | 2.0191276
[6 empty] | 20.06 | 35.8035306 | 26 | 0.1873203 | 0.02807825 | 0.003239226 | 0.006509878 | 26.22515 | 9.578383 | 2.562469 | -1490.422 | 9.8035306
[6 empty] | 20.08 | 35.7354795 | 26 | 0.1883315 | 0.0281484 | 0.00324597 | 0.006522155 | 26.22625 | 9.509232 | 2.530412 | -1490.491 | 9.7354795
[6 empty] | 20.1 | 23.2442188 | 26 | 0.1893508 | 0.02821881 | 0.003252736 | 0.006534466 | 26.22736 | -2.983138 | 0.3828527 | -1502.983 | -2.7557812
[6 empty] | 20.12 | 20.4979111 | 26 | 0.1903785 | 0.02828949 | 0.003259523 | 0.006546813 | 26.22847 | -5.730563 | 1.602083 | -1505.731 | -5.5020889
[6 empty] | 20.14 | 24.2780326 | 26 | 0.1914145 | 0.02836044 | 0.003266332 | 0.006559195 | 26.2296 | -1.951568 | 0.156875 | -1501.952 | -1.7219674
[6 empty] | 20.16 | 18.0095326 | 26 | 0.1924591 | 0.02843165 | 0.003273162 | 0.006571611 | 26.23074 | -8.221203 | 3.752911 | -1508.221 | -7.9904674
[6 empty] | 20.18 | 35.1076989 | 26 | 0.1935122 | 0.02850313 | 0.003280013 | 0.006584064 | 26.23188 | 8.87582 | 2.243957 | -1491.124 | 9.1076989
[6 empty] | 20.2 | 18.3672385 | 26 | 0.194574 | 0.02857488 | 0.003286885 | 0.006596551 | 26.23303 | -7.865794 | 3.368536 | -1507.866 | -7.6327615
[6 empty] | 20.22 | 28.1929376 | 26 | 0.1956445 | 0.0286469 | 0.00329378 | 0.006609074 | 26.23419 | 1.958743 | 0.1360864 | -1498.041 | 2.1929376
[6 empty] | 20.24 | 27.2181457 | 26 | 0.1967239 | 0.0287192 | 0.003300696 | 0.006621633 | 26.23537 | 0.9827803 | 0.03548578 | -1499.017 | 1.2181457
[6 empty] | 20.26 | 28.3811735 | 26 | 0.1978122 | 0.02879177 | 0.003307634 | 0.006634228 | 26.23655 | 2.144628 | 0.1620591 | -1497.855 | 2.3811735
[6 empty] | 20.28 | 25.8843074 | 26 | 0.1989096 | 0.02886461 | 0.003314593 | 0.006646858 | 26.23774 | -0.3534283 | 0.004825764 | -1500.353 | -0.1156926
[6 empty] | 20.3 | 25.0809241 | 26 | 0.2000162 | 0.02893773 | 0.003321575 | 0.006659525 | 26.23894 | -1.158011 | 0.0534665 | -1501.158 | -0.9190759
[6 empty] | 20.32 | 24.507007 | 26 | 0.201132 | 0.02901113 | 0.003328579 | 0.006672228 | 26.24014 | -1.733137 | 0.1225675 | -1501.733 | -1.492993
[6 empty] | 20.34 | 27.9254347 | 26 | 0.2022572 | 0.02908481 | 0.003335605 | 0.006684967 | 26.24136 | 1.684072 | 0.1015597 | -1498.316 | 1.9254347
[6 empty] | 20.36 | 29.495753 | 26 | 0.2033919 | 0.02915877 | 0.003342653 | 0.006697743 | 26.24259 | 3.253162 | 0.3587995 | -1496.747 | 3.495753
[6 empty] | 20.38 | 23.1485721 | 26 | 0.2045361 | 0.02923301 | 0.003349724 | 0.006710555 | 26.24383 | -3.095257 | 0.4138751 | -1503.095 | -2.8514279
[6 empty] | 20.4 | 26.521469 | 26 | 0.20569 | 0.02930754 | 0.003356817 | 0.006723405 | 26.24508 | 0.2763912 | 0.002880387 | -1499.724 | 0.521469
[6 empty] | 20.42 | 24.5721278 | 26 | 0.2068537 | 0.02938235 | 0.003363933 | 0.006736291 | 26.24634 | -1.674209 | 0.1140713 | -1501.674 | -1.4278722
[6 empty] | 20.44 | 22.1588835 | 26 | 0.2080273 | 0.02945745 | 0.003371071 | 0.006749214 | 26.24761 | -4.088722 | 0.7544443 | -1504.089 | -3.8411165
[6 empty] | 20.46 | 35.5373655 | 26 | 0.209211 | 0.02953283 | 0.003378232 | 0.006762175 | 26.24888 | 9.288481 | 2.427751 | -1490.712 | 9.5373655
[6 empty] | 20.48 | 18.1048659 | 26 | 0.2104047 | 0.02960851 | 0.003385416 | 0.006775172 | 26.25017 | -8.145308 | 3.664542 | -1508.145 | -7.8951341
[6 empty] | 20.5 | 32.7087114 | 26 | 0.2116087 | 0.02968448 | 0.003392623 | 0.006788208 | 26.25147 | 6.457237 | 1.274765 | -1493.543 | 6.7087114
[6 empty] | 20.52 | 35.3595742 | 26 | 0.2128231 | 0.02976074 | 0.003399852 | 0.006801281 | 26.25278 | 9.106789 | 2.345436 | -1490.893 | 9.3595742
[6 empty] | 20.54 | 27.2772909 | 26 | 0.214048 | 0.02983729 | 0.003407105 | 0.006814392 | 26.25411 | 1.023184 | 0.03838012 | -1498.977 | 1.2772909
[6 empty] | 20.56 | 33.8021516 | 26 | 0.2152834 | 0.02991414 | 0.003414382 | 0.006827541 | 26.25544 | 7.546712 | 1.684889 | -1492.453 | 7.8021516
[6 empty] | 20.58 | 29.5168621 | 26 | 0.2165296 | 0.02999129 | 0.003421681 | 0.006840727 | 26.25678 | 3.260079 | 0.3600692 | -1496.74 | 3.5168621
[6 empty] | 20.6 | 27.8593948 | 26 | 0.2177866 | 0.03006874 | 0.003429004 | 0.006853953 | 26.25814 | 1.601256 | 0.09203439 | -1498.399 | 1.8593948
[6 empty] | 20.62 | 22.8801289 | 26 | 0.2190546 | 0.03014648 | 0.003436351 | 0.006867216 | 26.2595 | -3.379376 | 0.499131 | -1503.379 | -3.1198711
[6 empty] | 20.64 | 25.0552447 | 26 | 0.2203338 | 0.03022453 | 0.003443721 | 0.006880518 | 26.26088 | -1.205638 | 0.0580143 | -1501.206 | -0.9447553
[6 empty] | 20.66 | 25.852604 | 26 | 0.2216241 | 0.03030288 | 0.003451115 | 0.006893859 | 26.26227 | -0.409668 | 0.006491719 | -1500.41 | -0.147396
[6 empty] | 20.68 | 23.6042406 | 26 | 0.2229258 | 0.03038154 | 0.003458532 | 0.006907239 | 26.26367 | -2.659433 | 0.2996318 | -1502.659 | -2.3957594
[6 empty] | 20.7 | 35.1692754 | 26 | 0.2242391 | 0.03046051 | 0.003465974 | 0.006920657 | 26.26509 | 8.904189 | 2.254371 | -1491.096 | 9.1692754
[6 empty] | 20.72 | 31.2873272 | 26 | 0.2255639 | 0.03053978 | 0.00347344 | 0.006934115 | 26.26651 | 5.020816 | 0.8057126 | -1494.979 | 5.2873272
[6 empty] | 20.74 | 21.5861134 | 26 | 0.2269006 | 0.03061936 | 0.00348093 | 0.006947612 | 26.26795 | -4.681835 | 1.015448 | -1504.682 | -4.4138866
[6 empty] | 20.76 | 29.9325804 | 26 | 0.2282491 | 0.03069925 | 0.003488444 | 0.006961148 | 26.2694 | 3.663182 | 0.4483043 | -1496.337 | 3.9325804
[6 empty] | 20.78 | 29.0241477 | 26 | 0.2296098 | 0.03077946 | 0.003495982 | 0.006974724 | 26.27086 | 2.753288 | 0.2611823 | -1497.247 | 3.0241477
[6 empty] | 20.8 | 32.2300294 | 26 | 0.2309826 | 0.03085998 | 0.003503545 | 0.00698834 | 26.27233 | 5.957695 | 1.101275 | -1494.042 | 6.2300294
[6 empty] | 20.82 | 25.0954345 | 26 | 0.2323677 | 0.03094082 | 0.003511133 | 0.007001996 | 26.27382 | -1.178387 | 0.05533263 | -1501.178 | -0.9045655
[6 empty] | 20.84 | 32.0886648 | 26 | 0.2337654 | 0.03102197 | 0.003518745 | 0.007015692 | 26.27532 | 5.813343 | 1.053174 | -1494.187 | 6.0886648
[6 empty] | 20.86 | 32.4459342 | 26 | 0.2351757 | 0.03110345 | 0.003526382 | 0.007029428 | 26.27683 | 6.169099 | 1.17296 | -1493.831 | 6.4459342
[6 empty] | 20.88 | 25.2541977 | 26 | 0.2365988 | 0.03118525 | 0.003534044 | 0.007043204 | 26.27836 | -1.024164 | 0.04153413 | -1501.024 | -0.7458023
[6 empty] | 20.9 | 31.7588077 | 26 | 0.2380349 | 0.03126737 | 0.003541731 | 0.007057021 | 26.2799 | 5.478907 | 0.9451998 | -1494.521 | 5.7588077
[6 empty] | 20.92 | 31.8351129 | 26 | 0.2394841 | 0.03134981 | 0.003549442 | 0.007070879 | 26.28145 | 5.553659 | 0.9688398 | -1494.446 | 5.8351129
[6 empty] | 20.94 | 25.6155636 | 26 | 0.2409465 | 0.03143258 | 0.00355718 | 0.007084777 | 26.28302 | -0.6674575 | 0.01739175 | -1500.667 | -0.3844364
[6 empty] | 20.96 | 31.4066773 | 26 | 0.2424224 | 0.03151568 | 0.003564942 | 0.007098717 | 26.2846 | 5.122076 | 0.8353529 | -1494.878 | 5.4066773
[6 empty] | 20.98 | 31.9049953 | 26 | 0.2439119 | 0.03159911 | 0.00357273 | 0.007112697 | 26.2862 | 5.618799 | 0.9895284 | -1494.381 | 5.9049953
[6 empty] | 21 | 29.2045508 | 26 | 0.2454152 | 0.03168287 | 0.003580544 | 0.007126719 | 26.28781 | 2.916745 | 0.2913041 | -1497.083 | 3.2045508
[6 empty] | 21.02 | 27.46322 | 26 | 0.2469324 | 0.03176697 | 0.003588383 | 0.007140783 | 26.28943 | 1.173791 | 0.05016842 | -1498.826 | 1.46322
[6 empty] | 21.04 | 28.9650963 | 26 | 0.2484637 | 0.0318514 | 0.003596248 | 0.007154888 | 26.29107 | 2.67403 | 0.2468639 | -1497.326 | 2.9650963
[6 empty] | 21.06 | 19.9713505 | 26 | 0.2500093 | 0.03193617 | 0.003604138 | 0.007169035 | 26.29272 | -6.321368 | 2.000851 | -1506.321 | -6.0286495
[6 empty] | 21.08 | 26.4328462 | 26 | 0.2515694 | 0.03202127 | 0.003612055 | 0.007183224 | 26.29439 | 0.1384602 | 0.0007252808 | -1499.862 | 0.4328462
[6 empty] | 21.1 | 29.2222854 | 26 | 0.2531441 | 0.03210672 | 0.003619998 | 0.007197455 | 26.29607 | 2.926217 | 0.2930211 | -1497.074 | 3.2222854
[6 empty] | 21.12 | 34.0993387 | 26 | 0.2547337 | 0.03219251 | 0.003627967 | 0.007211729 | 26.29777 | 7.801573 | 1.784918 | -1492.198 | 8.0993387
[6 empty] | 21.14 | 25.2399615 | 26 | 0.2563383 | 0.03227864 | 0.003635963 | 0.007226045 | 26.29948 | -1.059517 | 0.04447618 | -1501.06 | -0.7600385
[6 empty] | 21.16 | 29.0545318 | 26 | 0.2579581 | 0.03236512 | 0.003643985 | 0.007240404 | 26.30121 | 2.753324 | 0.2609161 | -1497.247 | 3.0545318
[6 empty] | 21.18 | 27.7787899 | 26 | 0.2595932 | 0.03245195 | 0.003652033 | 0.007254805 | 26.30295 | 1.475838 | 0.07840865 | -1498.524 | 1.7787899
[6 empty] | 21.2 | 29.5257104 | 26 | 0.261244 | 0.03253912 | 0.003660108 | 0.00726925 | 26.30471 | 3.220998 | 0.3513828 | -1496.779 | 3.5257104
[6 empty] | 21.22 | 27.1123812 | 26 | 0.2629106 | 0.03262665 | 0.00366821 | 0.007283737 | 26.30649 | 0.805892 | 0.02395444 | -1499.194 | 1.1123812
[6 empty] | 21.24 | 30.284947 | 26 | 0.2645932 | 0.03271454 | 0.003676339 | 0.007298269 | 26.30828 | 3.976665 | 0.522169 | -1496.023 | 4.284947
[6 empty] | 21.26 | 24.9915242 | 26 | 0.266292 | 0.03280277 | 0.003684495 | 0.007312843 | 26.31009 | -1.318568 | 0.06956844 | -1501.319 | -1.0084758
[6 empty] | 21.28 | 25.1239834 | 26 | 0.2680072 | 0.03289137 | 0.003692679 | 0.007327462 | 26.31192 | -1.187935 | 0.05616905 | -1501.188 | -0.8760166
[6 empty] | 21.3 | 35.6516783 | 26 | 0.269739 | 0.03298033 | 0.003700889 | 0.007342124 | 26.31376 | 9.337916 | 2.445794 | -1490.662 | 9.6516783
[6 empty] | 21.32 | 25.1690955 | 26 | 0.2714876 | 0.03306964 | 0.003709127 | 0.00735683 | 26.31562 | -1.146528 | 0.05222777 | -1501.147 | -0.8309045
[6 empty] | 21.34 | 29.262743 | 26 | 0.2732534 | 0.03315932 | 0.003717392 | 0.00737158 | 26.3175 | 2.945241 | 0.2964331 | -1497.055 | 3.262743
[6 empty] | 21.36 | 26.400611 | 26 | 0.2750364 | 0.03324937 | 0.003725685 | 0.007386375 | 26.3194 | 0.08121321 | 0.000249827 | -1499.919 | 0.400611
[6 empty] | 21.38 | 26.1476694 | 26 | 0.2768369 | 0.03333978 | 0.003734006 | 0.007401215 | 26.32131 | -0.1736425 | 0.001153132 | -1500.174 | 0.1476694
[6 empty] | 21.4 | 31.8541696 | 26 | 0.2786551 | 0.03343056 | 0.003742355 | 0.007416099 | 26.32324 | 5.530925 | 0.9603495 | -1494.469 | 5.8541696
[6 empty] | 21.42 | 26.3626652 | 26 | 0.2804913 | 0.03352171 | 0.003750732 | 0.007431028 | 26.32519 | 0.03747039 | 5.325827e-05 | -1499.963 | 0.3626652
[6 empty] | 21.44 | 26.4534572 | 26 | 0.2823458 | 0.03361324 | 0.003759137 | 0.007446003 | 26.32716 | 0.1262931 | 0.0006029433 | -1499.874 | 0.4534572
[6 empty] | 21.46 | 27.7267986 | 26 | 0.2842186 | 0.03370514 | 0.00376757 | 0.007461022 | 26.32915 | 1.397646 | 0.07045224 | -1498.602 | 1.7267986
[6 empty] | 21.48 | 27.2856228 | 26 | 0.2861102 | 0.03379742 | 0.003776032 | 0.007476087 | 26.33116 | 0.954463 | 0.03338753 | -1499.046 | 1.2856228
[6 empty] | 21.5 | 40.0015214 | 26 | 0.2880207 | 0.03389008 | 0.003784522 | 0.007491198 | 26.33319 | 13.66833 | 4.670407 | -1486.332 | 14.0015214
[6 empty] | 21.52 | 24.4850768 | 26 | 0.2899505 | 0.03398312 | 0.003793041 | 0.007506355 | 26.33523 | -1.850156 | 0.1398026 | -1501.85 | -1.5149232
[6 empty] | 21.54 | 30.7444906 | 26 | 0.2918997 | 0.03407654 | 0.003801589 | 0.007521557 | 26.3373 | 4.407191 | 0.6317664 | -1495.593 | 4.7444906
[6 empty] | 21.56 | 34.0805515 | 26 | 0.2938686 | 0.03417035 | 0.003810165 | 0.007536806 | 26.33939 | 7.741166 | 1.758353 | -1492.259 | 8.0805515
[6 empty] | 21.58 | 34.9732169 | 26 | 0.2958575 | 0.03426455 | 0.003818771 | 0.007552102 | 26.34149 | 8.631724 | 2.130392 | -1491.368 | 8.9732169
[6 empty] | 21.6 | 25.2683144 | 26 | 0.2978666 | 0.03435914 | 0.003827406 | 0.007567444 | 26.34362 | -1.075306 | 0.04576021 | -1501.075 | -0.7316856
[6 empty] | 21.62 | 30.7423602 | 26 | 0.2998963 | 0.03445412 | 0.00383607 | 0.007582832 | 26.34577 | 4.396591 | 0.6287745 | -1495.603 | 4.7423602
[6 empty] | 21.64 | 21.8299366 | 26 | 0.3019468 | 0.03454949 | 0.003844763 | 0.007598268 | 26.34794 | -4.518003 | 0.9350622 | -1504.518 | -4.1700634
[6 empty] | 21.66 | 29.6355329 | 26 | 0.3040184 | 0.03464526 | 0.003853486 | 0.007613751 | 26.35013 | 3.285402 | 0.3642204 | -1496.715 | 3.6355329
[6 empty] | 21.68 | 20.65344 | 26 | 0.3061114 | 0.03474143 | 0.003862239 | 0.007629281 | 26.35234 | -5.698904 | 1.572499 | -1505.699 | -5.34656
[6 empty] | 21.7 | 33.8157477 | 26 | 0.3082261 | 0.034838 | 0.003871022 | 0.007644859 | 26.35458 | 7.461168 | 1.646246 | -1492.539 | 7.8157477
[6 empty] | 21.72 | 25.3648971 | 26 | 0.3103628 | 0.03493498 | 0.003879835 | 0.007660485 | 26.35684 | -0.991941 | 0.03879168 | -1500.992 | -0.6351029
[6 empty] | 21.74 | 24.8304232 | 26 | 0.3125217 | 0.03503235 | 0.003888678 | 0.007676158 | 26.35912 | -1.528696 | 0.09411481 | -1501.529 | -1.1695768
[6 empty] | 21.76 | 22.2436218 | 26 | 0.3147033 | 0.03513014 | 0.003897551 | 0.00769188 | 26.36142 | -4.117801 | 0.7622988 | -1504.118 | -3.7563782
[6 empty] | 21.78 | 23.6827619 | 26 | 0.3169078 | 0.03522834 | 0.003906455 | 0.00770765 | 26.36375 | -2.680988 | 0.3034992 | -1502.681 | -2.3172381
[6 empty] | 21.8 | 27.8370311 | 26 | 0.3191355 | 0.03532695 | 0.003915389 | 0.007723469 | 26.3661 | 1.47093 | 0.07772504 | -1498.529 | 1.8370311
[6 empty] | 21.82 | 29.3866448 | 26 | 0.3213869 | 0.03542597 | 0.003924353 | 0.007739336 | 26.36848 | 3.018168 | 0.3099823 | -1496.982 | 3.3866448
[6 empty] | 21.84 | 23.8364272 | 26 | 0.3236621 | 0.03552541 | 0.003933349 | 0.007755252 | 26.37088 | -2.534449 | 0.2694796 | -1502.534 | -2.1635728
[6 empty] | 21.86 | 27.0978897 | 26 | 0.3259616 | 0.03562527 | 0.003942376 | 0.007771218 | 26.3733 | 0.7245893 | 0.0193753 | -1499.275 | 1.0978897
[6 empty] | 21.88 | 36.968095 | 26 | 0.3282856 | 0.03572555 | 0.003951433 | 0.007787233 | 26.37575 | 10.59235 | 3.034989 | -1489.408 | 10.968095
[6 empty] | 21.9 | 28.7269686 | 26 | 0.3306346 | 0.03582626 | 0.003960522 | 0.007803297 | 26.37822 | 2.348744 | 0.1920355 | -1497.651 | 2.7269686
[6 empty] | 21.92 | 21.0484029 | 26 | 0.3330089 | 0.03592739 | 0.003969643 | 0.007819411 | 26.38073 | -5.332322 | 1.35087 | -1505.332 | -4.9515971
[6 empty] | 21.94 | 19.4141262 | 26 | 0.3354089 | 0.03602895 | 0.003978794 | 0.007835575 | 26.38325 | -6.969126 | 2.501721 | -1506.969 | -6.5858738
[6 empty] | 21.96 | 23.5287627 | 26 | 0.3378349 | 0.03613094 | 0.003987978 | 0.007851789 | 26.38581 | -2.857043 | 0.3469241 | -1502.857 | -2.4712373
[6 empty] | 21.98 | 28.835326 | 26 | 0.3402873 | 0.03623337 | 0.003997193 | 0.007868054 | 26.38839 | 2.44694 | 0.2076451 | -1497.553 | 2.835326
[6 empty] | 22 | 28.926927 | 26 | 0.3427666 | 0.03633623 | 0.004006441 | 0.007884369 | 26.39099 | 2.535933 | 0.2223174 | -1497.464 | 2.926927
[6 empty] | 22.02 | 28.2282219 | 26 | 0.345273 | 0.03643953 | 0.00401572 | 0.007900735 | 26.39363 | 1.834593 | 0.1192328 | -1498.165 | 2.2282219
[6 empty] | 22.04 | 33.0502056 | 26 | 0.347807 | 0.03654327 | 0.004025032 | 0.007917152 | 26.39629 | 6.653913 | 1.339615 | -1493.346 | 7.0502056
[6 empty] | 22.06 | 24.7204303 | 26 | 0.350369 | 0.03664746 | 0.004034376 | 0.007933621 | 26.39898 | -1.678554 | 0.1139763 | -1501.679 | -1.2795697
[6 empty] | 22.08 | 21.3680845 | 26 | 0.3529595 | 0.03675209 | 0.004043753 | 0.00795014 | 26.40171 | -5.033621 | 1.185756 | -1505.034 | -4.6319155
[6 empty] | 22.1 | 37.2908269 | 26 | 0.3555787 | 0.03685717 | 0.004053162 | 0.007966712 | 26.40446 | 10.88637 | 3.178076 | -1489.114 | 11.2908269
[6 empty] | 22.12 | 34.8688575 | 26 | 0.3582272 | 0.0369627 | 0.004062605 | 0.007983335 | 26.40724 | 8.461622 | 2.053381 | -1491.538 | 8.8688575
[6 empty] | 22.14 | 25.2101596 | 26 | 0.3609055 | 0.03706869 | 0.00407208 | 0.00800001 | 26.41005 | -1.199887 | 0.05710904 | -1501.2 | -0.7898404
[6 empty] | 22.16 | 29.6757002 | 26 | 0.3636138 | 0.03717513 | 0.004081589 | 0.008016738 | 26.41289 | 3.262813 | 0.3587429 | -1496.737 | 3.6757002
[6 empty] | 22.18 | 18.3258494 | 26 | 0.3663528 | 0.03728203 | 0.004091131 | 0.008033518 | 26.41576 | -8.08991 | 3.571275 | -1508.09 | -7.6741506
[6 empty] | 22.2 | 24.5794366 | 26 | 0.3691229 | 0.0373894 | 0.004100706 | 0.008050351 | 26.41866 | -1.839227 | 0.1376254 | -1501.839 | -1.4205634
[6 empty] | 22.22 | 23.5918716 | 26 | 0.3719244 | 0.03749722 | 0.004110315 | 0.008067237 | 26.4216 | -2.829728 | 0.3394117 | -1502.83 | -2.4081284
[6 empty] | 22.24 | 17.3109201 | 26 | 0.374758 | 0.03760552 | 0.004119958 | 0.008084176 | 26.42457 | -9.113648 | 4.798045 | -1509.114 | -8.6890799
[6 empty] | 22.26 | 32.9082679 | 26 | 0.3776241 | 0.03771428 | 0.004129635 | 0.008101168 | 26.42757 | 6.480699 | 1.276258 | -1493.519 | 6.9082679
[6 empty] | 22.28 | 30.2236517 | 26 | 0.3805232 | 0.03782352 | 0.004139346 | 0.008118214 | 26.4306 | 3.793047 | 0.4760248 | -1496.207 | 4.2236517
[6 empty] | 22.3 | 34.4123707 | 26 | 0.3834558 | 0.03793323 | 0.004149091 | 0.008135314 | 26.43367 | 7.978697 | 1.849905 | -1492.021 | 8.4123707
[6 empty] | 22.32 | 28.4891175 | 26 | 0.3864225 | 0.03804342 | 0.004158871 | 0.008152468 | 26.43678 | 2.05234 | 0.1478495 | -1497.948 | 2.4891175
[6 empty] | 22.34 | 32.9897011 | 26 | 0.3894237 | 0.03815409 | 0.004168686 | 0.008169676 | 26.43992 | 6.549785 | 1.300396 | -1493.45 | 6.9897011
[6 empty] | 22.36 | 27.949109 | 26 | 0.39246 | 0.03826525 | 0.004178535 | 0.008186939 | 26.44309 | 1.506018 | 0.08115075 | -1498.494 | 1.949109
[6 empty] | 22.38 | 35.3253062 | 26 | 0.395532 | 0.03837689 | 0.004188419 | 0.008204257 | 26.4463 | 8.879005 | 2.231735 | -1491.121 | 9.3253062
[6 empty] | 22.4 | 24.5507667 | 26 | 0.3986401 | 0.03848902 | 0.004198338 | 0.00822163 | 26.44955 | -1.898782 | 0.1468539 | -1501.899 | -1.4492333
[6 empty] | 22.42 | 19.319922 | 26 | 0.4017851 | 0.03860164 | 0.004208293 | 0.008239057 | 26.45283 | -7.132912 | 2.63347 | -1507.133 | -6.680078
[6 empty] | 22.44 | 23.1676479 | 26 | 0.4049674 | 0.03871476 | 0.004218283 | 0.008256541 | 26.45616 | -3.288509 | 0.4667842 | -1503.289 | -2.8323521
[6 empty] | 22.46 | 19.8395783 | 26 | 0.4081877 | 0.03882837 | 0.004228308 | 0.00827408 | 26.45952 | -6.61994 | 2.208898 | -1506.62 | -6.1604217
[6 empty] | 22.48 | 23.3487239 | 26 | 0.4114465 | 0.03894249 | 0.00423837 | 0.008291675 | 26.46292 | -3.114195 | 0.4153637 | -1503.114 | -2.6512761
[6 empty] | 22.5 | 36.5849791 | 26 | 0.4147445 | 0.03905711 | 0.004248467 | 0.008309326 | 26.46636 | 10.11862 | 2.798593 | -1489.881 | 10.5849791
[6 empty] | 22.52 | 26.73636 | 26 | 0.4180823 | 0.03917224 | 0.0042586 | 0.008327034 | 26.46984 | 0.2665198 | 0.002656787 | -1499.733 | 0.73636
[6 empty] | 22.54 | 23.3236991 | 26 | 0.4214606 | 0.03928787 | 0.00426877 | 0.008344798 | 26.47336 | -3.149663 | 0.4253346 | -1503.15 | -2.6763009
[6 empty] | 22.56 | 20.9645304 | 26 | 0.42488 | 0.03940402 | 0.004278976 | 0.008362619 | 26.47693 | -5.512395 | 1.449424 | -1505.512 | -5.0354696
[6 empty] | 22.58 | 29.4837394 | 26 | 0.4283412 | 0.03952069 | 0.004289219 | 0.008380497 | 26.48053 | 3.003208 | 0.3059061 | -1496.997 | 3.4837394
[6 empty] | 22.6 | 34.1050107 | 26 | 0.4318448 | 0.03963787 | 0.004299499 | 0.008398433 | 26.48418 | 7.62083 | 1.702889 | -1492.379 | 8.1050107
[6 empty] | 22.62 | 27.1881001 | 26 | 0.4353916 | 0.03975558 | 0.004309815 | 0.008416426 | 26.48787 | 0.7002266 | 0.01803426 | -1499.3 | 1.1881001
[6 empty] | 22.64 | 29.2811321 | 26 | 0.4389823 | 0.03987381 | 0.004320169 | 0.008434478 | 26.49161 | 2.789521 | 0.2657489 | -1497.21 | 3.2811321
[6 empty] | 22.66 | 31.0524252 | 26 | 0.4426176 | 0.03999257 | 0.004330561 | 0.008452587 | 26.49539 | 4.557032 | 0.6687574 | -1495.443 | 5.0524252
[6 empty] | 22.68 | 27.9783523 | 26 | 0.4462982 | 0.04011186 | 0.004340989 | 0.008470755 | 26.49922 | 1.47913 | 0.07819713 | -1498.521 | 1.9783523
[6 empty] | 22.7 | 31.7099911 | 26 | 0.450025 | 0.04023169 | 0.004351456 | 0.008488981 | 26.5031 | 5.206894 | 0.8549906 | -1494.793 | 5.7099911
[6 empty] | 22.72 | 27.6169382 | 26 | 0.4537986 | 0.04035205 | 0.00436196 | 0.008507266 | 26.50702 | 1.109918 | 0.04460736 | -1498.89 | 1.6169382
[6 empty] | 22.74 | 25.6373734 | 26 | 0.4576198 | 0.04047295 | 0.004372503 | 0.008525611 | 26.51099 | -0.8736175 | 0.02976933 | -1500.874 | -0.3626266
[6 empty] | 22.76 | 30.4862273 | 26 | 0.4614896 | 0.0405944 | 0.004383083 | 0.008544015 | 26.51501 | 3.971216 | 0.5173011 | -1496.029 | 4.4862273
[6 empty] | 22.78 | 19.7119213 | 26 | 0.4654086 | 0.0407164 | 0.004393702 | 0.008562478 | 26.51908 | -6.80716 | 2.350731 | -1506.807 | -6.2880787
[6 empty] | 22.8 | 22.1588874 | 26 | 0.4693778 | 0.04083894 | 0.00440436 | 0.008581002 | 26.5232 | -4.364315 | 0.8595758 | -1504.364 | -3.8411126
[6 empty] | 22.82 | 24.5391216 | 26 | 0.4733979 | 0.04096204 | 0.004415057 | 0.008599585 | 26.52737 | -1.988253 | 0.1610958 | -1501.988 | -1.4608784
[6 empty] | 22.84 | 27.7904933 | 26 | 0.4774699 | 0.0410857 | 0.004425792 | 0.008618229 | 26.5316 | 1.258894 | 0.05702717 | -1498.741 | 1.7904933
[6 empty] | 22.86 | 22.9922672 | 26 | 0.4815947 | 0.04120992 | 0.004436567 | 0.008636934 | 26.53588 | -3.543611 | 0.5461479 | -1503.544 | -3.0077328
[6 empty] | 22.88 | 30.7101438 | 26 | 0.4857732 | 0.0413347 | 0.004447382 | 0.0086557 | 26.54021 | 4.169933 | 0.5662083 | -1495.83 | 4.7101438
[6 empty] | 22.9 | 22.4115443 | 26 | 0.4900063 | 0.04146006 | 0.004458235 | 0.008674526 | 26.5446 | -4.133055 | 0.7622028 | -1504.133 | -3.5884557
[6 empty] | 22.92 | 31.2665474 | 26 | 0.4942949 | 0.04158598 | 0.004469129 | 0.008693415 | 26.54904 | 4.717504 | 0.7117781 | -1495.282 | 5.2665474
[6 empty] | 22.94 | 23.4096336 | 26 | 0.4986401 | 0.04171247 | 0.004480063 | 0.008712365 | 26.55355 | -3.143911 | 0.422227 | -1503.144 | -2.5903664
[6 empty] | 22.96 | 37.5811315 | 26 | 0.5030429 | 0.04183955 | 0.004491036 | 0.008731377 | 26.5581 | 11.02303 | 3.233195 | -1488.977 | 11.5811315
[6 empty] | 22.98 | 15.0444808 | 26 | 0.5075042 | 0.0419672 | 0.00450205 | 0.008750452 | 26.56272 | -11.51824 | 8.818511 | -1511.518 | -10.9555192
[6 empty] | 23 | 22.6563767 | 26 | 0.5120251 | 0.04209544 | 0.004513105 | 0.008769589 | 26.5674 | -3.911027 | 0.6751357 | -1503.911 | -3.3436233
[6 empty] | 23.02 | 34.635571 | 26 | 0.5166068 | 0.04222427 | 0.004524201 | 0.008788789 | 26.57214 | 8.063427 | 1.877228 | -1491.937 | 8.635571
[6 empty] | 23.04 | 28.8287217 | 26 | 0.5212502 | 0.0423537 | 0.004535337 | 0.008808052 | 26.57695 | 2.251774 | 0.1758832 | -1497.748 | 2.8287217
[6 empty] | 23.06 | 27.5074369 | 26 | 0.5259564 | 0.04248371 | 0.004546515 | 0.008827378 | 26.58181 | 0.9256229 | 0.03114713 | -1499.074 | 1.5074369
[6 empty] | 23.08 | 22.8496092 | 26 | 0.5307267 | 0.04261433 | 0.004557734 | 0.008846768 | 26.58675 | -3.737136 | 0.6112222 | -1503.737 | -3.1503908
[6 empty] | 23.1 | 17.5719801 | 26 | 0.5355622 | 0.04274555 | 0.004568994 | 0.008866222 | 26.59174 | -9.019763 | 4.629878 | -1509.02 | -8.4280199
[6 empty] | 23.12 | 18.7970444 | 26 | 0.5404641 | 0.04287738 | 0.004580297 | 0.00888574 | 26.59681 | -7.799763 | 3.236482 | -1507.8 | -7.2029556
[6 empty] | 23.14 | 31.4681008 | 26 | 0.5454336 | 0.04300982 | 0.004591641 | 0.008905323 | 26.60194 | 4.86616 | 0.7524927 | -1495.134 | 5.4681008
[6 empty] | 23.16 | 26.9637666 | 26 | 0.5504719 | 0.04314287 | 0.004603027 | 0.008924971 | 26.60714 | 0.3566238 | 0.004716721 | -1499.643 | 0.9637666
[6 empty] | 23.18 | 17.4484836 | 26 | 0.5555804 | 0.04327654 | 0.004614456 | 0.008944684 | 26.61242 | -9.163932 | 4.812891 | -1509.164 | -8.5515164
[6 empty] | 23.2 | 23.5513399 | 26 | 0.5607603 | 0.04341084 | 0.004625928 | 0.008964462 | 26.61776 | -3.066422 | 0.3992529 | -1503.066 | -2.4486601
[6 empty] | 23.22 | 26.9117843 | 26 | 0.566013 | 0.04354576 | 0.004637442 | 0.008984305 | 26.62318 | 0.2886038 | 0.003095007 | -1499.711 | 0.9117843
[6 empty] | 23.24 | 25.1004986 | 26 | 0.5713398 | 0.04368131 | 0.004649 | 0.009004215 | 26.62867 | -1.528176 | 0.09303883 | -1501.528 | -0.8995014
[6 empty] | 23.26 | 32.5808986 | 26 | 0.5767422 | 0.04381749 | 0.0046606 | 0.009024191 | 26.63424 | 5.946654 | 1.085381 | -1494.053 | 6.5808986
[6 empty] | 23.28 | 28.3346379 | 26 | 0.5822216 | 0.04395431 | 0.004672244 | 0.009044234 | 26.63989 | 1.694746 | 0.1013658 | -1498.305 | 2.3346379
[6 empty] | 23.3 | 26.3871945 | 26 | 0.5877794 | 0.04409178 | 0.004683932 | 0.009064343 | 26.64562 | -0.258425 | 0.002530904 | -1500.258 | 0.3871945
[6 empty] | 23.32 | 29.2784326 | 26 | 0.5934172 | 0.04422989 | 0.004695664 | 0.00908452 | 26.65143 | 2.627005 | 0.2357079 | -1497.373 | 3.2784326
[6 empty] | 23.34 | 27.4895689 | 26 | 0.5991365 | 0.04436865 | 0.00470744 | 0.009104764 | 26.65732 | 0.8322515 | 0.02519656 | -1499.168 | 1.4895689
[6 empty] | 23.36 | 26.4852225 | 26 | 0.6049389 | 0.04450806 | 0.00471926 | 0.009125075 | 26.66329 | -0.1780688 | 0.001197215 | -1500.178 | 0.4852225
[6 empty] | 23.38 | 22.4471367 | 26 | 0.610826 | 0.04464813 | 0.004731125 | 0.009145455 | 26.66935 | -4.222214 | 0.7941811 | -1504.222 | -3.5528633
[6 empty] | 23.4 | 30.7066831 | 26 | 0.6167994 | 0.04478886 | 0.004743035 | 0.009165903 | 26.6755 | 4.031186 | 0.5292157 | -1495.969 | 4.7066831
[6 empty] | 23.42 | 17.8819463 | 26 | 0.6228609 | 0.04493026 | 0.004754989 | 0.00918642 | 26.68173 | -8.799786 | 4.330414 | -1508.8 | -8.1180537
[6 empty] | 23.44 | 18.9486872 | 26 | 0.6290122 | 0.04507234 | 0.004766989 | 0.009207006 | 26.68806 | -7.739371 | 3.161056 | -1507.739 | -7.0513128
[6 empty] | 23.46 | 14.0317463 | 26 | 0.635255 | 0.04521508 | 0.004779035 | 0.009227661 | 26.69448 | -12.66273 | 11.42728 | -1512.663 | -11.9682537
[6 empty] | 23.48 | 26.9006861 | 26 | 0.6415913 | 0.04535851 | 0.004791126 | 0.009248385 | 26.70099 | 0.1996968 | 0.001482446 | -1499.8 | 0.9006861
[6 empty] | 23.5 | 29.1251442 | 26 | 0.6480228 | 0.04550261 | 0.004803263 | 0.00926918 | 26.7076 | 2.417546 | 0.2006696 | -1497.582 | 3.1251442
[6 empty] | 23.52 | 25.5017645 | 26 | 0.6545515 | 0.04564741 | 0.004815446 | 0.009290044 | 26.7143 | -1.21254 | 0.05765299 | -1501.213 | -0.4982355
[6 empty] | 23.54 | 26.2751021 | 26 | 0.6611794 | 0.0457929 | 0.004827676 | 0.009310979 | 26.72111 | -0.4460089 | 0.007570814 | -1500.446 | 0.2751021
[6 empty] | 23.56 | 27.9100184 | 26 | 0.6679085 | 0.04593908 | 0.004839952 | 0.009331986 | 26.72802 | 1.181999 | 0.05005806 | -1498.818 | 1.9100184
[6 empty] | 23.58 | 26.1016533 | 26 | 0.6747408 | 0.04608597 | 0.004852275 | 0.009353063 | 26.73503 | -0.6333788 | 0.01536947 | -1500.633 | 0.1016533
[6 empty] | 23.6 | 23.199489 | 26 | 0.6816785 | 0.04623356 | 0.004864645 | 0.009374212 | 26.74215 | -3.542662 | 0.5409797 | -1503.543 | -2.800511
[6 empty] | 23.62 | 26.5590432 | 26 | 0.6887237 | 0.04638187 | 0.004877063 | 0.009395432 | 26.74938 | -0.1903348 | 0.001364031 | -1500.19 | 0.5590432
[6 empty] | 23.64 | 28.3164624 | 26 | 0.6958787 | 0.04653088 | 0.004889528 | 0.009416725 | 26.75672 | 1.559747 | 0.08591502 | -1498.44 | 2.3164624
[6 empty] | 23.66 | 26.8534166 | 26 | 0.7031458 | 0.04668062 | 0.004902041 | 0.00943809 | 26.76417 | 0.08925007 | 0.0002966317 | -1499.911 | 0.8534166
[6 empty] | 23.68 | 30.7757622 | 26 | 0.7105273 | 0.04683108 | 0.004914603 | 0.009459528 | 26.77173 | 4.00403 | 0.5209377 | -1495.996 | 4.7757622
[6 empty] | 23.7 | 36.2509977 | 26 | 0.7180257 | 0.04698227 | 0.004927212 | 0.009481039 | 26.77942 | 9.471582 | 2.474714 | -1490.528 | 10.2509977
[6 empty] | 23.72 | 24.3490233 | 26 | 0.7256434 | 0.04713419 | 0.00493987 | 0.009502623 | 26.78722 | -2.438197 | 0.2441496 | -1502.438 | -1.6509767
[6 empty] | 23.74 | 35.0526408 | 26 | 0.7333829 | 0.04728685 | 0.004952577 | 0.009524282 | 26.79515 | 8.257494 | 1.945252 | -1491.743 | 9.0526408
[6 empty] | 23.76 | 23.6501339 | 26 | 0.741247 | 0.04744025 | 0.004965333 | 0.009546014 | 26.8032 | -3.153065 | 0.4203704 | -1503.153 | -2.3498661
[6 empty] | 23.78 | 24.261247 | 26 | 0.7492382 | 0.0475944 | 0.004978139 | 0.009567821 | 26.81138 | -2.550132 | 0.2680477 | -1502.55 | -1.738753
[6 empty] | 23.8 | 22.8375705 | 26 | 0.7573593 | 0.04774931 | 0.004990994 | 0.009589703 | 26.81969 | -3.982119 | 0.6943501 | -1503.982 | -3.1624295
[6 empty] | 23.82 | 40.4841862 | 26 | 0.7656132 | 0.04790497 | 0.005003899 | 0.009611659 | 26.82813 | 13.65605 | 4.606435 | -1486.344 | 14.4841862
[6 empty] | 23.84 | 26.2103141 | 26 | 0.7740028 | 0.04806139 | 0.005016854 | 0.009633692 | 26.83671 | -0.6264006 | 0.01497035 | -1500.626 | 0.2103141
[6 empty] | 23.86 | 26.1313074 | 26 | 0.782531 | 0.04821858 | 0.005029859 | 0.0096558 | 26.84544 | -0.7141278 | 0.019516 | -1500.714 | 0.1313074
[6 empty] | 23.88 | 28.2351297 | 26 | 0.7912009 | 0.04837654 | 0.005042915 | 0.009677984 | 26.8543 | 1.380831 | 0.06752918 | -1498.619 | 2.2351297
[6 empty] | 23.9 | 30.8338748 | 26 | 0.8000157 | 0.04853528 | 0.005056022 | 0.009700245 | 26.86331 | 3.970568 | 0.5113015 | -1496.029 | 4.8338748
[6 empty] | 23.92 | 27.7039176 | 26 | 0.8089787 | 0.04869481 | 0.00506918 | 0.009722583 | 26.87247 | 0.8314524 | 0.02495362 | -1499.169 | 1.7039176
[6 empty] | 23.94 | 21.3788504 | 26 | 0.8180931 | 0.04885512 | 0.005082389 | 0.009744998 | 26.88178 | -5.502925 | 1.416455 | -1505.503 | -4.6211496
[6 empty] | 23.96 | 27.6660888 | 26 | 0.8273624 | 0.04901622 | 0.005095651 | 0.009767491 | 26.89124 | 0.774847 | 0.02170122 | -1499.225 | 1.6660888
[6 empty] | 23.98 | 29.9214324 | 26 | 0.8367901 | 0.04917812 | 0.005108964 | 0.009790062 | 26.90087 | 3.020565 | 0.3049257 | -1496.979 | 3.9214324
[6 empty] | 24 | 25.3890284 | 26 | 0.84638 | 0.04934083 | 0.005122329 | 0.00981271 | 26.91066 | -1.521627 | 0.0911949 | -1501.522 | -0.6109716
[6 empty] | 24.02 | 21.8027957 | 26 | 0.8561356 | 0.04950434 | 0.005135747 | 0.009835438 | 26.92061 | -5.117815 | 1.201315 | -1505.118 | -4.1972043
[6 empty] | 24.04 | 30.7860601 | 26 | 0.8660608 | 0.04966867 | 0.005149218 | 0.009858245 | 26.93074 | 3.855323 | 0.4828002 | -1496.145 | 4.7860601
[6 empty] | 24.06 | 24.3206874 | 26 | 0.8761597 | 0.04983382 | 0.005162742 | 0.009881131 | 26.94104 | -2.62035 | 0.2823207 | -1502.62 | -1.6793126
[6 empty] | 24.08 | 34.4839705 | 26 | 0.8864362 | 0.04999979 | 0.005176319 | 0.009904097 | 26.95152 | 7.532454 | 1.64534 | -1492.468 | 8.4839705
[6 empty] | 24.1 | 27.4772086 | 26 | 0.8968945 | 0.05016659 | 0.00518995 | 0.009927143 | 26.96218 | 0.5150304 | 0.009653684 | -1499.485 | 1.4772086
[6 empty] | 24.12 | 26.663319 | 26 | 0.9075391 | 0.05033423 | 0.005203634 | 0.00995027 | 26.97303 | -0.3097082 | 0.003597421 | -1500.31 | 0.663319
[6 empty] | 24.14 | 24.5594892 | 26 | 0.9183743 | 0.05050271 | 0.005217373 | 0.009973477 | 26.98407 | -2.424579 | 0.2393609 | -1502.425 | -1.4405108
[6 empty] | 24.16 | 20.1889541 | 26 | 0.9294046 | 0.05067204 | 0.005231167 | 0.009996766 | 26.9953 | -6.806351 | 2.294641 | -1506.806 | -5.8110459
[6 empty] | 24.18 | 28.9238406 | 26 | 0.9406349 | 0.05084222 | 0.005245015 | 0.01002014 | 27.00674 | 1.917098 | 0.127067 | -1498.083 | 2.9238406
[6 empty] | 24.2 | 31.0298003 | 26 | 0.95207 | 0.05101326 | 0.005258918 | 0.01004359 | 27.01839 | 4.011415 | 0.5185804 | -1495.989 | 5.0298003
[6 empty] | 24.22 | 26.6027563 | 26 | 0.9637149 | 0.05118517 | 0.005272876 | 0.01006712 | 27.03024 | -0.4274837 | 0.006869301 | -1500.427 | 0.6027563
[6 empty] | 24.24 | 27.8496273 | 26 | 0.9755747 | 0.05135794 | 0.005286891 | 0.01009074 | 27.04231 | 0.8073171 | 0.02340286 | -1499.193 | 1.8496273
[6 empty] | 24.26 | 24.9594134 | 26 | 0.9876548 | 0.0515316 | 0.005300961 | 0.01011444 | 27.0546 | -2.095188 | 0.1758781 | -1502.095 | -1.0405866
[6 empty] | 24.28 | 27.8742349 | 26 | 0.9999606 | 0.05170613 | 0.005315087 | 0.01013823 | 27.06712 | 0.8071149 | 0.02337048 | -1499.193 | 1.8742349
[6 empty] | 24.3 | 30.0181904 | 26 | 1.012498 | 0.05188155 | 0.00532927 | 0.0101621 | 27.07987 | 2.93832 | 0.2876163 | -1497.062 | 4.0181904
[6 empty] | 24.32 | 23.4241565 | 26 | 1.025272 | 0.05205787 | 0.00534351 | 0.01018605 | 27.09286 | -3.668703 | 0.5745942 | -1503.669 | -2.5758435
[6 empty] | 24.34 | 26.7950722 | 26 | 1.03829 | 0.05223509 | 0.005357807 | 0.01021009 | 27.10609 | -0.311021 | 0.003610144 | -1500.311 | 0.7950722
[6 empty] | 24.36 | 33.5217842 | 26 | 1.051558 | 0.05241321 | 0.005372161 | 0.01023421 | 27.11958 | 6.402207 | 1.222735 | -1493.598 | 7.5217842
[6 empty] | 24.38 | 37.8303303 | 26 | 1.065081 | 0.05259224 | 0.005386573 | 0.01025842 | 27.13332 | 10.69701 | 3.024718 | -1489.303 | 11.8303303
[6 empty] | 24.4 | 19.6502754 | 26 | 1.078867 | 0.0527722 | 0.005401043 | 0.01028271 | 27.14732 | -7.497047 | 2.860302 | -1507.497 | -6.3497246
[6 empty] | 24.42 | 26.291553 | 26 | 1.092922 | 0.05295308 | 0.005415572 | 0.01030709 | 27.1616 | -0.8700445 | 0.02879166 | -1500.87 | 0.291553
[6 empty] | 24.44 | 31.018247 | 26 | 1.107253 | 0.05313489 | 0.005430159 | 0.01033156 | 27.17615 | 3.842097 | 0.4759041 | -1496.158 | 5.018247
[6 empty] | 24.46 | 25.0006922 | 26 | 1.121869 | 0.05331764 | 0.005444806 | 0.01035612 | 27.19099 | -2.190295 | 0.1918904 | -1502.19 | -0.9993078
[6 empty] | 24.48 | 33.3794562 | 26 | 1.136775 | 0.05350133 | 0.005459511 | 0.01038076 | 27.20612 | 6.173339 | 1.141724 | -1493.827 | 7.3794562
[6 empty] | 24.5 | 24.1112687 | 26 | 1.151981 | 0.05368598 | 0.005474277 | 0.01040549 | 27.22155 | -3.110278 | 0.4012161 | -1503.11 | -1.8887313
[6 empty] | 24.52 | 26.9845817 | 26 | 1.167494 | 0.05387158 | 0.005489102 | 0.01043031 | 27.23728 | -0.2527033 | 0.002366498 | -1500.253 | 0.9845817
[6 empty] | 24.54 | 28.3463458 | 26 | 1.183322 | 0.05405815 | 0.005503988 | 0.01045522 | 27.25334 | 1.093006 | 0.0421452 | -1498.907 | 2.3463458
[6 empty] | 24.56 | 23.6495816 | 26 | 1.199475 | 0.05424568 | 0.005518934 | 0.01048021 | 27.26972 | -3.620138 | 0.5541493 | -1503.62 | -2.3504184
[6 empty] | 24.58 | 21.3086374 | 26 | 1.21596 | 0.0544342 | 0.005533941 | 0.0105053 | 27.28643 | -5.977796 | 1.676975 | -1505.978 | -4.6913626
[6 empty] | 24.6 | 22.0368005 | 26 | 1.232788 | 0.0546237 | 0.005549009 | 0.01053048 | 27.30349 | -5.26669 | 1.258714 | -1505.267 | -3.9631995
[6 empty] | 24.62 | 23.1652964 | 26 | 1.249967 | 0.05481419 | 0.00556414 | 0.01055575 | 27.3209 | -4.155605 | 0.7454707 | -1504.156 | -2.8347036
[6 empty] | 24.64 | 21.5040998 | 26 | 1.267508 | 0.05500568 | 0.005579332 | 0.01058111 | 27.33867 | -5.834574 | 1.583059 | -1505.835 | -4.4959002
[6 empty] | 24.66 | 25.9305613 | 26 | 1.285421 | 0.05519817 | 0.005594586 | 0.01060656 | 27.35682 | -1.426259 | 0.0784485 | -1501.426 | -0.0694387
[6 empty] | 24.68 | 29.3759533 | 26 | 1.303716 | 0.05539168 | 0.005609903 | 0.0106321 | 27.37535 | 2.000604 | 0.136248 | -1497.999 | 3.3759533
[6 empty] | 24.7 | 23.2455984 | 26 | 1.322404 | 0.0555862 | 0.005625283 | 0.01065773 | 27.39427 | -4.148675 | 0.74042 | -1504.149 | -2.7544016
[6 empty] | 24.72 | 38.575543 | 26 | 1.341497 | 0.05578175 | 0.005640726 | 0.01068346 | 27.4136 | 11.16194 | 3.229738 | -1488.838 | 12.575543
[6 empty] | 24.74 | 24.6171812 | 26 | 1.361007 | 0.05597834 | 0.005656233 | 0.01070928 | 27.43335 | -2.81617 | 0.3221657 | -1502.816 | -1.3828188
[6 empty] | 24.76 | 33.045321 | 26 | 1.380946 | 0.05617597 | 0.005671805 | 0.0107352 | 27.45353 | 5.591792 | 0.94622 | -1494.408 | 7.045321
[6 empty] | 24.78 | 15.9406425 | 26 | 1.401325 | 0.05637464 | 0.00568744 | 0.01076121 | 27.47415 | -11.53351 | 8.344818 | -1511.534 | -10.0593575
[6 empty] | 24.8 | 26.9537804 | 26 | 1.42216 | 0.05657437 | 0.00570314 | 0.01078731 | 27.49522 | -0.541444 | 0.01087646 | -1500.541 | 0.9537804
[6 empty] | 24.82 | 30.9822252 | 26 | 1.443462 | 0.05677517 | 0.005718906 | 0.01081351 | 27.51677 | 3.465456 | 0.3876217 | -1496.535 | 4.9822252
[6 empty] | 24.84 | 29.7864574 | 26 | 1.465246 | 0.05697703 | 0.005734736 | 0.0108398 | 27.5388 | 2.247659 | 0.1696064 | -1497.752 | 3.7864574
[6 empty] | 24.86 | 23.9308237 | 26 | 1.487528 | 0.05717998 | 0.005750633 | 0.01086619 | 27.56132 | -3.630501 | 0.5507766 | -1503.631 | -2.0691763
[6 empty] | 24.88 | 31.7849901 | 26 | 1.510321 | 0.05738401 | 0.005766596 | 0.01089268 | 27.58436 | 4.200625 | 0.5551442 | -1495.799 | 5.7849901
[6 empty] | 24.9 | 24.5320361 | 26 | 1.533643 | 0.05758913 | 0.005782625 | 0.01091926 | 27.60793 | -3.075898 | 0.385665 | -1503.076 | -1.4679639
[6 empty] | 24.92 | 22.4421838 | 26 | 1.557509 | 0.05779536 | 0.005798721 | 0.01094594 | 27.63205 | -5.189865 | 1.200182 | -1505.19 | -3.5578162
[6 empty] | 24.94 | 32.192887 | 26 | 1.581936 | 0.05800269 | 0.005814885 | 0.01097272 | 27.65673 | 4.536161 | 0.6391709 | -1495.464 | 6.192887
[6 empty] | 24.96 | 26.400186 | 26 | 1.606942 | 0.05821114 | 0.005831116 | 0.0109996 | 27.68198 | -1.281798 | 0.06223463 | -1501.282 | 0.400186
[6 empty] | 24.98 | 30.9945989 | 26 | 1.632546 | 0.05842072 | 0.005847415 | 0.01102658 | 27.70784 | 3.286758 | 0.3485375 | -1496.713 | 4.9945989
[6 empty] | 25 | 19.4957196 | 26 | 1.658767 | 0.05863144 | 0.005863783 | 0.01105365 | 27.73432 | -8.238596 | 3.481506 | -1508.239 | -6.5042804
[6 empty] | 25.02 | 26.8939816 | 26 | 1.685624 | 0.05884329 | 0.00588022 | 0.01108083 | 27.76143 | -0.8674471 | 0.02797891 | -1500.867 | 0.8939816
[6 empty] | 25.04 | 21.4929314 | 26 | 1.713139 | 0.0590563 | 0.005896725 | 0.0111081 | 27.7892 | -6.296269 | 1.844467 | -1506.296 | -4.5070686
[6 empty] | 25.06 | 20.248658 | 26 | 1.741334 | 0.05927046 | 0.005913301 | 0.01113548 | 27.81765 | -7.568995 | 2.829308 | -1507.569 | -5.751342
[6 empty] | 25.08 | 23.0163143 | 26 | 1.77023 | 0.05948579 | 0.005929946 | 0.01116296 | 27.84681 | -4.830494 | 1.013788 | -1504.83 | -2.9836857
[6 empty] | 25.1 | 23.9160599 | 26 | 1.799851 | 0.0597023 | 0.005946662 | 0.01119054 | 27.87669 | -3.960631 | 0.6559022 | -1503.961 | -2.0839401
[6 empty] | 25.12 | 26.1362567 | 26 | 1.830222 | 0.05991999 | 0.005963448 | 0.01121822 | 27.90732 | -1.771067 | 0.1200125 | -1501.771 | 0.1362567
[6 empty] | 25.14 | 30.8753488 | 26 | 1.861368 | 0.06013887 | 0.005980306 | 0.011246 | 27.93873 | 2.936615 | 0.2793073 | -1497.063 | 4.8753488
[6 empty] | 25.16 | 33.1096943 | 26 | 1.893316 | 0.06035895 | 0.005997235 | 0.01127389 | 27.97095 | 5.138748 | 0.7975528 | -1494.861 | 7.1096943
[6 empty] | 25.18 | 20.415017 | 26 | 1.926094 | 0.06058025 | 0.006014236 | 0.01130188 | 28.00399 | -7.588973 | 2.821086 | -1507.589 | -5.584983
[6 empty] | 25.2 | 30.0371946 | 26 | 1.95973 | 0.06080276 | 0.00603131 | 0.01132998 | 28.03789 | 1.9993 | 0.1330751 | -1498.001 | 4.0371946
[6 empty] | 25.22 | 27.6189136 | 26 | 1.994255 | 0.06102651 | 0.006048457 | 0.01135818 | 28.07269 | -0.4537748 | 0.007455454 | -1500.454 | 1.6189136
[6 empty] | 25.24 | 28.5359542 | 26 | 2.029701 | 0.06125149 | 0.006065676 | 0.01138649 | 28.1084 | 0.4275499 | 0.006405917 | -1499.572 | 2.5359542
[6 empty] | 25.26 | 20.7792527 | 26 | 2.066099 | 0.06147771 | 0.00608297 | 0.0114149 | 28.14507 | -7.365822 | 2.611034 | -1507.366 | -5.2207473
[6 empty] | 25.28 | 23.3389337 | 26 | 2.103486 | 0.0617052 | 0.006100337 | 0.01144342 | 28.18273 | -4.843801 | 1.005291 | -1504.844 | -2.6610663
[6 empty] | 25.3 | 26.0454182 | 26 | 2.141897 | 0.06193394 | 0.006117779 | 0.01147205 | 28.22142 | -2.176002 | 0.1817973 | -1502.176 | 0.0454182
[6 empty] | 25.32 | 24.2787884 | 26 | 2.181369 | 0.06216396 | 0.006135296 | 0.01150078 | 28.26117 | -3.982381 | 0.6532186 | -1503.982 | -1.7212116
[6 empty] | 25.34 | 25.5445213 | 26 | 2.221942 | 0.06239527 | 0.006152888 | 0.01152962 | 28.30202 | -2.757499 | 0.2976685 | -1502.757 | -0.4554787
[6 empty] | 25.36 | 29.1190382 | 26 | 2.263659 | 0.06262787 | 0.006170556 | 0.01155857 | 28.34402 | 0.7750227 | 0.02062775 | -1499.225 | 3.1190382
[6 empty] | 25.38 | 13.4618688 | 26 | 2.30656 | 0.06286177 | 0.0061883 | 0.01158763 | 28.3872 | -14.92533 | 16.54788 | -1514.925 | -12.5381312
[6 empty] | 25.4 | 29.7827653 | 26 | 2.350693 | 0.06309698 | 0.00620612 | 0.0116168 | 28.43161 | 1.351152 | 0.06129758 | -1498.649 | 3.7827653
[6 empty] | 25.42 | 17.85325 | 26 | 2.396105 | 0.06333352 | 0.006224018 | 0.01164608 | 28.47731 | -10.62406 | 6.322133 | -1510.624 | -8.14675
[6 empty] | 25.44 | 23.6379679 | 26 | 2.442846 | 0.06357139 | 0.006241994 | 0.01167547 | 28.52433 | -4.886367 | 1.010094 | -1504.886 | -2.3620321
[6 empty] | 25.46 | 26.6614142 | 26 | 2.490967 | 0.0638106 | 0.006260047 | 0.01170497 | 28.57274 | -1.911329 | 0.1370211 | -1501.911 | 0.6614142
[6 empty] | 25.48 | 36.3810799 | 26 | 2.540525 | 0.06405117 | 0.006278179 | 0.01173459 | 28.62259 | 7.758491 | 1.654546 | -1492.242 | 10.3810799
[6 empty] | 25.5 | 31.3378962 | 26 | 2.591576 | 0.0642931 | 0.006296389 | 0.01176431 | 28.67393 | 2.663967 | 0.2264581 | -1497.336 | 5.3378962
[6 empty] | 25.52 | 20.9232377 | 26 | 2.644181 | 0.0645364 | 0.006314679 | 0.01179415 | 28.72683 | -7.803588 | 2.910448 | -1507.804 | -5.0767623
[6 empty] | 25.54 | 31.0621758 | 26 | 2.698404 | 0.06478108 | 0.006333049 | 0.01182411 | 28.78134 | 2.280833 | 0.167477 | -1497.719 | 5.0621758
[6 empty] | 25.56 | 18.3380088 | 26 | 2.754312 | 0.06502716 | 0.006351499 | 0.01185417 | 28.83755 | -10.49954 | 6.011572 | -1510.5 | -7.6619912
[6 empty] | 25.58 | 32.6192754 | 26 | 2.811976 | 0.06527464 | 0.00637003 | 0.01188436 | 28.89551 | 3.72377 | 0.4251003 | -1496.276 | 6.6192754
[6 empty] | 25.6 | 23.1298717 | 26 | 2.87147 | 0.06552354 | 0.006388642 | 0.01191465 | 28.9553 | -5.825425 | 1.467175 | -1505.825 | -2.8701283
[6 empty] | 25.62 | 26.8101449 | 26 | 2.932871 | 0.06577387 | 0.006407336 | 0.01194507 | 29.017 | -2.206853 | 0.1816551 | -1502.207 | 0.8101449
[6 empty] | 25.64 | 22.9681874 | 26 | 2.996263 | 0.06602563 | 0.006426112 | 0.0119756 | 29.08069 | -6.112503 | 1.626715 | -1506.113 | -3.0318126
[6 empty] | 25.66 | 23.1878664 | 26 | 3.061733 | 0.06627884 | 0.00644497 | 0.01200625 | 29.14646 | -5.958597 | 1.531183 | -1505.959 | -2.8121336
[6 empty] | 25.68 | 23.6299841 | 26 | 3.129372 | 0.06653351 | 0.006463912 | 0.01203701 | 29.21441 | -5.584422 | 1.319754 | -1505.584 | -2.3700159
[6 empty] | 25.7 | 30.9340997 | 26 | 3.199277 | 0.06678966 | 0.006482937 | 0.0120679 | 29.28462 | 1.649482 | 0.08795444 | -1498.351 | 4.9340997
[6 empty] | 25.72 | 13.9868269 | 26 | 3.271551 | 0.06704728 | 0.006502047 | 0.0120989 | 29.3572 | -15.37037 | 16.89077 | -1515.37 | -12.0131731
[6 empty] | 25.74 | 25.5072247 | 26 | 3.346301 | 0.0673064 | 0.006521241 | 0.01213002 | 29.43226 | -3.925034 | 0.6039815 | -1503.925 | -0.4927753
[6 empty] | 25.76 | 30.5782981 | 26 | 3.423642 | 0.06756702 | 0.00654052 | 0.01216126 | 29.50991 | 1.068387 | 0.03732878 | -1498.932 | 4.5782981
[6 empty] | 25.78 | 19.2673023 | 26 | 3.503696 | 0.06782916 | 0.006559885 | 0.01219263 | 29.59028 | -10.32298 | 5.530812 | -1510.323 | -6.7326977
[6 empty] | 25.8 | 25.9393849 | 26 | 3.586591 | 0.06809282 | 0.006579336 | 0.01222411 | 29.67349 | -3.734102 | 0.5375423 | -1503.734 | -0.0606151
[6 empty] | 25.82 | 31.3107822 | 26 | 3.672462 | 0.06835803 | 0.006598874 | 0.01225572 | 29.75967 | 1.551108 | 0.0768405 | -1498.449 | 5.3107822
[6 empty] | 25.84 | 29.111835 | 26 | 3.761453 | 0.06862479 | 0.006618498 | 0.01228745 | 29.84898 | -0.7371492 | 0.01866557 | -1500.737 | 3.111835
[6 empty] | 25.86 | 30.6000616 | 26 | 3.853719 | 0.06889311 | 0.006638211 | 0.0123193 | 29.94157 | 0.6584917 | 0.01417028 | -1499.342 | 4.6000616
[6 empty] | 25.88 | 24.008791 | 26 | 3.949421 | 0.06916302 | 0.006658011 | 0.01235128 | 30.03759 | -6.028803 | 1.513881 | -1506.029 | -1.991209
[6 empty] | 25.9 | 27.4730548 | 26 | 4.048733 | 0.06943451 | 0.006677901 | 0.01238338 | 30.13723 | -2.664174 | 0.2583558 | -1502.664 | 1.4730548
[6 empty] | 25.92 | 18.9536858 | 26 | 4.151837 | 0.0697076 | 0.006697879 | 0.01241561 | 30.24066 | -11.28697 | 6.721424 | -1511.287 | -7.0463142
[6 empty] | 25.94 | 28.5556816 | 26 | 4.25893 | 0.0699823 | 0.006717948 | 0.01244796 | 30.34808 | -1.792397 | 0.1125061 | -1501.792 | 2.5556816
[6 empty] | 25.96 | 30.2589045 | 26 | 4.370221 | 0.07025864 | 0.006738106 | 0.01248044 | 30.4597 | -0.2007933 | 0.001332432 | -1500.201 | 4.2589045
[6 empty] | 25.98 | 26.654823 | 26 | 4.48593 | 0.07053661 | 0.006758356 | 0.01251305 | 30.57574 | -3.920915 | 0.5767652 | -1503.921 | 0.654823
[6 empty] | 26 | 24.640526 | 26 | 4.606295 | 0.07081624 | 0.006778697 | 0.01254578 | 30.69644 | -6.05591 | 1.488363 | -1506.056 | -1.359474
[6 empty] | 26.02 | 19.1506496 | 26 | 4.73157 | 0.07109753 | 0.00679913 | 0.01257865 | 30.82205 | -11.6714 | 7.113152 | -1511.671 | -6.8493504
[6 empty] | 26.04 | 23.0378692 | 26 | 4.862025 | 0.0713805 | 0.006819655 | 0.01261164 | 30.95284 | -7.914968 | 2.719293 | -1507.915 | -2.9621308
[6 empty] | 26.06 | 29.3161086 | 26 | 4.99795 | 0.07166516 | 0.006840274 | 0.01264476 | 31.0891 | -1.772992 | 0.1072277 | -1501.773 | 3.3161086
[6 empty] | 26.08 | 33.8353212 | 26 | 5.139654 | 0.07195153 | 0.006860986 | 0.01267802 | 31.23114 | 2.604176 | 0.2004336 | -1497.396 | 7.8353212
[6 empty] | 26.1 | 32.905693 | 26 | 5.28747 | 0.07223963 | 0.006881793 | 0.0127114 | 31.3793 | 1.52639 | 0.07080435 | -1498.474 | 6.905693
[6 empty] | 26.12 | 18.2932515 | 26 | 5.441755 | 0.07252945 | 0.006902694 | 0.01274492 | 31.53393 | -13.24068 | 9.583623 | -1513.241 | -7.7067485
[6 empty] | 26.14 | 28.9522264 | 26 | 5.602891 | 0.07282102 | 0.006923691 | 0.01277857 | 31.69541 | -2.743188 | 0.2599137 | -1502.743 | 2.9522264
[6 empty] | 26.16 | 27.5484972 | 26 | 5.77129 | 0.07311435 | 0.006944783 | 0.01281235 | 31.86416 | -4.315664 | 0.6760789 | -1504.316 | 1.5484972
[6 empty] | 26.18 | 29.3461156 | 26 | 5.947395 | 0.07340946 | 0.006965972 | 0.01284627 | 32.04062 | -2.694501 | 0.2474037 | -1502.695 | 3.3461156
[6 empty] | 26.2 | 29.9427537 | 26 | 6.131684 | 0.07370636 | 0.006987258 | 0.01288032 | 32.22526 | -2.282504 | 0.1739929 | -1502.283 | 3.9427537
[6 empty] | 26.22 | 34.0938319 | 26 | 6.324671 | 0.07400507 | 0.007008642 | 0.01291451 | 32.4186 | 1.675233 | 0.08231413 | -1498.325 | 8.0938319
[6 empty] | 26.24 | 40.5221593 | 26 | 6.526913 | 0.07430559 | 0.007030125 | 0.01294883 | 32.6212 | 7.900962 | 1.54052 | -1492.099 | 14.5221593
[6 empty] | 26.26 | 32.1712717 | 26 | 6.73901 | 0.07460795 | 0.007051706 | 0.01298329 | 32.83365 | -0.6623811 | 0.0136379 | -1500.662 | 6.1712717
[6 empty] | 26.28 | 37.732154 | 26 | 6.961613 | 0.07491216 | 0.007073386 | 0.01301789 | 33.05662 | 4.675537 | 0.5793639 | -1495.324 | 11.732154
[6 empty] | 26.3 | 34.4153545 | 26 | 7.195429 | 0.07521823 | 0.007095167 | 0.01305263 | 33.29079 | 1.12456 | 0.03674624 | -1498.875 | 8.4153545
[6 empty] | 26.32 | 32.6859985 | 26 | 7.441221 | 0.07552618 | 0.007117049 | 0.01308751 | 33.53695 | -0.8509534 | 0.02215388 | -1500.851 | 6.6859985
[6 empty] | 26.34 | 34.7503091 | 26 | 7.699823 | 0.07583603 | 0.007139032 | 0.01312252 | 33.79592 | 0.9543884 | 0.02621149 | -1499.046 | 8.7503091
[6 empty] | 26.36 | 34.4052764 | 26 | 7.97214 | 0.07614779 | 0.007161117 | 0.01315768 | 34.06861 | 0.33667 | 0.003294456 | -1499.663 | 8.4052764
[6 empty] | 26.38 | 34.4027812 | 26 | 8.259158 | 0.07646147 | 0.007183304 | 0.01319298 | 34.356 | 0.04678498 | 6.362375e-05 | -1499.953 | 8.4027812
[6 empty] | 26.4 | 32.0053391 | 26 | 8.561956 | 0.0767771 | 0.007205595 | 0.01322842 | 34.65917 | -2.653828 | 0.2200509 | -1502.654 | 6.0053391
[6 empty] | 26.42 | 38.5010592 | 26 | 8.881711 | 0.07709468 | 0.00722799 | 0.013264 | 34.9793 | 3.521761 | 0.3221419 | -1496.478 | 12.5010592
[6 empty] | 26.44 | 31.2119375 | 26 | 9.219713 | 0.07741424 | 0.007250489 | 0.01329973 | 35.31768 | -4.10574 | 0.5400849 | -1504.106 | 5.2119375
[6 empty] | 26.46 | 47.9561254 | 26 | 9.577376 | 0.07773579 | 0.007273094 | 0.0133356 | 35.67572 | 12.28041 | 3.144715 | -1487.72 | 21.9561254
[6 empty] | 26.48 | 46.7513733 | 26 | 9.956255 | 0.07805935 | 0.007295804 | 0.01337162 | 36.05498 | 10.69639 | 2.447261 | -1489.304 | 20.7513733
[6 empty] | 26.5 | 38.4788496 | 26 | 10.35806 | 0.07838493 | 0.007318621 | 0.01340779 | 36.45717 | 2.021677 | 0.1062188 | -1497.978 | 12.4788496
[6 empty] | 26.52 | 35.0032675 | 26 | 10.78468 | 0.07871255 | 0.007341546 | 0.0134441 | 36.88418 | -1.880913 | 0.1010715 | -1501.881 | 9.0032675
[6 empty] | 26.54 | 36.9774299 | 26 | 11.2382 | 0.07904223 | 0.007364578 | 0.01348055 | 37.33809 | -0.3606597 | 0.003517697 | -1500.361 | 10.9774299
[6 empty] | 26.56 | 32.1631242 | 26 | 11.72093 | 0.07937399 | 0.007387718 | 0.01351716 | 37.82121 | -5.658086 | 0.9953615 | -1505.658 | 6.1631242
[6 empty] | 26.58 | 45.3705888 | 26 | 12.23543 | 0.07970784 | 0.007410968 | 0.01355392 | 38.3361 | 7.034485 | 1.090662 | -1492.966 | 19.3705888
[6 empty] | 26.6 | 36.4933954 | 26 | 12.78455 | 0.0800438 | 0.007434328 | 0.01359082 | 38.88562 | -2.392224 | 0.1568157 | -1502.392 | 10.4933954
[6 empty] | 26.62 | 36.2644129 | 26 | 13.37147 | 0.08038189 | 0.007457798 | 0.01362788 | 39.47293 | -3.208521 | 0.2838763 | -1503.209 | 10.2644129
[6 empty] | 26.64 | 53.3291151 | 26 | 13.99973 | 0.08072213 | 0.00748138 | 0.01366509 | 40.10159 | 13.22752 | 3.280897 | -1486.772 | 27.3291151
[6 empty] | 26.66 | 42.3638173 | 26 | 14.6733 | 0.08106453 | 0.007505074 | 0.01370245 | 40.77557 | 1.588243 | 0.05954412 | -1498.412 | 16.3638173
[6 empty] | 26.68 | 43.8956889 | 26 | 15.39666 | 0.08140911 | 0.007528881 | 0.01373997 | 41.49934 | 2.396351 | 0.1308214 | -1497.604 | 17.8956889
[6 empty] | 26.7 | 49.0794323 | 26 | 16.17483 | 0.0817559 | 0.0075528 | 0.01377764 | 42.27791 | 6.80152 | 0.9425674 | -1493.198 | 23.0794323
[6 empty] | 26.72 | 49.5981164 | 26 | 17.01348 | 0.0821049 | 0.007576835 | 0.01381546 | 43.11697 | 6.481143 | 0.8469116 | -1493.519 | 23.5981164
[6 empty] | 26.74 | 37.5349504 | 26 | 17.91904 | 0.08245615 | 0.007600984 | 0.01385344 | 44.02295 | -6.488001 | 1.121466 | -1506.488 | 11.5349504
[6 empty] | 26.76 | 62.7516941 | 26 | 18.89883 | 0.08280965 | 0.007625248 | 0.01389158 | 45.00315 | 17.74854 | 5.019955 | -1482.251 | 36.7516941
[6 empty] | 26.78 | 41.2398429 | 26 | 19.96117 | 0.08316543 | 0.007649629 | 0.01392987 | 46.06592 | -4.826072 | 0.5647688 | -1504.826 | 15.2398429
[6 empty] | 26.8 | 33.7238661 | 26 | 21.1156 | 0.08352351 | 0.007674128 | 0.01396833 | 47.22077 | -13.4969 | 5.401706 | -1513.497 | 7.7238661
[6 empty] | 26.82 | 49.1739109 | 26 | 22.37308 | 0.08388391 | 0.007698744 | 0.01400694 | 48.47867 | 0.6952431 | 0.009829663 | -1499.305 | 23.1739109
[6 empty] | 26.84 | 50.7093617 | 26 | 23.74622 | 0.08424665 | 0.007723478 | 0.01404571 | 49.85224 | 0.857124 | 0.01448769 | -1499.143 | 24.7093617
[6 empty] | 26.86 | 46.4757984 | 26 | 25.24966 | 0.08461174 | 0.007748332 | 0.01408465 | 51.3561 | -4.880302 | 0.5124677 | -1504.88 | 20.4757984
[6 empty] | 26.88 | 61.4386009 | 26 | 26.90038 | 0.08497921 | 0.007773307 | 0.01412374 | 53.00726 | 8.431342 | 1.15705 | -1491.569 | 35.4386009
[6 empty] | 26.9 | 60.8041046 | 26 | 28.71827 | 0.08534909 | 0.007798402 | 0.014163 | 54.82558 | 5.978522 | 0.587834 | -1494.021 | 34.8041046
[6 empty] | 26.92 | 53.0208347 | 26 | 30.72666 | 0.08572138 | 0.007823619 | 0.01420243 | 56.8344 | -3.813568 | 0.2742941 | -1503.814 | 27.0208347
[6 empty] | 26.94 | 57.5594723 | 26 | 32.95308 | 0.08609611 | 0.007848958 | 0.01424201 | 59.06126 | -1.50179 | 0.03918335 | -1501.502 | 31.5594723
[6 empty] | 26.96 | 66.490047 | 26 | 35.43023 | 0.0864733 | 0.007874421 | 0.01428177 | 61.53886 | 4.951185 | 0.3686903 | -1495.049 | 40.490047
[6 empty] | 26.98 | 56.0769206 | 26 | 38.19719 | 0.08685298 | 0.007900008 | 0.01432169 | 64.30626 | -8.229342 | 1.207664 | -1508.229 | 30.0769206
[6 empty] | 27 | 75.0595657 | 26 | 41.3009 | 0.08723517 | 0.007925719 | 0.01436178 | 67.41043 | 7.649139 | 0.7795052 | -1492.351 | 49.0595657
[6 empty] | 27.02 | 71.2688654 | 26 | 44.79824 | 0.08761988 | 0.007951557 | 0.01440203 | 70.90821 | 0.3606505 | 0.001825043 | -1499.639 | 45.2688654
[6 empty] | 27.04 | 87.0911286 | 26 | 48.75856 | 0.08800715 | 0.007977521 | 0.01444246 | 74.86899 | 12.22214 | 1.715222 | -1487.778 | 61.0911286
[6 empty] | 27.06 | 69.6951501 | 26 | 53.26719 | 0.08839698 | 0.008003612 | 0.01448306 | 79.37807 | -9.682924 | 1.345273 | -1509.683 | 43.6951501
[6 empty] | 27.08 | 93.5473962 | 26 | 58.42999 | 0.08878942 | 0.008029832 | 0.01452383 | 84.54133 | 9.006067 | 0.8670391 | -1490.994 | 67.5473962
[6 empty] | 27.1 | 95.8410765 | 26 | 64.3796 | 0.08918447 | 0.00805618 | 0.01456477 | 90.49141 | 5.349671 | 0.2986087 | -1494.65 | 69.8410765
[6 empty] | 27.12 | 104.833149 | 26 | 71.284 | 0.08958216 | 0.008082659 | 0.01460588 | 97.39627 | 7.43688 | 0.5275734 | -1492.563 | 78.833149
[6 empty] | 27.14 | 118.415902 | 26 | 79.35834 | 0.08998252 | 0.008109268 | 0.01464717 | 105.4711 | 12.94482 | 1.415083 | -1487.055 | 92.415902
[6 empty] | 27.16 | 110.58011 | 26 | 88.88179 | 0.09038557 | 0.008136009 | 0.01468863 | 114.995 | -4.414895 | 0.176264 | -1504.415 | 84.58011
[6 empty] | 27.18 | 121.225491 | 26 | 100.2217 | 0.09079134 | 0.008162883 | 0.01473027 | 126.3354 | -5.109893 | 0.2153921 | -1505.11 | 95.225491
[6 empty] | 27.2 | 147.933053 | 26 | 113.8691 | 0.09119984 | 0.008189889 | 0.01477209 | 139.9833 | 7.949779 | 0.4272134 | -1492.05 | 121.933053
[6 empty] | 27.22 | 165.194478 | 26 | 130.4921 | 0.09161111 | 0.00821703 | 0.01481409 | 156.6067 | 8.587737 | 0.4464388 | -1491.412 | 139.194478
[6 empty] | 27.24 | 199.125068 | 26 | 151.0177 | 0.09202516 | 0.008244307 | 0.01485626 | 177.1329 | 21.99219 | 2.428909 | -1478.008 | 173.125068
[6 empty] | 27.26 | 216.763588 | 26 | 176.7618 | 0.09244203 | 0.008271719 | 0.01489862 | 202.8774 | 13.88615 | 0.889564 | -1486.114 | 190.763588
[6 empty] | 27.28 | 244.05089 | 26 | 209.6403 | 0.09286174 | 0.008299268 | 0.01494115 | 235.7564 | 8.294453 | 0.2819 | -1491.706 | 218.05089
[6 empty] | 27.3 | 266.975003 | 26 | 252.5271 | 0.09328431 | 0.008326955 | 0.01498387 | 278.6437 | -11.66866 | 0.5100016 | -1511.669 | 240.975003
[6 empty] | 27.32 | 342.569026 | 26 | 309.8833 | 0.09370977 | 0.008354781 | 0.01502678 | 336.0004 | 6.568629 | 0.1259509 | -1493.431 | 316.569026
[6 empty] | 27.34 | 407.712264 | 26 | 388.9199 | 0.09413815 | 0.008382746 | 0.01506986 | 415.0375 | -7.325218 | 0.1316095 | -1507.325 | 381.712264
[6 empty] | 27.36 | 583.036741 | 26 | 501.8623 | 0.09456948 | 0.008410852 | 0.01511314 | 527.9803 | 55.0564 | 5.198998 | -1444.944 | 557.036741
[6 empty] | 27.38 | 786.80199 | 26 | 670.652 | 0.09500377 | 0.0084391 | 0.01515659 | 696.7706 | 90.03142 | 10.30203 | -1409.969 | 760.80199
[6 empty] | 27.4 | 1362.92275 | 26 | 937.4297 | 0.09544107 | 0.00846749 | 0.01520024 | 963.5488 | 399.374 | 117.0276 | -1100.626 | 1336.92275
[6 empty] | 27.42 | 2492.27412 | 26 | 1389.739 | 0.09588139 | 0.008496024 | 0.01524408 | 1415.858 | 1076.416 | 464.9051 | -423.5842 | 2466.27412
[6 empty] | 27.44 | 4622.38163 | 26 | 2224.568 | 0.09632476 | 0.008524702 | 0.0152881 | 2250.688 | 2371.693 | 1216.89 | 871.6932 | 4596.38163
[6 empty] | 27.46 | 7664.54084 | 26 | 3896.452 | 0.09677122 | 0.008553526 | 0.01533232 | 3922.572 | 3741.969 | 1826.897 | 2241.969 | 7638.54084
[6 empty] | 27.48 | 10468.5043 | 26 | 7096.488 | 0.09722078 | 0.008582496 | 0.01537673 | 7122.609 | 3345.895 | 1069.4 | 1845.895 | 10442.5043
[6 empty] | 27.5 | 11586.7587 | 26 | 9771.499 | 0.09767349 | 0.008611614 | 0.01542133 | 9797.62 | 1789.138 | 276.265 | 289.1383 | 11560.7587
[6 empty] | 27.52 | 9699.44462 | 26 | 7096.488 | 0.09812937 | 0.00864088 | 0.01546613 | 7122.61 | 2576.835 | 684.5832 | 1076.835 | 9673.44462
[6 empty] | 27.54 | 6362.25038 | 26 | 3896.452 | 0.09858845 | 0.008670295 | 0.01551112 | 3922.574 | 2439.676 | 935.5211 | 939.6761 | 6336.25038
[6 empty] | 27.56 | 3510.48263 | 26 | 2224.568 | 0.09905075 | 0.008699861 | 0.01555631 | 2250.692 | 1259.791 | 452.0955 | -240.209 | 3484.48263
[6 empty] | 27.58 | 1790.7337 | 26 | 1389.739 | 0.09951632 | 0.008729578 | 0.0156017 | 1415.863 | 374.8712 | 78.47532 | -1125.129 | 1764.7337
[6 empty] | 27.6 | 1064.57634 | 26 | 937.4297 | 0.09998517 | 0.008759448 | 0.01564728 | 963.554 | 101.0223 | 9.586446 | -1398.978 | 1038.57634
[6 empty] | 27.62 | 687.172906 | 26 | 670.652 | 0.1004573 | 0.008789472 | 0.01569307 | 696.7769 | -9.604008 | 0.1342267 | -1509.604 | 661.172906
[6 empty] | 27.64 | 505.459725 | 26 | 501.8623 | 0.1009329 | 0.00881965 | 0.01573905 | 527.9877 | -22.52802 | 1.004059 | -1522.528 | 479.459725
[6 empty] | 27.66 | 414.1462 | 26 | 388.9199 | 0.1014118 | 0.008849984 | 0.01578524 | 415.0459 | -0.8997378 | 0.001954691 | -1500.9 | 388.1462
[6 empty] | 27.68 | 290.795446 | 26 | 309.8833 | 0.1018941 | 0.008880474 | 0.01583163 | 336.0099 | -45.21447 | 7.030192 | -1545.214 | 264.795446
[6 empty] | 27.7 | 260.425092 | 26 | 252.5271 | 0.1023799 | 0.008911123 | 0.01587823 | 278.6542 | -18.22915 | 1.275998 | -1518.229 | 234.425092
[6 empty] | 27.72 | 216.683253 | 26 | 209.6403 | 0.1028692 | 0.00894193 | 0.01592504 | 235.7681 | -19.08482 | 1.680934 | -1519.085 | 190.683253
[6 empty] | 27.74 | 173.191965 | 26 | 176.7618 | 0.1033619 | 0.008972897 | 0.01597205 | 202.8901 | -29.69817 | 5.092507 | -1529.698 | 147.191965
[6 empty] | 27.76 | 166.401217 | 26 | 151.0177 | 0.1038583 | 0.009004026 | 0.01601927 | 177.1466 | -10.74541 | 0.6938884 | -1510.745 | 140.401217
[6 empty] | 27.78 | 163.906253 | 26 | 130.4921 | 0.1043582 | 0.009035317 | 0.01606669 | 156.6216 | 7.284694 | 0.3237629 | -1492.715 | 137.906253
[6 empty] | 27.8 | 150.037663 | 26 | 113.8691 | 0.1048617 | 0.009066771 | 0.01611433 | 139.9992 | 10.03851 | 0.6716423 | -1489.961 | 124.037663
[6 empty] | 27.82 | 133.416503 | 26 | 100.2217 | 0.1053689 | 0.00909839 | 0.01616219 | 126.3523 | 7.064174 | 0.3740358 | -1492.936 | 107.416503
[6 empty] | 27.84 | 121.357316 | 26 | 88.88179 | 0.1058798 | 0.009130174 | 0.01621025 | 115.013 | 6.344301 | 0.3316665 | -1493.656 | 95.357316
[6 empty] | 27.86 | 107.910975 | 26 | 79.35834 | 0.1063943 | 0.009162125 | 0.01625853 | 105.4902 | 2.420817 | 0.0543073 | -1497.579 | 81.910975
[6 empty] | 27.88 | 80.5984681 | 26 | 71.284 | 0.1069127 | 0.009194245 | 0.01630703 | 97.41641 | -16.81794 | 3.509288 | -1516.818 | 54.5984681
[6 empty] | 27.9 | 86.1812135 | 26 | 64.3796 | 0.1074349 | 0.009226533 | 0.01635574 | 90.51262 | -4.331404 | 0.2176931 | -1504.331 | 60.1812135
[6 empty] | 27.92 | 81.7822662 | 26 | 58.42999 | 0.1079608 | 0.009258992 | 0.01640468 | 84.56361 | -2.781344 | 0.0945911 | -1502.781 | 55.7822662
[6 empty] | 27.94 | 85.0867146 | 26 | 53.26719 | 0.1084907 | 0.009291622 | 0.01645383 | 79.40143 | 5.685288 | 0.3798772 | -1494.315 | 59.0867146
[6 empty] | 27.96 | 77.081363 | 26 | 48.75856 | 0.1090245 | 0.009324425 | 0.0165032 | 74.89342 | 2.187946 | 0.06210461 | -1497.812 | 51.081363
[6 empty] | 27.98 | 71.9290529 | 26 | 44.79824 | 0.1095622 | 0.009357403 | 0.0165528 | 70.93371 | 0.995339 | 0.01377329 | -1499.005 | 45.9290529
[6 empty] | 28 | 72.0798113 | 26 | 41.3009 | 0.1101039 | 0.009390555 | 0.01660262 | 67.437 | 4.64281 | 0.299053 | -1495.357 | 46.0798113
[6 empty] | 28.02 | 65.4698626 | 26 | 38.19719 | 0.1106496 | 0.009423884 | 0.01665266 | 64.33391 | 1.135949 | 0.01970952 | -1498.864 | 39.4698626
[6 empty] | 28.04 | 58.0157143 | 26 | 35.43023 | 0.1111994 | 0.009457391 | 0.01670293 | 61.56759 | -3.551878 | 0.2174555 | -1503.552 | 32.0157143
[6 empty] | 28.06 | 60.26997 | 26 | 32.95308 | 0.1117533 | 0.009491077 | 0.01675343 | 59.09107 | 1.178897 | 0.02305955 | -1498.821 | 34.26997
[6 empty] | 28.08 | 49.7687037 | 26 | 30.72666 | 0.1123114 | 0.009524943 | 0.01680416 | 56.8653 | -7.096592 | 1.011914 | -1507.097 | 23.7687037
[6 empty] | 28.1 | 63.8853 | 26 | 28.71827 | 0.1128736 | 0.00955899 | 0.01685512 | 54.85756 | 9.02774 | 1.275725 | -1490.972 | 37.8853
[6 empty] | 28.12 | 51.8958562 | 26 | 26.90038 | 0.1134401 | 0.009593221 | 0.01690631 | 53.04032 | -1.144466 | 0.02523907 | -1501.144 | 25.8958562
[6 empty] | 28.14 | 60.684839 | 26 | 25.24966 | 0.1140109 | 0.009627636 | 0.01695774 | 51.39025 | 9.294587 | 1.423574 | -1490.705 | 34.684839
[6 empty] | 28.16 | 51.1934412 | 26 | 23.74622 | 0.114586 | 0.009662236 | 0.0170094 | 49.88748 | 1.305962 | 0.03331552 | -1498.694 | 25.1934412
[6 empty] | 28.18 | 47.4646816 | 26 | 22.37308 | 0.1151654 | 0.009697023 | 0.0170613 | 48.515 | -1.05032 | 0.02324197 | -1501.05 | 21.4646816
[6 empty] | 28.2 | 51.3339272 | 26 | 21.1156 | 0.1157492 | 0.009731998 | 0.01711343 | 47.2582 | 4.075729 | 0.3235982 | -1495.924 | 25.3339272
[6 empty] | 28.22 | 46.2802617 | 26 | 19.96117 | 0.1163375 | 0.009767163 | 0.01716581 | 46.10444 | 0.1758208 | 0.0006679508 | -1499.824 | 20.2802617
[6 empty] | 28.24 | 45.3760212 | 26 | 18.89883 | 0.1169303 | 0.009802519 | 0.01721842 | 45.04278 | 0.3332422 | 0.002447336 | -1499.667 | 19.3760212
[6 empty] | 28.26 | 50.3187196 | 26 | 17.91904 | 0.1175276 | 0.009838067 | 0.01727128 | 44.06368 | 6.255042 | 0.7775546 | -1493.745 | 24.3187196
[6 empty] | 28.28 | 44.7858099 | 26 | 17.01348 | 0.1181296 | 0.009873809 | 0.01732438 | 43.1588 | 1.627006 | 0.05910688 | -1498.373 | 18.7858099
[6 empty] | 28.3 | 42.2591321 | 26 | 16.17483 | 0.1187361 | 0.009909746 | 0.01737773 | 42.32085 | -0.06171752 | 9.013559e-05 | -1500.062 | 16.2591321
[6 empty] | 28.32 | 57.9094892 | 26 | 15.39666 | 0.1193474 | 0.009945879 | 0.01743132 | 41.54338 | 16.3661 | 4.625311 | -1483.634 | 31.9094892
[6 empty] | 28.34 | 32.5406671 | 26 | 14.6733 | 0.1199633 | 0.009982211 | 0.01748516 | 40.82073 | -8.280066 | 2.106886 | -1508.28 | 6.5406671
[6 empty] | 28.36 | 42.6733187 | 26 | 13.99973 | 0.1205841 | 0.01001874 | 0.01753925 | 40.14787 | 2.525451 | 0.1494588 | -1497.475 | 16.6733187
[6 empty] | 28.38 | 41.5626415 | 26 | 13.37147 | 0.1212097 | 0.01005547 | 0.0175936 | 39.52032 | 2.042317 | 0.1003559 | -1497.958 | 15.5626415
[6 empty] | 28.4 | 44.8535938 | 26 | 12.78455 | 0.1218401 | 0.01009241 | 0.01764819 | 38.93413 | 5.919462 | 0.781209 | -1494.081 | 18.8535938
[6 empty] | 28.42 | 35.5614722 | 26 | 12.23543 | 0.1224755 | 0.01012955 | 0.01770304 | 38.38574 | -2.824267 | 0.2243013 | -1502.824 | 9.5614722
[6 empty] | 28.44 | 42.4771951 | 26 | 11.72093 | 0.1231159 | 0.01016689 | 0.01775815 | 37.87197 | 4.605223 | 0.4992815 | -1495.395 | 16.4771951
[6 empty] | 28.46 | 27.6754417 | 26 | 11.2382 | 0.1237613 | 0.01020444 | 0.01781351 | 37.38998 | -9.71454 | 3.409965 | -1509.715 | 1.6754417
[6 empty] | 28.48 | 43.4050191 | 26 | 10.78468 | 0.1244118 | 0.0102422 | 0.01786913 | 36.9372 | 6.467814 | 0.9637738 | -1493.532 | 17.4050191
[6 empty] | 28.5 | 33.2332513 | 26 | 10.35806 | 0.1250675 | 0.01028017 | 0.01792502 | 36.51133 | -3.278083 | 0.3233456 | -1503.278 | 7.2332513
[6 empty] | 28.52 | 20.1901148 | 26 | 9.956255 | 0.1257283 | 0.01031835 | 0.01798117 | 36.11028 | -15.92017 | 12.55326 | -1515.92 | -5.8098852
[6 empty] | 28.54 | 46.044144 | 26 | 9.577376 | 0.1263944 | 0.01035674 | 0.01803758 | 35.73216 | 10.31198 | 2.309456 | -1489.688 | 20.044144
[6 empty] | 28.56 | 34.1073633 | 26 | 9.219713 | 0.1270658 | 0.01039535 | 0.01809425 | 35.37527 | -1.267905 | 0.047133 | -1501.268 | 8.1073633
[6 empty] | 28.58 | 41.944303 | 26 | 8.881711 | 0.1277426 | 0.01043417 | 0.0181512 | 35.03804 | 6.906264 | 1.137139 | -1493.094 | 15.944303
[6 empty] | 28.6 | 30.8074858 | 26 | 8.561956 | 0.1284248 | 0.01047322 | 0.01820841 | 34.71906 | -3.911577 | 0.4966466 | -1503.912 | 4.8074858
[6 empty] | 28.62 | 34.1133975 | 26 | 8.259158 | 0.1291124 | 0.01051248 | 0.0182659 | 34.41705 | -0.3036518 | 0.00270288 | -1500.304 | 8.1133975
[6 empty] | 28.64 | 32.1775831 | 26 | 7.97214 | 0.1298057 | 0.01055196 | 0.01832365 | 34.13082 | -1.953238 | 0.1185651 | -1501.953 | 6.1775831
[6 empty] | 28.66 | 37.2827413 | 26 | 7.699823 | 0.1305045 | 0.01059167 | 0.01838168 | 33.8593 | 3.42344 | 0.3143531 | -1496.577 | 11.2827413
[6 empty] | 28.68 | 31.0234813 | 26 | 7.441221 | 0.1312089 | 0.0106316 | 0.01843999 | 33.6015 | -2.57802 | 0.2142309 | -1502.578 | 5.0234813
[6 empty] | 28.7 | 40.7143669 | 26 | 7.195429 | 0.1319191 | 0.01067175 | 0.01849858 | 33.35652 | 7.357849 | 1.329701 | -1492.642 | 14.7143669
[6 empty] | 28.72 | 44.2522632 | 26 | 6.961613 | 0.1326351 | 0.01071214 | 0.01855744 | 33.12352 | 11.12875 | 2.798704 | -1488.871 | 18.2522632
[6 empty] | 28.74 | 34.938742 | 26 | 6.73901 | 0.1333569 | 0.01075275 | 0.01861659 | 32.90174 | 2.037006 | 0.118762 | -1497.963 | 8.938742
[6 empty] | 28.76 | 33.6551666 | 26 | 6.526913 | 0.1340846 | 0.0107936 | 0.01867602 | 32.69047 | 0.9646997 | 0.02765238 | -1499.035 | 7.6551666
[6 empty] | 28.78 | 43.0012776 | 26 | 6.324671 | 0.1348183 | 0.01083468 | 0.01873574 | 32.48906 | 10.51222 | 2.569847 | -1489.488 | 17.0012776
[6 empty] | 28.8 | 39.9486757 | 26 | 6.131684 | 0.135558 | 0.01087599 | 0.01879574 | 32.29691 | 7.651762 | 1.465617 | -1492.348 | 13.9486757
[6 empty] | 28.82 | 30.7627157 | 26 | 5.947395 | 0.1363038 | 0.01091754 | 0.01885603 | 32.11347 | -1.350757 | 0.05931025 | -1501.351 | 4.7627157
[6 empty] | 28.84 | 26.5337286 | 26 | 5.77129 | 0.1370558 | 0.01095933 | 0.01891661 | 31.93822 | -5.404493 | 1.100808 | -1505.404 | 0.5337286
[6 empty] | 28.86 | 27.2364744 | 26 | 5.602891 | 0.1378141 | 0.01100136 | 0.01897748 | 31.77068 | -4.534209 | 0.7548354 | -1504.534 | 1.2364744
[6 empty] | 28.88 | 26.3841329 | 26 | 5.441755 | 0.1385786 | 0.01104363 | 0.01903865 | 31.61042 | -5.226283 | 1.035245 | -1505.226 | 0.3841329
[6 empty] | 28.9 | 25.1364162 | 26 | 5.28747 | 0.1393496 | 0.01108615 | 0.01910011 | 31.45701 | -6.32059 | 1.589322 | -1506.321 | -0.8635838
[6 empty] | 28.92 | 30.7753863 | 26 | 5.139654 | 0.1401269 | 0.01112891 | 0.01916188 | 31.31007 | -0.5346856 | 0.009289523 | -1500.535 | 4.7753863
[6 empty] | 28.94 | 27.6113715 | 26 | 4.99795 | 0.1409108 | 0.01117192 | 0.01922394 | 31.16926 | -3.557885 | 0.4584541 | -1503.558 | 1.6113715
[6 empty] | 28.96 | 32.2906962 | 26 | 4.862025 | 0.1417013 | 0.01121518 | 0.0192863 | 31.03423 | 1.256468 | 0.04889061 | -1498.744 | 6.2906962
[6 empty] | 28.98 | 32.470896 | 26 | 4.73157 | 0.1424985 | 0.01125869 | 0.01934897 | 30.90468 | 1.566219 | 0.07554591 | -1498.434 | 6.470896
[6 empty] | 29 | 36.2190799 | 26 | 4.606295 | 0.1433024 | 0.01130245 | 0.01941194 | 30.78031 | 5.438768 | 0.816702 | -1494.561 | 10.2190799
[6 empty] | 29.02 | 31.7358414 | 26 | 4.48593 | 0.1441132 | 0.01134647 | 0.01947523 | 30.66086 | 1.074977 | 0.03641229 | -1498.925 | 5.7358414
[6 empty] | 29.04 | 31.8259578 | 26 | 4.370221 | 0.1449308 | 0.01139075 | 0.01953882 | 30.54608 | 1.279877 | 0.05147008 | -1498.72 | 5.8259578
[6 empty] | 29.06 | 34.7498442 | 26 | 4.25893 | 0.1457554 | 0.01143529 | 0.01960272 | 30.43572 | 4.31412 | 0.535589 | -1495.686 | 8.7498442
[6 empty] | 29.08 | 27.5661362 | 26 | 4.151837 | 0.1465871 | 0.01148009 | 0.01966694 | 30.32957 | -2.763435 | 0.2770274 | -1502.763 | 1.5661362
[6 empty] | 29.1 | 28.6689905 | 26 | 4.048733 | 0.1474259 | 0.01152515 | 0.01973147 | 30.22742 | -1.558425 | 0.08471482 | -1501.558 | 2.6689905
[6 empty] | 29.12 | 20.7337326 | 26 | 3.949421 | 0.148272 | 0.01157048 | 0.01979633 | 30.12906 | -9.395328 | 4.257419 | -1509.395 | -5.2662674
[6 empty] | 29.14 | 25.4045407 | 26 | 3.853719 | 0.1491253 | 0.01161608 | 0.0198615 | 30.03432 | -4.629781 | 0.8437419 | -1504.63 | -0.5954593
[6 empty] | 29.16 | 23.290999 | 26 | 3.761453 | 0.149986 | 0.01166195 | 0.01992699 | 29.94303 | -6.652029 | 1.899854 | -1506.652 | -2.709001
[6 empty] | 29.18 | 24.9511299 | 26 | 3.672462 | 0.1508542 | 0.01170809 | 0.01999281 | 29.85502 | -4.903887 | 0.9638083 | -1504.904 | -1.0488701
[6 empty] | 29.2 | 28.6177149 | 26 | 3.586591 | 0.15173 | 0.0117545 | 0.02005896 | 29.77013 | -1.152419 | 0.04640726 | -1501.152 | 2.6177149
[6 empty] | 29.22 | 39.0855547 | 26 | 3.503696 | 0.1526134 | 0.01180119 | 0.02012543 | 29.68824 | 9.397319 | 2.259392 | -1490.603 | 13.0855547
[6 empty] | 29.24 | 24.8111396 | 26 | 3.423642 | 0.1535046 | 0.01184816 | 0.02019224 | 29.60919 | -4.798048 | 0.9278599 | -1504.798 | -1.1888604
[6 empty] | 29.26 | 30.5587117 | 26 | 3.346301 | 0.1544035 | 0.01189541 | 0.02025938 | 29.53286 | 1.025852 | 0.03443775 | -1498.974 | 4.5587117
[6 empty] | 29.28 | 27.3867324 | 26 | 3.271551 | 0.1553104 | 0.01194294 | 0.02032685 | 29.45913 | -2.072398 | 0.1568218 | -1502.072 | 1.3867324
[6 empty] | 29.3 | 26.0159349 | 26 | 3.199277 | 0.1562253 | 0.01199076 | 0.02039466 | 29.38789 | -3.371953 | 0.4370424 | -1503.372 | 0.0159349
[6 empty] | 29.32 | 33.4045611 | 26 | 3.129372 | 0.1571484 | 0.01203887 | 0.02046282 | 29.31902 | 4.085539 | 0.4996811 | -1495.914 | 7.4045611
[6 empty] | 29.34 | 20.4038251 | 26 | 3.061733 | 0.1580796 | 0.01208727 | 0.02053131 | 29.25243 | -8.848606 | 3.837409 | -1508.849 | -5.5961749
[6 empty] | 29.36 | 32.2897597 | 26 | 2.996263 | 0.1590191 | 0.01213596 | 0.02060015 | 29.18802 | 3.101741 | 0.297952 | -1496.898 | 6.2897597
[6 empty] | 29.38 | 36.0558925 | 26 | 2.932871 | 0.159967 | 0.01218494 | 0.02066933 | 29.12569 | 6.9302 | 1.332034 | -1493.07 | 10.0558925
[6 empty] | 29.4 | 29.6416413 | 26 | 2.87147 | 0.1609235 | 0.01223422 | 0.02073887 | 29.06537 | 0.5762751 | 0.0112036 | -1499.424 | 3.6416413
[6 empty] | 29.42 | 24.3411222 | 26 | 2.811976 | 0.1618885 | 0.0122838 | 0.02080875 | 29.00696 | -4.665835 | 0.8943719 | -1504.666 | -1.6588778
[6 empty] | 29.44 | 35.6539273 | 26 | 2.754312 | 0.1628622 | 0.01233368 | 0.02087899 | 28.95039 | 6.70354 | 1.260379 | -1493.296 | 9.6539273
[6 empty] | 29.46 | 31.333079 | 26 | 2.698404 | 0.1638448 | 0.01238387 | 0.02094959 | 28.89558 | 2.437497 | 0.1896204 | -1497.563 | 5.333079
[6 empty] | 29.48 | 34.4312227 | 26 | 2.644181 | 0.1648362 | 0.01243437 | 0.02102055 | 28.84247 | 5.588751 | 0.9071457 | -1494.411 | 8.4312227
[6 empty] | 29.5 | 17.3384162 | 26 | 2.591576 | 0.1658367 | 0.01248517 | 0.02109186 | 28.79099 | -11.45257 | 7.564787 | -1511.453 | -8.6615838
[6 empty] | 29.52 | 18.7245129 | 26 | 2.540525 | 0.1668464 | 0.01253628 | 0.02116354 | 28.74107 | -10.01656 | 5.358293 | -1510.017 | -7.2754871
[6 empty] | 29.54 | 19.2842529 | 26 | 2.490967 | 0.1678652 | 0.01258771 | 0.02123559 | 28.69266 | -9.408403 | 4.590172 | -1509.408 | -6.7157471
[6 empty] | 29.56 | 31.0517987 | 26 | 2.442846 | 0.1688935 | 0.01263946 | 0.021308 | 28.64569 | 2.406112 | 0.1864425 | -1497.594 | 5.0517987
[6 empty] | 29.58 | 34.4477313 | 26 | 2.396105 | 0.1699312 | 0.01269153 | 0.02138078 | 28.60011 | 5.847622 | 0.9926543 | -1494.152 | 8.4477313
[6 empty] | 29.6 | 24.6476942 | 26 | 2.350693 | 0.1709785 | 0.01274392 | 0.02145394 | 28.55587 | -3.908176 | 0.6196862 | -1503.908 | -1.3523058
[6 empty] | 29.62 | 23.587755 | 26 | 2.30656 | 0.1720355 | 0.01279663 | 0.02152748 | 28.51292 | -4.925165 | 1.028383 | -1504.925 | -2.412245
[6 empty] | 29.64 | 21.0599761 | 26 | 2.263659 | 0.1731024 | 0.01284967 | 0.02160139 | 28.47121 | -7.411236 | 2.608095 | -1507.411 | -4.9400239
[6 empty] | 29.66 | 23.1958606 | 26 | 2.221942 | 0.1741792 | 0.01290305 | 0.02167569 | 28.4307 | -5.23484 | 1.181398 | -1505.235 | -2.8041394
[6 empty] | 29.68 | 31.4733874 | 26 | 2.181369 | 0.1752661 | 0.01295675 | 0.02175036 | 28.39134 | 3.082045 | 0.3018106 | -1496.918 | 5.4733874
[6 empty] | 29.7 | 25.7860401 | 26 | 2.141897 | 0.1763632 | 0.01301079 | 0.02182543 | 28.3531 | -2.567056 | 0.255556 | -1502.567 | -0.2139599
[6 empty] | 29.72 | 24.7172453 | 26 | 2.103486 | 0.1774706 | 0.01306518 | 0.02190088 | 28.31592 | -3.598677 | 0.5239451 | -1503.599 | -1.2827547
[6 empty] | 29.74 | 27.702161 | 26 | 2.066099 | 0.1785885 | 0.0131199 | 0.02197673 | 28.27978 | -0.5776235 | 0.01204415 | -1500.578 | 1.702161
[6 empty] | 29.76 | 23.6847735 | 26 | 2.029701 | 0.179717 | 0.01317496 | 0.02205297 | 28.24465 | -4.559872 | 0.8778818 | -1504.56 | -2.3152265
[6 empty] | 29.78 | 25.7856548 | 26 | 1.994255 | 0.1808562 | 0.01323038 | 0.02212961 | 28.21047 | -2.424817 | 0.2280235 | -1502.425 | -0.2143452
[6 empty] | 29.8 | 21.3830967 | 26 | 1.95973 | 0.1820063 | 0.01328614 | 0.02220665 | 28.17723 | -6.794133 | 2.158726 | -1506.794 | -4.6169033
[6 empty] | 29.82 | 23.4136808 | 26 | 1.926094 | 0.1831674 | 0.01334226 | 0.02228409 | 28.14489 | -4.731207 | 0.9560359 | -1504.731 | -2.5863192
[6 empty] | 29.84 | 27.9312634 | 26 | 1.893316 | 0.1843396 | 0.01339874 | 0.02236194 | 28.11342 | -0.1821533 | 0.00118791 | -1500.182 | 1.9312634
[6 empty] | 29.86 | 22.2255311 | 26 | 1.861368 | 0.1855231 | 0.01345557 | 0.02244019 | 28.08279 | -5.857256 | 1.543605 | -1505.857 | -3.7744689
[6 empty] | 29.88 | 19.9271313 | 26 | 1.830222 | 0.1867181 | 0.01351277 | 0.02251886 | 28.05297 | -8.125841 | 3.313537 | -1508.126 | -6.0728687
[6 empty] | 29.9 | 17.8586241 | 26 | 1.799851 | 0.1879246 | 0.01357033 | 0.02259794 | 28.02394 | -10.16532 | 5.786209 | -1510.165 | -8.1413759
[6 empty] | 29.92 | 25.6442545 | 26 | 1.77023 | 0.1891429 | 0.01362826 | 0.02267744 | 27.99568 | -2.351424 | 0.2156114 | -1502.351 | -0.3557455
[6 empty] | 29.94 | 36.5307922 | 26 | 1.741334 | 0.190373 | 0.01368656 | 0.02275736 | 27.96815 | 8.562641 | 2.007042 | -1491.437 | 10.5307922
[6 empty] | 29.96 | 34.8477077 | 26 | 1.713139 | 0.1916152 | 0.01374523 | 0.02283771 | 27.94134 | 6.90637 | 1.368754 | -1493.094 | 8.8477077
[6 empty] | 29.98 | 38.7833422 | 26 | 1.685624 | 0.1928696 | 0.01380429 | 0.02291847 | 27.91522 | 10.86813 | 3.045538 | -1489.132 | 12.7833422
[6 empty] | 30 | 17.9336297 | 26 | 1.658767 | 0.1941364 | 0.01386373 | 0.02299967 | 27.88977 | -9.956137 | 5.527306 | -1509.956 | -8.0663703
[6 empty] | 30.02 | 31.0499979 | 26 | 1.632546 | 0.1954156 | 0.01392355 | 0.0230813 | 27.86497 | 3.185031 | 0.3267126 | -1496.815 | 5.0499979
[6 empty] | 30.04 | 22.716144 | 26 | 1.606942 | 0.1967076 | 0.01398376 | 0.02316337 | 27.8408 | -5.124653 | 1.156097 | -1505.125 | -3.283856
[6 empty] | 30.06 | 27.7323231 | 26 | 1.581936 | 0.1980124 | 0.01404436 | 0.02324587 | 27.81724 | -0.08491525 | 0.0002600071 | -1500.085 | 1.7323231
[6 empty] | 30.08 | 31.4055598 | 26 | 1.557509 | 0.1993302 | 0.01410535 | 0.02332882 | 27.79427 | 3.611287 | 0.4152575 | -1496.389 | 5.4055598
[6 empty] | 30.1 | 27.0318729 | 26 | 1.533643 | 0.2006613 | 0.01416674 | 0.02341221 | 27.77188 | -0.7400101 | 0.02025812 | -1500.74 | 1.0318729
[6 empty] | 30.12 | 33.5543626 | 26 | 1.510321 | 0.2020057 | 0.01422854 | 0.02349605 | 27.75005 | 5.804311 | 1.004043 | -1494.196 | 7.5543626
[6 empty] | 30.14 | 25.8123551 | 26 | 1.487528 | 0.2033637 | 0.01429074 | 0.02358034 | 27.72876 | -1.916407 | 0.1422814 | -1501.916 | -0.1876449
[6 empty] | 30.16 | 22.8074451 | 26 | 1.465246 | 0.2047354 | 0.01435335 | 0.02366508 | 27.708 | -4.900555 | 1.052965 | -1504.901 | -3.1925549
[6 empty] | 30.18 | 27.3538101 | 26 | 1.443462 | 0.206121 | 0.01441637 | 0.02375028 | 27.68775 | -0.3339395 | 0.004076784 | -1500.334 | 1.3538101
[6 empty] | 30.2 | 26.1502228 | 26 | 1.42216 | 0.2075208 | 0.01447981 | 0.02383595 | 27.668 | -1.517773 | 0.0880924 | -1501.518 | 0.1502228
[6 empty] | 30.22 | 29.895705 | 26 | 1.401325 | 0.2089348 | 0.01454366 | 0.02392207 | 27.64873 | 2.246979 | 0.1688843 | -1497.753 | 3.895705
[6 empty] | 30.24 | 28.4524019 | 26 | 1.380946 | 0.2103634 | 0.01460794 | 0.02400867 | 27.62993 | 0.8224763 | 0.0237754 | -1499.178 | 2.4524019
[6 empty] | 30.26 | 31.5200024 | 26 | 1.361007 | 0.2118066 | 0.01467265 | 0.02409573 | 27.61158 | 3.90842 | 0.4846366 | -1496.092 | 5.5200024
[6 empty] | 30.28 | 22.582712 | 26 | 1.341497 | 0.2132648 | 0.01473779 | 0.02418327 | 27.59368 | -5.010971 | 1.111905 | -1505.011 | -3.417288
[6 empty] | 30.3 | 24.4596739 | 26 | 1.322404 | 0.2147381 | 0.01480336 | 0.02427129 | 27.57622 | -3.116543 | 0.3970961 | -1503.117 | -1.5403261
[6 empty] | 30.32 | 30.7829682 | 26 | 1.303716 | 0.2162267 | 0.01486937 | 0.02435979 | 27.55917 | 3.223797 | 0.3376174 | -1496.776 | 4.7829682
[6 empty] | 30.34 | 23.4943178 | 26 | 1.285421 | 0.2177308 | 0.01493583 | 0.02444878 | 27.54254 | -4.048218 | 0.6975334 | -1504.048 | -2.5056822
[6 empty] | 30.36 | 18.5778558 | 26 | 1.267508 | 0.2192507 | 0.01500273 | 0.02453825 | 27.5263 | -8.948444 | 4.31022 | -1508.948 | -7.4221442
[6 empty] | 30.38 | 15.5267016 | 26 | 1.249967 | 0.2207865 | 0.01507008 | 0.02462821 | 27.51045 | -11.98375 | 9.249245 | -1511.984 | -10.4732984
[6 empty] | 30.4 | 21.7951749 | 26 | 1.232788 | 0.2223386 | 0.01513788 | 0.02471868 | 27.49498 | -5.699808 | 1.490596 | -1505.7 | -4.2048251
[6 empty] | 30.42 | 20.0066602 | 26 | 1.21596 | 0.223907 | 0.01520615 | 0.02480964 | 27.47988 | -7.473223 | 2.791523 | -1507.473 | -5.9933398
[6 empty] | 30.44 | 27.0895567 | 26 | 1.199475 | 0.2254921 | 0.01527488 | 0.0249011 | 27.46514 | -0.3755861 | 0.005207355 | -1500.376 | 1.0895567
[6 empty] | 30.46 | 31.9593176 | 26 | 1.183322 | 0.2270941 | 0.01534407 | 0.02499307 | 27.45075 | 4.508564 | 0.636032 | -1495.491 | 5.9593176
[6 empty] | 30.48 | 21.5232111 | 26 | 1.167494 | 0.2287133 | 0.01541374 | 0.02508555 | 27.43671 | -5.913495 | 1.624731 | -1505.913 | -4.4767889
[6 empty] | 30.5 | 23.3935479 | 26 | 1.151981 | 0.2303498 | 0.01548388 | 0.02517854 | 27.42299 | -4.029445 | 0.6940559 | -1504.029 | -2.6064521
[6 empty] | 30.52 | 28.551078 | 26 | 1.136775 | 0.2320039 | 0.0155545 | 0.02527205 | 27.40961 | 1.141472 | 0.04563605 | -1498.859 | 2.551078
[6 empty] | 30.54 | 32.2248371 | 26 | 1.121869 | 0.233676 | 0.0156256 | 0.02536609 | 27.39654 | 4.828301 | 0.7234323 | -1495.172 | 6.2248371
[6 empty] | 30.56 | 28.5131838 | 26 | 1.107253 | 0.2353661 | 0.01569719 | 0.02546065 | 27.38378 | 1.129406 | 0.04473576 | -1498.871 | 2.5131838
[6 empty] | 30.58 | 28.4354851 | 26 | 1.092922 | 0.2370747 | 0.01576928 | 0.02555574 | 27.37132 | 1.064164 | 0.03982504 | -1498.936 | 2.4354851
[6 empty] | 30.6 | 28.972465 | 26 | 1.078867 | 0.238802 | 0.01584187 | 0.02565136 | 27.35916 | 1.613303 | 0.0898352 | -1498.387 | 2.972465
[6 empty] | 30.62 | 36.5519014 | 26 | 1.065081 | 0.2405482 | 0.01591495 | 0.02574752 | 27.34729 | 9.20461 | 2.317933 | -1490.795 | 10.5519014
[6 empty] | 30.64 | 38.6990753 | 26 | 1.051558 | 0.2423136 | 0.01598855 | 0.02584423 | 27.3357 | 11.36337 | 3.336674 | -1488.637 | 12.6990753
[6 empty] | 30.66 | 30.5030713 | 26 | 1.03829 | 0.2440985 | 0.01606265 | 0.02594148 | 27.32439 | 3.178678 | 0.3312452 | -1496.821 | 4.5030713
[6 empty] | 30.68 | 28.6505102 | 26 | 1.025272 | 0.2459032 | 0.01613727 | 0.02603928 | 27.31335 | 1.337158 | 0.06240697 | -1498.663 | 2.6505102
[6 empty] | 30.7 | 19.4762503 | 26 | 1.012498 | 0.247728 | 0.01621242 | 0.02613763 | 27.30258 | -7.826326 | 3.144926 | -1507.826 | -6.5237497
[6 empty] | 30.72 | 30.8699556 | 26 | 0.9999606 | 0.2495732 | 0.01628809 | 0.02623654 | 27.29206 | 3.577897 | 0.4146863 | -1496.422 | 4.8699556
[6 empty] | 30.74 | 26.9047618 | 26 | 0.9876548 | 0.2514391 | 0.01636429 | 0.02633601 | 27.28179 | -0.3770323 | 0.005283577 | -1500.377 | 0.9047618
[6 empty] | 30.76 | 39.7502721 | 26 | 0.9755747 | 0.253326 | 0.01644102 | 0.02643605 | 27.27178 | 12.47849 | 3.917277 | -1487.522 | 13.7502721
[6 empty] | 30.78 | 31.4089772 | 26 | 0.9637149 | 0.2552342 | 0.0165183 | 0.02653667 | 27.262 | 4.146973 | 0.5475309 | -1495.853 | 5.4089772
[6 empty] | 30.8 | 25.3363346 | 26 | 0.95207 | 0.257164 | 0.01659612 | 0.02663785 | 27.25247 | -1.916133 | 0.1449131 | -1501.916 | -0.6636654
[6 empty] | 30.82 | 28.9149038 | 26 | 0.9406349 | 0.2591158 | 0.0166745 | 0.02673962 | 27.24316 | 1.671739 | 0.09665296 | -1498.328 | 2.9149038
[6 empty] | 30.84 | 24.0325142 | 26 | 0.9294046 | 0.26109 | 0.01675343 | 0.02684197 | 27.23409 | -3.201576 | 0.4265092 | -1503.202 | -1.9674858
[6 empty] | 30.86 | 26.696235 | 26 | 0.9183743 | 0.2630867 | 0.01683292 | 0.02694491 | 27.22524 | -0.5290038 | 0.01048257 | -1500.529 | 0.696235
[6 empty] | 30.88 | 24.6060513 | 26 | 0.9075391 | 0.2651065 | 0.01691298 | 0.02704844 | 27.21661 | -2.610556 | 0.2769644 | -1502.611 | -1.3939487
[6 empty] | 30.9 | 18.2067167 | 26 | 0.8968945 | 0.2671496 | 0.01699361 | 0.02715257 | 27.20819 | -9.001474 | 4.450365 | -1509.001 | -7.7932833
[6 empty] | 30.92 | 20.9965851 | 26 | 0.8864362 | 0.2692164 | 0.01707482 | 0.02725731 | 27.19998 | -6.2034 | 1.832782 | -1506.203 | -5.0034149
[6 empty] | 30.94 | 28.089636 | 26 | 0.8761597 | 0.2713073 | 0.01715662 | 0.02736265 | 27.19199 | 0.8976498 | 0.02868585 | -1499.102 | 2.089636
[6 empty] | 30.96 | 29.0989137 | 26 | 0.8660608 | 0.2734227 | 0.017239 | 0.0274686 | 27.18419 | 1.914723 | 0.1259897 | -1498.085 | 3.0989137
[6 empty] | 30.98 | 22.7972962 | 26 | 0.8561356 | 0.2755628 | 0.01732198 | 0.02757517 | 27.1766 | -4.379299 | 0.8412516 | -1504.379 | -3.2027038
[6 empty] | 31 | 28.6220003 | 26 | 0.84638 | 0.2777283 | 0.01740555 | 0.02768236 | 27.1692 | 1.452804 | 0.07374187 | -1498.547 | 2.6220003
[6 empty] | 31.02 | 29.8749649 | 26 | 0.8367901 | 0.2799193 | 0.01748974 | 0.02779018 | 27.16199 | 2.712976 | 0.246368 | -1497.287 | 3.8749649
[6 empty] | 31.04 | 23.7083871 | 26 | 0.8273624 | 0.2821364 | 0.01757454 | 0.02789863 | 27.15497 | -3.446585 | 0.5010441 | -1503.447 | -2.2916129
[6 empty] | 31.06 | 26.6747179 | 26 | 0.8180931 | 0.2843799 | 0.01765995 | 0.02800771 | 27.14814 | -0.4734227 | 0.008402303 | -1500.473 | 0.6747179
[6 empty] | 31.08 | 26.6672886 | 26 | 0.8089787 | 0.2866503 | 0.01774599 | 0.02811744 | 27.14149 | -0.4742037 | 0.008432398 | -1500.474 | 0.6672886
[6 empty] | 31.1 | 32.3528366 | 26 | 0.8000157 | 0.2889479 | 0.01783266 | 0.02822781 | 27.13502 | 5.217812 | 0.8415202 | -1494.782 | 6.3528366
[6 empty] | 31.12 | 30.5147387 | 26 | 0.7912009 | 0.2912733 | 0.01791997 | 0.02833883 | 27.12873 | 3.386006 | 0.3757212 | -1496.614 | 4.5147387
[6 empty] | 31.14 | 25.2482111 | 26 | 0.782531 | 0.2936269 | 0.01800791 | 0.02845051 | 27.12262 | -1.874405 | 0.1391542 | -1501.874 | -0.7517889
[6 empty] | 31.16 | 35.2373833 | 26 | 0.7740028 | 0.2960092 | 0.01809651 | 0.02856285 | 27.11667 | 8.120712 | 1.871477 | -1491.879 | 9.2373833
[6 empty] | 31.18 | 25.5211452 | 26 | 0.7656132 | 0.2984205 | 0.01818577 | 0.02867585 | 27.1109 | -1.58975 | 0.09902791 | -1501.59 | -0.4788548
[6 empty] | 31.2 | 21.5450226 | 26 | 0.7573593 | 0.3008615 | 0.01827568 | 0.02878953 | 27.10529 | -5.560263 | 1.434973 | -1505.56 | -4.4549774
[6 empty] | 31.22 | 30.9276595 | 26 | 0.7492382 | 0.3033325 | 0.01836626 | 0.02890389 | 27.09984 | 3.827819 | 0.473757 | -1496.172 | 4.9276595
[6 empty] | 31.24 | 35.9136173 | 26 | 0.741247 | 0.305834 | 0.01845752 | 0.02901893 | 27.09456 | 8.81906 | 2.165636 | -1491.181 | 9.9136173
[6 empty] | 31.26 | 28.8628324 | 26 | 0.7333829 | 0.3083667 | 0.01854946 | 0.02913465 | 27.08943 | 1.773399 | 0.1089617 | -1498.227 | 2.8628324
[6 empty] | 31.28 | 28.6709961 | 26 | 0.7256434 | 0.3109309 | 0.01864209 | 0.02925108 | 27.08447 | 1.586529 | 0.08779162 | -1498.413 | 2.6709961
[6 empty] | 31.3 | 27.2250541 | 26 | 0.7180257 | 0.3135273 | 0.01873542 | 0.02936819 | 27.07966 | 0.1453975 | 0.000776507 | -1499.855 | 1.2250541
[6 empty] | 31.32 | 27.2855442 | 26 | 0.7105273 | 0.3161563 | 0.01882945 | 0.02948602 | 27.075 | 0.2105451 | 0.001624643 | -1499.789 | 1.2855442
[6 empty] | 31.34 | 31.0283997 | 26 | 0.7031458 | 0.3188185 | 0.01892418 | 0.02960455 | 27.07049 | 3.957907 | 0.5048609 | -1496.042 | 5.0283997
[6 empty] | 31.36 | 32.7895778 | 26 | 0.6958787 | 0.3215145 | 0.01901964 | 0.02972381 | 27.06614 | 5.723441 | 0.9990302 | -1494.277 | 6.7895778
[6 empty] | 31.38 | 30.8616044 | 26 | 0.6887237 | 0.3242448 | 0.01911581 | 0.02984378 | 27.06193 | 3.799676 | 0.4678156 | -1496.2 | 4.8616044
[6 empty] | 31.4 | 34.9017175 | 26 | 0.6816785 | 0.32701 | 0.01921272 | 0.02996448 | 27.05787 | 7.843852 | 1.762836 | -1492.156 | 8.9017175
[6 empty] | 31.42 | 26.4800411 | 26 | 0.6747408 | 0.3298108 | 0.01931037 | 0.03008591 | 27.05395 | -0.5739068 | 0.01243839 | -1500.574 | 0.4800411
[6 empty] | 31.44 | 29.7048226 | 26 | 0.6679085 | 0.3326477 | 0.01940877 | 0.03020809 | 27.05017 | 2.65465 | 0.2372397 | -1497.345 | 3.7048226
[6 empty] | 31.46 | 11.2633664 | 26 | 0.6611794 | 0.3355214 | 0.01950791 | 0.03033101 | 27.04654 | -15.78317 | 22.11671 | -1515.783 | -14.7366336
[6 empty] | 31.48 | 29.8882837 | 26 | 0.6545515 | 0.3384325 | 0.01960782 | 0.03045468 | 27.04305 | 2.845237 | 0.2708545 | -1497.155 | 3.8882837
[6 empty] | 31.5 | 24.1577315 | 26 | 0.6480228 | 0.3413816 | 0.0197085 | 0.03057911 | 27.03969 | -2.881961 | 0.3438111 | -1502.882 | -1.8422685
[6 empty] | 31.52 | 32.4790247 | 26 | 0.6415913 | 0.3443694 | 0.01980996 | 0.03070431 | 27.03647 | 5.44255 | 0.9120147 | -1494.557 | 6.4790247
[6 empty] | 31.54 | 18.7305224 | 26 | 0.635255 | 0.3473967 | 0.0199122 | 0.03083027 | 27.03339 | -8.302872 | 3.6805 | -1508.303 | -7.2694776
[6 empty] | 31.56 | 29.8716474 | 26 | 0.6290122 | 0.350464 | 0.02001524 | 0.03095701 | 27.03045 | 2.841199 | 0.2702366 | -1497.159 | 3.8716474
[6 empty] | 31.58 | 23.370517 | 26 | 0.6228609 | 0.3535721 | 0.02011908 | 0.03108454 | 27.02764 | -3.65712 | 0.5722819 | -1503.657 | -2.629483
[6 empty] | 31.6 | 21.7923275 | 26 | 0.6167994 | 0.3567218 | 0.02022372 | 0.03121285 | 27.02496 | -5.23263 | 1.256425 | -1505.233 | -4.2076725
[6 empty] | 31.62 | 31.6125602 | 26 | 0.610826 | 0.3599137 | 0.02032919 | 0.03134196 | 27.02241 | 4.590149 | 0.6664905 | -1495.41 | 5.6125602
[6 empty] | 31.64 | 23.4533577 | 26 | 0.6049389 | 0.3631487 | 0.02043548 | 0.03147187 | 27.01999 | -3.566637 | 0.5423915 | -1503.567 | -2.5466423
[6 empty] | 31.66 | 29.5594715 | 26 | 0.5991365 | 0.3664274 | 0.02054261 | 0.03160259 | 27.01771 | 2.541762 | 0.2185613 | -1497.458 | 3.5594715
[6 empty] | 31.68 | 30.2259666 | 26 | 0.5934172 | 0.3697508 | 0.02065059 | 0.03173413 | 27.01555 | 3.210414 | 0.3409902 | -1496.79 | 4.2259666
[6 empty] | 31.7 | 31.195762 | 26 | 0.5877794 | 0.3731196 | 0.02075942 | 0.03186649 | 27.01352 | 4.182237 | 0.5606886 | -1495.818 | 5.195762
[6 empty] | 31.72 | 27.7177065 | 26 | 0.5822216 | 0.3765347 | 0.02086911 | 0.03199969 | 27.01163 | 0.7060815 | 0.01798673 | -1499.294 | 1.7177065
[6 empty] | 31.74 | 35.9634341 | 26 | 0.5767422 | 0.3799968 | 0.02097967 | 0.03213371 | 27.00985 | 8.953582 | 2.229115 | -1491.046 | 9.9634341
[6 empty] | 31.76 | 25.5896417 | 26 | 0.5713398 | 0.3835069 | 0.02109111 | 0.03226858 | 27.00821 | -1.418565 | 0.0786383 | -1501.419 | -0.4103583
[6 empty] | 31.78 | 28.4175062 | 26 | 0.566013 | 0.3870659 | 0.02120344 | 0.03240431 | 27.00669 | 1.41082 | 0.07004175 | -1498.589 | 2.4175062
[6 empty] | 31.8 | 37.2214899 | 26 | 0.5607603 | 0.3906747 | 0.02131668 | 0.03254089 | 27.00529 | 10.2162 | 2.804044 | -1489.784 | 11.2214899
[6 empty] | 31.82 | 23.0427257 | 26 | 0.5555804 | 0.3943341 | 0.02143082 | 0.03267833 | 27.00402 | -3.961298 | 0.6809907 | -1503.961 | -2.9572743
[6 empty] | 31.84 | 30.2292706 | 26 | 0.5504719 | 0.3980452 | 0.02154588 | 0.03281665 | 27.00288 | 3.226391 | 0.3443549 | -1496.774 | 4.2292706
[6 empty] | 31.86 | 18.5131063 | 26 | 0.5454336 | 0.401809 | 0.02166187 | 0.03295585 | 27.00186 | -8.488754 | 3.892321 | -1508.489 | -7.4868937
[6 empty] | 31.88 | 28.6074901 | 26 | 0.5404641 | 0.4056263 | 0.0217788 | 0.03309594 | 27.00097 | 1.606525 | 0.09021841 | -1498.393 | 2.6074901
[6 empty] | 31.9 | 25.5414178 | 26 | 0.5355622 | 0.4094984 | 0.02189668 | 0.03323692 | 27.00019 | -1.458776 | 0.08331677 | -1501.459 | -0.4585822
[6 empty] | 31.92 | 29.4128584 | 26 | 0.5307267 | 0.4134261 | 0.02201552 | 0.0333788 | 26.99955 | 2.413311 | 0.1980111 | -1497.587 | 3.4128584
[6 empty] | 31.94 | 21.0044099 | 26 | 0.5259564 | 0.4174107 | 0.02213533 | 0.0335216 | 26.99902 | -5.994614 | 1.71085 | -1505.995 | -4.9955901
[6 empty] | 31.96 | 28.4822096 | 26 | 0.5212502 | 0.4214531 | 0.02225612 | 0.03366531 | 26.99862 | 1.483585 | 0.07727716 | -1498.516 | 2.4822096
[6 empty] | 31.98 | 26.7451224 | 26 | 0.5166068 | 0.4255545 | 0.0223779 | 0.03380995 | 26.99835 | -0.2532267 | 0.002397587 | -1500.253 | 0.7451224
[6 empty] | 32 | 18.7878817 | 26 | 0.5120251 | 0.429716 | 0.02250068 | 0.03395552 | 26.9982 | -8.210316 | 3.587913 | -1508.21 | -7.2121183
[6 empty] | 32.02 | 23.4913848 | 26 | 0.5075042 | 0.433939 | 0.02262448 | 0.03410204 | 26.99817 | -3.506785 | 0.5234915 | -1503.507 | -2.5086152
[6 empty] | 32.04 | 24.7986258 | 26 | 0.5030429 | 0.4382244 | 0.0227493 | 0.0342495 | 26.99827 | -2.19964 | 0.1951083 | -1502.2 | -1.2013742
[6 empty] | 32.06 | 27.1956657 | 26 | 0.4986401 | 0.4425737 | 0.02287516 | 0.03439793 | 26.99849 | 0.1971788 | 0.00142962 | -1499.803 | 1.1956657
[6 empty] | 32.08 | 19.0539484 | 26 | 0.4942949 | 0.4469881 | 0.02300206 | 0.03454732 | 26.99883 | -7.944884 | 3.312761 | -1507.945 | -6.9460516
[6 empty] | 32.1 | 28.41577 | 26 | 0.4900063 | 0.4514688 | 0.02313003 | 0.03469769 | 26.9993 | 1.416467 | 0.07060796 | -1498.584 | 2.41577
[6 empty] | 32.12 | 29.5592894 | 26 | 0.4857732 | 0.4560172 | 0.02325906 | 0.03484904 | 26.9999 | 2.559391 | 0.2216049 | -1497.441 | 3.5592894
[6 empty] | 32.14 | 35.1195098 | 26 | 0.4815947 | 0.4606347 | 0.02338918 | 0.03500138 | 27.00062 | 8.11889 | 1.876916 | -1491.881 | 9.1195098
[6 empty] | 32.16 | 20.0690218 | 26 | 0.4774699 | 0.4653227 | 0.02352039 | 0.03515472 | 27.00147 | -6.932446 | 2.394676 | -1506.932 | -5.9309782
[6 empty] | 32.18 | 28.0486976 | 26 | 0.4733979 | 0.4700826 | 0.02365271 | 0.03530908 | 27.00244 | 1.046255 | 0.03902677 | -1498.954 | 2.0486976
[6 empty] | 32.2 | 25.0399522 | 26 | 0.4693778 | 0.474916 | 0.02378614 | 0.03546445 | 27.00354 | -1.963592 | 0.1539817 | -1501.964 | -0.9600478
[6 empty] | 32.22 | 22.2487113 | 26 | 0.4654086 | 0.4798242 | 0.02392072 | 0.03562085 | 27.00477 | -4.756063 | 1.016694 | -1504.756 | -3.7512887
[6 empty] | 32.24 | 27.8225579 | 26 | 0.4614896 | 0.484809 | 0.02405643 | 0.03577829 | 27.00613 | 0.8164247 | 0.02395715 | -1499.184 | 1.8225579
[6 empty] | 32.26 | 29.363455 | 26 | 0.4576198 | 0.4898718 | 0.02419331 | 0.03593677 | 27.00762 | 2.355833 | 0.1890088 | -1497.644 | 3.363455
[6 empty] | 32.28 | 35.4898168 | 26 | 0.4537986 | 0.4950143 | 0.02433135 | 0.03609631 | 27.00924 | 8.480576 | 2.026502 | -1491.519 | 9.4898168
[6 empty] | 32.3 | 22.1011961 | 26 | 0.450025 | 0.5002383 | 0.02447058 | 0.03625691 | 27.01099 | -4.909795 | 1.090714 | -1504.91 | -3.8988039
[6 empty] | 32.32 | 17.2784942 | 26 | 0.4462982 | 0.5055454 | 0.02461101 | 0.03641859 | 27.01287 | -9.734379 | 5.484166 | -1509.734 | -8.7215058
[6 empty] | 32.34 | 27.2946482 | 26 | 0.4426176 | 0.5109373 | 0.02475265 | 0.03658135 | 27.01489 | 0.2797592 | 0.002867421 | -1499.72 | 1.2946482
[6 empty] | 32.36 | 33.5304543 | 26 | 0.4389823 | 0.516416 | 0.02489552 | 0.03674521 | 27.01704 | 6.513415 | 1.265255 | -1493.487 | 7.5304543
[6 empty] | 32.38 | 28.6161268 | 26 | 0.4353916 | 0.5219833 | 0.02503963 | 0.03691017 | 27.01932 | 1.596802 | 0.08910279 | -1498.403 | 2.6161268
[6 empty] | 32.4 | 28.5155573 | 26 | 0.4318448 | 0.5276412 | 0.02518499 | 0.03707624 | 27.02175 | 1.49381 | 0.07825443 | -1498.506 | 2.5155573
[6 empty] | 32.42 | 36.2984479 | 26 | 0.4283412 | 0.5333914 | 0.02533163 | 0.03724344 | 27.02431 | 9.27414 | 2.369514 | -1490.726 | 10.2984479
[6 empty] | 32.44 | 29.0036539 | 26 | 0.42488 | 0.5392363 | 0.02547954 | 0.03741176 | 27.02701 | 1.976646 | 0.1347117 | -1498.023 | 3.0036539
[6 empty] | 32.46 | 25.9786166 | 26 | 0.4214606 | 0.5451777 | 0.02562876 | 0.03758124 | 27.02985 | -1.051232 | 0.04253837 | -1501.051 | -0.0213834
[6 empty] | 32.48 | 25.3400743 | 26 | 0.4180823 | 0.5512178 | 0.02577929 | 0.03775186 | 27.03283 | -1.692757 | 0.1130788 | -1501.693 | -0.6599257
[6 empty] | 32.5 | 29.6849416 | 26 | 0.4147445 | 0.5573589 | 0.02593115 | 0.03792365 | 27.03596 | 2.648983 | 0.2363863 | -1497.351 | 3.6849416
[6 empty] | 32.52 | 27.9463782 | 26 | 0.4114465 | 0.5636032 | 0.02608436 | 0.03809662 | 27.03923 | 0.9071476 | 0.02944627 | -1499.093 | 1.9463782
[6 empty] | 32.54 | 27.185319 | 26 | 0.4081877 | 0.569953 | 0.02623893 | 0.03827077 | 27.04265 | 0.1426687 | 0.000748726 | -1499.857 | 1.185319
[6 empty] | 32.56 | 22.798239 | 26 | 0.4049674 | 0.5764107 | 0.02639488 | 0.03844612 | 27.04622 | -4.24798 | 0.7915232 | -1504.248 | -3.201761
[6 empty] | 32.58 | 22.9139504 | 26 | 0.4017851 | 0.5829787 | 0.02655222 | 0.03862268 | 27.04994 | -4.135988 | 0.7465496 | -1504.136 | -3.0860496
[6 empty] | 32.6 | 31.6312326 | 26 | 0.3986401 | 0.5896597 | 0.02671097 | 0.03880046 | 27.05381 | 4.577421 | 0.6624081 | -1495.423 | 5.6312326
[6 empty] | 32.62 | 25.1540842 | 26 | 0.395532 | 0.5964562 | 0.02687115 | 0.03897946 | 27.05784 | -1.903755 | 0.1440832 | -1501.904 | -0.8459158
[6 empty] | 32.64 | 30.5150196 | 26 | 0.39246 | 0.6033709 | 0.02703278 | 0.03915971 | 27.06202 | 3.452996 | 0.3907316 | -1496.547 | 4.5150196
[6 empty] | 32.66 | 24.0367277 | 26 | 0.3894237 | 0.6104065 | 0.02719586 | 0.03934121 | 27.06637 | -3.02964 | 0.3818621 | -1503.03 | -1.9632723
[6 empty] | 32.68 | 24.3223814 | 26 | 0.3864225 | 0.6175659 | 0.02736043 | 0.03952398 | 27.07087 | -2.748491 | 0.3105866 | -1502.748 | -1.6776186
[6 empty] | 32.7 | 30.9295357 | 26 | 0.3834558 | 0.624852 | 0.0275265 | 0.03970802 | 27.07554 | 3.853993 | 0.4802292 | -1496.146 | 4.9295357
[6 empty] | 32.72 | 30.0500852 | 26 | 0.3805232 | 0.6322678 | 0.02769408 | 0.03989335 | 27.08038 | 2.969707 | 0.293482 | -1497.03 | 4.0500852
[6 empty] | 32.74 | 30.5270717 | 26 | 0.3776241 | 0.6398163 | 0.0278632 | 0.04007999 | 27.08538 | 3.441688 | 0.3880234 | -1496.558 | 4.5270717
[6 empty] | 32.76 | 20.5455435 | 26 | 0.374758 | 0.6475009 | 0.02803387 | 0.04026793 | 27.09056 | -6.545017 | 2.08499 | -1506.545 | -5.4544565
[6 empty] | 32.78 | 23.2935901 | 26 | 0.3719244 | 0.6553248 | 0.02820612 | 0.0404572 | 27.09591 | -3.802322 | 0.620671 | -1503.802 | -2.7064099
[6 empty] | 32.8 | 21.3929096 | 26 | 0.3691229 | 0.6632913 | 0.02837995 | 0.04064781 | 27.10144 | -5.708532 | 1.523278 | -1505.709 | -4.6070904
[6 empty] | 32.82 | 21.1486454 | 26 | 0.3663528 | 0.6714039 | 0.0285554 | 0.04083977 | 27.10715 | -5.958507 | 1.678774 | -1505.959 | -4.8513546
[6 empty] | 32.84 | 30.7214293 | 26 | 0.3636138 | 0.6796663 | 0.02873248 | 0.04103309 | 27.11305 | 3.608384 | 0.4238225 | -1496.392 | 4.7214293
[6 empty] | 32.86 | 23.5492916 | 26 | 0.3609055 | 0.6880822 | 0.02891122 | 0.04122778 | 27.11913 | -3.569835 | 0.541151 | -1503.57 | -2.4507084
[6 empty] | 32.88 | 27.4985275 | 26 | 0.3582272 | 0.6966553 | 0.02909162 | 0.04142387 | 27.1254 | 0.3731294 | 0.005063019 | -1499.627 | 1.4985275
[6 empty] | 32.9 | 39.9115237 | 26 | 0.3555787 | 0.7053897 | 0.02927373 | 0.04162135 | 27.13186 | 12.77966 | 4.092044 | -1487.22 | 13.9115237
[6 empty] | 32.92 | 22.9909071 | 26 | 0.3529595 | 0.7142894 | 0.02945754 | 0.04182026 | 27.13853 | -4.14762 | 0.7482414 | -1504.148 | -3.0090929
[6 empty] | 32.94 | 24.656952 | 26 | 0.350369 | 0.7233585 | 0.02964309 | 0.04202059 | 27.14539 | -2.488439 | 0.2511393 | -1502.488 | -1.343048
[6 empty] | 32.96 | 30.9101987 | 26 | 0.347807 | 0.7326015 | 0.0298304 | 0.04222237 | 27.15246 | 3.757737 | 0.4568263 | -1496.242 | 4.9101987
[6 empty] | 32.98 | 12.7716013 | 26 | 0.345273 | 0.7420227 | 0.0300195 | 0.0424256 | 27.15974 | -14.38814 | 16.20929 | -1514.388 | -13.2283987
[6 empty] | 33 | 22.5095123 | 26 | 0.3427666 | 0.7516269 | 0.03021039 | 0.0426303 | 27.16723 | -4.657722 | 0.9637869 | -1504.658 | -3.4904877
[6 empty] | 33.02 | 21.9160811 | 26 | 0.3402873 | 0.7614187 | 0.03040311 | 0.04283649 | 27.17495 | -5.258865 | 1.261889 | -1505.259 | -4.0839189
[6 empty] | 33.04 | 27.7872878 | 26 | 0.3378349 | 0.7714031 | 0.03059769 | 0.04304418 | 27.18288 | 0.6044079 | 0.01314662 | -1499.396 | 1.7872878
[6 empty] | 33.06 | 26.8619883 | 26 | 0.3354089 | 0.7815852 | 0.03079413 | 0.04325338 | 27.19104 | -0.3290533 | 0.004030829 | -1500.329 | 0.8619883
[6 empty] | 33.08 | 24.9017696 | 26 | 0.3330089 | 0.7919702 | 0.03099248 | 0.04346411 | 27.19944 | -2.297666 | 0.2120038 | -1502.298 | -1.0982304
[6 empty] | 33.1 | 17.8405867 | 26 | 0.3306346 | 0.8025636 | 0.03119274 | 0.04367638 | 27.20807 | -9.367481 | 4.918543 | -1509.367 | -8.1594133
[6 empty] | 33.12 | 28.9521354 | 26 | 0.3282856 | 0.8133709 | 0.03139496 | 0.04389022 | 27.21694 | 1.735194 | 0.1039957 | -1498.265 | 2.9521354
[6 empty] | 33.14 | 26.9187866 | 26 | 0.3259616 | 0.824398 | 0.03159914 | 0.04410562 | 27.22606 | -0.3072777 | 0.003507573 | -1500.307 | 0.9187866
[6 empty] | 33.16 | 23.8014384 | 26 | 0.3236621 | 0.8356509 | 0.03180533 | 0.04432262 | 27.23544 | -3.434003 | 0.4954479 | -1503.434 | -2.1985616
[6 empty] | 33.18 | 24.4296878 | 26 | 0.3213869 | 0.8471357 | 0.03201354 | 0.04454122 | 27.24508 | -2.81539 | 0.3244584 | -1502.815 | -1.5703122
[6 empty] | 33.2 | 25.1265209 | 26 | 0.3191355 | 0.8588589 | 0.0322238 | 0.04476145 | 27.25498 | -2.128459 | 0.180301 | -1502.128 | -0.8734791
[6 empty] | 33.22 | 27.2791775 | 26 | 0.3169078 | 0.8708272 | 0.03243614 | 0.04498331 | 27.26515 | 0.01402306 | 7.208661e-06 | -1499.986 | 1.2791775
[6 empty] | 33.24 | 33.6887132 | 26 | 0.3147033 | 0.8830473 | 0.03265058 | 0.04520682 | 27.27561 | 6.413105 | 1.220822 | -1493.587 | 7.6887132
[6 empty] | 33.26 | 28.0230814 | 26 | 0.3125217 | 0.8955265 | 0.03286716 | 0.04543201 | 27.28635 | 0.736734 | 0.01936892 | -1499.263 | 2.0230814
[6 empty] | 33.28 | 24.0361433 | 26 | 0.3103628 | 0.9082721 | 0.0330859 | 0.04565888 | 27.29738 | -3.261236 | 0.4424862 | -1503.261 | -1.9638567
[6 empty] | 33.3 | 23.7715171 | 26 | 0.3082261 | 0.9212918 | 0.03330683 | 0.04588745 | 27.30871 | -3.537195 | 0.5263336 | -1503.537 | -2.2284829
[6 empty] | 33.32 | 28.074911 | 26 | 0.3061114 | 0.9345934 | 0.03352999 | 0.04611775 | 27.32035 | 0.7545585 | 0.02027998 | -1499.245 | 2.074911
[6 empty] | 33.34 | 29.8456291 | 26 | 0.3040184 | 0.9481851 | 0.03375539 | 0.04634978 | 27.33231 | 2.51332 | 0.2116484 | -1497.487 | 3.8456291
[6 empty] | 33.36 | 22.4560051 | 26 | 0.3019468 | 0.9620755 | 0.03398307 | 0.04658357 | 27.34459 | -4.888584 | 1.064225 | -1504.889 | -3.5439949
[6 empty] | 33.38 | 36.3115573 | 26 | 0.2998963 | 0.9762733 | 0.03421307 | 0.04681913 | 27.3572 | 8.954356 | 2.208126 | -1491.046 | 10.3115573
[6 empty] | 33.4 | 28.7896536 | 26 | 0.2978666 | 0.9907878 | 0.0344454 | 0.04705649 | 27.37016 | 1.419497 | 0.06998947 | -1498.581 | 2.7896536
[6 empty] | 33.42 | 31.1238324 | 26 | 0.2958575 | 1.005628 | 0.03468011 | 0.04729565 | 27.38346 | 3.740371 | 0.4495068 | -1496.26 | 5.1238324
[6 empty] | 33.44 | 31.2020899 | 26 | 0.2938686 | 1.020805 | 0.03491723 | 0.04753664 | 27.39713 | 3.804963 | 0.4639991 | -1496.195 | 5.2020899
[6 empty] | 33.46 | 33.6324168 | 26 | 0.2918997 | 1.036327 | 0.03515679 | 0.04777948 | 27.41116 | 6.221254 | 1.150794 | -1493.779 | 7.6324168
[6 empty] | 33.48 | 31.2740763 | 26 | 0.2899505 | 1.052207 | 0.03539882 | 0.04802418 | 27.42558 | 3.848496 | 0.4735846 | -1496.152 | 5.2740763
[6 empty] | 33.5 | 30.2063146 | 26 | 0.2880207 | 1.068454 | 0.03564336 | 0.04827077 | 27.44039 | 2.765926 | 0.2532698 | -1497.234 | 4.2063146
[6 empty] | 33.52 | 19.9466615 | 26 | 0.2861102 | 1.08508 | 0.03589045 | 0.04851926 | 27.4556 | -7.508939 | 2.826747 | -1507.509 | -6.0533385
[6 empty] | 33.54 | 23.8713656 | 26 | 0.2842186 | 1.102098 | 0.03614011 | 0.04876968 | 27.47123 | -3.59986 | 0.5428678 | -1503.6 | -2.1286344
[6 empty] | 33.56 | 33.1586243 | 26 | 0.2823458 | 1.119519 | 0.03639238 | 0.04902204 | 27.48728 | 5.671346 | 0.9700089 | -1494.329 | 7.1586243
[6 empty] | 33.58 | 35.7294353 | 26 | 0.2804913 | 1.137356 | 0.03664731 | 0.04927636 | 27.50377 | 8.225665 | 1.89372 | -1491.774 | 9.7294353
[6 empty] | 33.6 | 26.84347 | 26 | 0.2786551 | 1.155623 | 0.03690492 | 0.04953267 | 27.52072 | -0.6772454 | 0.01708651 | -1500.677 | 0.84347
[6 empty] | 33.62 | 25.02528 | 26 | 0.2768369 | 1.174333 | 0.03716526 | 0.04979098 | 27.53813 | -2.512846 | 0.2523207 | -1502.513 | -0.97472
[6 empty] | 33.64 | 17.4332302 | 26 | 0.2750364 | 1.193502 | 0.03742837 | 0.05005132 | 27.55602 | -10.12279 | 5.877903 | -1510.123 | -8.5667698
[6 empty] | 33.66 | 19.9747202 | 26 | 0.2732534 | 1.213144 | 0.03769428 | 0.05031371 | 27.5744 | -7.599685 | 2.891415 | -1507.6 | -6.0252798
[6 empty] | 33.68 | 34.0756232 | 26 | 0.2714876 | 1.233274 | 0.03796303 | 0.05057816 | 27.5933 | 6.48232 | 1.233154 | -1493.518 | 8.0756232
[6 empty] | 33.7 | 28.0990708 | 26 | 0.269739 | 1.25391 | 0.03823466 | 0.05084471 | 27.61273 | 0.4863424 | 0.008417677 | -1499.514 | 2.0990708
[6 empty] | 33.72 | 28.7120298 | 26 | 0.2680072 | 1.275068 | 0.03850923 | 0.05111336 | 27.6327 | 1.079332 | 0.04057384 | -1498.921 | 2.7120298
[6 empty] | 33.74 | 26.5568852 | 26 | 0.266292 | 1.296766 | 0.03878676 | 0.05138416 | 27.65323 | -1.096344 | 0.04526021 | -1501.096 | 0.5568852
[6 empty] | 33.76 | 15.4447119 | 26 | 0.2645932 | 1.319023 | 0.0390673 | 0.05165711 | 27.67434 | -12.22963 | 9.683821 | -1512.23 | -10.5552881
[6 empty] | 33.78 | 27.0298901 | 26 | 0.2629106 | 1.341858 | 0.03935089 | 0.05193224 | 27.69605 | -0.6661613 | 0.01641778 | -1500.666 | 1.0298901
[6 empty] | 33.8 | 27.8734576 | 26 | 0.261244 | 1.36529 | 0.03963759 | 0.05220957 | 27.71838 | 0.155076 | 0.0008627767 | -1499.845 | 1.8734576
[6 empty] | 33.82 | 26.3824373 | 26 | 0.2595932 | 1.389342 | 0.03992743 | 0.05248913 | 27.74135 | -1.358915 | 0.0699954 | -1501.359 | 0.3824373
[6 empty] | 33.84 | 28.7786788 | 26 | 0.2579581 | 1.414035 | 0.04022046 | 0.05277095 | 27.76498 | 1.013694 | 0.03570614 | -1498.986 | 2.7786788
[6 empty] | 33.86 | 22.2166037 | 26 | 0.2563383 | 1.439393 | 0.04051673 | 0.05305504 | 27.7893 | -5.572699 | 1.397827 | -1505.573 | -3.7833963
[6 empty] | 33.88 | 30.4648811 | 26 | 0.2547337 | 1.465438 | 0.04081628 | 0.05334143 | 27.81433 | 2.650552 | 0.2306073 | -1497.349 | 4.4648811
[6 empty] | 33.9 | 25.7023202 | 26 | 0.2531441 | 1.492197 | 0.04111917 | 0.05363014 | 27.84009 | -2.13777 | 0.1778073 | -1502.138 | -0.2976798
[6 empty] | 33.92 | 25.9163788 | 26 | 0.2515694 | 1.519695 | 0.04142544 | 0.0539212 | 27.86661 | -1.950232 | 0.1467568 | -1501.95 | -0.0836212
[6 empty] | 33.94 | 31.2564997 | 26 | 0.2500093 | 1.54796 | 0.04173515 | 0.05421465 | 27.89392 | 3.36258 | 0.361747 | -1496.637 | 5.2564997
[6 empty] | 33.96 | 25.2338655 | 26 | 0.2484637 | 1.577022 | 0.04204834 | 0.05451049 | 27.92204 | -2.688179 | 0.2863733 | -1502.688 | -0.7661345
[6 empty] | 33.98 | 26.2996815 | 26 | 0.2469324 | 1.606909 | 0.04236507 | 0.05480876 | 27.95102 | -1.651334 | 0.1036858 | -1501.651 | 0.2996815
[6 empty] | 34 | 27.6044687 | 26 | 0.2454152 | 1.637654 | 0.0426854 | 0.05510948 | 27.98086 | -0.3763954 | 0.005132266 | -1500.376 | 1.6044687
[6 empty] | 34.02 | 28.2758773 | 26 | 0.2439119 | 1.66929 | 0.04300937 | 0.05541269 | 28.01162 | 0.2642535 | 0.002469592 | -1499.736 | 2.2758773
[6 empty] | 34.04 | 25.7262707 | 26 | 0.2424224 | 1.701851 | 0.04333704 | 0.05571841 | 28.04333 | -2.317058 | 0.2086878 | -1502.317 | -0.2737293
[6 empty] | 34.06 | 25.2907753 | 26 | 0.2409465 | 1.735375 | 0.04366847 | 0.05602666 | 28.07602 | -2.785241 | 0.3067351 | -1502.785 | -0.7092247
[6 empty] | 34.08 | 40.2803196 | 26 | 0.2394841 | 1.769898 | 0.04400372 | 0.05633748 | 28.10972 | 12.1706 | 3.677315 | -1487.829 | 14.2803196
[6 empty] | 34.1 | 24.8273029 | 26 | 0.2380349 | 1.805462 | 0.04434284 | 0.05665089 | 28.14449 | -3.317188 | 0.4432111 | -1503.317 | -1.1726971
[6 empty] | 34.12 | 19.3788695 | 26 | 0.2365988 | 1.842109 | 0.0446859 | 0.05696693 | 28.18036 | -8.801491 | 3.99746 | -1508.801 | -6.6211305
[6 empty] | 34.14 | 31.4441972 | 26 | 0.2351757 | 1.879883 | 0.04503295 | 0.05728562 | 28.21738 | 3.22682 | 0.3311379 | -1496.773 | 5.4441972
[6 empty] | 34.16 | 18.9470078 | 26 | 0.2337654 | 1.918831 | 0.04538407 | 0.05760698 | 28.25559 | -9.308579 | 4.573263 | -1509.309 | -7.0529922
[6 empty] | 34.18 | 26.8827418 | 26 | 0.2323677 | 1.959001 | 0.0457393 | 0.05793107 | 28.29504 | -1.412298 | 0.07419573 | -1501.412 | 0.8827418
[6 empty] | 34.2 | 29.0326652 | 26 | 0.2309826 | 2.000447 | 0.04609873 | 0.05825789 | 28.33579 | 0.6968795 | 0.0167274 | -1499.303 | 3.0326652
[6 empty] | 34.22 | 27.3594935 | 26 | 0.2296098 | 2.043221 | 0.0464624 | 0.05858748 | 28.37788 | -1.018387 | 0.03790684 | -1501.018 | 1.3594935
[6 empty] | 34.24 | 28.5385627 | 26 | 0.2282491 | 2.087382 | 0.0468304 | 0.05891989 | 28.42138 | 0.1171815 | 0.0004811563 | -1499.883 | 2.5385627
[6 empty] | 34.26 | 18.4059987 | 26 | 0.2269006 | 2.13299 | 0.04720279 | 0.05925512 | 28.46635 | -10.06035 | 5.498785 | -1510.06 | -7.5940013
[6 empty] | 34.28 | 30.4366043 | 26 | 0.2255639 | 2.180109 | 0.04757963 | 0.05959323 | 28.51285 | 1.923759 | 0.121592 | -1498.076 | 4.4366043
[6 empty] | 34.3 | 23.6138861 | 26 | 0.2242391 | 2.228807 | 0.04796101 | 0.05993424 | 28.56094 | -4.947055 | 1.036397 | -1504.947 | -2.3861139
[6 empty] | 34.32 | 18.5634798 | 26 | 0.2229258 | 2.279154 | 0.04834699 | 0.06027819 | 28.61071 | -10.04723 | 5.437921 | -1510.047 | -7.4365202
[6 empty] | 34.34 | 23.4964176 | 26 | 0.2216241 | 2.331227 | 0.04873765 | 0.0606251 | 28.66221 | -5.165796 | 1.135724 | -1505.166 | -2.5035824
[6 empty] | 34.36 | 27.5916201 | 26 | 0.2203338 | 2.385105 | 0.04913306 | 0.06097502 | 28.71555 | -1.123926 | 0.0457824 | -1501.124 | 1.5916201
[6 empty] | 34.38 | 28.8512637 | 26 | 0.2190546 | 2.440872 | 0.04953331 | 0.06132798 | 28.77079 | 0.08047603 | 0.0002244751 | -1499.92 | 2.8512637
[6 empty] | 34.4 | 27.364792 | 26 | 0.2177866 | 2.498617 | 0.04993846 | 0.061684 | 28.82803 | -1.463235 | 0.07824125 | -1501.463 | 1.364792
[6 empty] | 34.42 | 34.2565534 | 26 | 0.2165296 | 2.558437 | 0.05034861 | 0.06204314 | 28.88736 | 5.369195 | 0.84154 | -1494.631 | 8.2565534
[6 empty] | 34.44 | 35.4991543 | 26 | 0.2152834 | 2.62043 | 0.05076383 | 0.06240543 | 28.94888 | 6.550272 | 1.20865 | -1493.45 | 9.4991543
[6 empty] | 34.46 | 31.5294331 | 26 | 0.214048 | 2.684703 | 0.0511842 | 0.0627709 | 29.01271 | 2.516727 | 0.2008889 | -1497.483 | 5.5294331
[6 empty] | 34.48 | 29.2125347 | 26 | 0.2128231 | 2.75137 | 0.05160982 | 0.06313958 | 29.07894 | 0.1335918 | 0.0006109285 | -1499.866 | 3.2125347
[6 empty] | 34.5 | 25.9616893 | 26 | 0.2116087 | 2.820552 | 0.05204078 | 0.06351153 | 29.14771 | -3.186023 | 0.3909894 | -1503.186 | -0.0383107
[6 empty] | 34.52 | 30.6515573 | 26 | 0.2104047 | 2.892375 | 0.05247715 | 0.06388677 | 29.21914 | 1.432414 | 0.06693981 | -1498.568 | 4.6515573
[6 empty] | 34.54 | 24.2667941 | 26 | 0.209211 | 2.966976 | 0.05291903 | 0.06426534 | 29.29337 | -5.026578 | 1.041196 | -1505.027 | -1.7332059
[6 empty] | 34.56 | 28.3026607 | 26 | 0.2080273 | 3.044501 | 0.05336652 | 0.06464729 | 29.37054 | -1.067882 | 0.04029202 | -1501.068 | 2.3026607
[6 empty] | 34.58 | 36.6885308 | 26 | 0.2068537 | 3.125104 | 0.05381971 | 0.06503266 | 29.45081 | 7.23772 | 1.427819 | -1492.762 | 10.6885308
[6 empty] | 34.6 | 28.5098008 | 26 | 0.20569 | 3.20895 | 0.05427869 | 0.06542148 | 29.53434 | -1.02454 | 0.03681829 | -1501.025 | 2.5098008
[6 empty] | 34.62 | 26.0351809 | 26 | 0.2045361 | 3.296216 | 0.05474357 | 0.0658138 | 29.62131 | -3.586129 | 0.4939593 | -1503.586 | 0.0351809
[6 empty] | 34.64 | 32.0012541 | 26 | 0.2033919 | 3.38709 | 0.05521445 | 0.06620966 | 29.71191 | 2.289348 | 0.1637784 | -1497.711 | 6.0012541
[6 empty] | 34.66 | 35.202197 | 26 | 0.2022572 | 3.481774 | 0.05569143 | 0.0666091 | 29.80633 | 5.395865 | 0.8270894 | -1494.604 | 9.202197
[6 empty] | 34.68 | 27.329999 | 26 | 0.201132 | 3.580483 | 0.05617462 | 0.06701217 | 29.9048 | -2.574803 | 0.2425763 | -1502.575 | 1.329999
[6 empty] | 34.7 | 32.7654916 | 26 | 0.2000162 | 3.683449 | 0.05666413 | 0.06741891 | 30.00755 | 2.757943 | 0.2321421 | -1497.242 | 6.7654916
[6 empty] | 34.72 | 21.3597695 | 26 | 0.1989096 | 3.790921 | 0.05716006 | 0.06782936 | 30.11482 | -8.75505 | 3.588564 | -1508.755 | -4.6402305
[6 empty] | 34.74 | 28.1378949 | 26 | 0.1978122 | 3.903164 | 0.05766253 | 0.06824357 | 30.22688 | -2.088988 | 0.1550887 | -1502.089 | 2.1378949
[6 empty] | 34.76 | 22.3651721 | 26 | 0.1967239 | 4.020466 | 0.05817165 | 0.06866159 | 30.34402 | -7.978851 | 2.846482 | -1507.979 | -3.6348279
[6 empty] | 34.78 | 15.2457158 | 26 | 0.1956445 | 4.143136 | 0.05868755 | 0.06908346 | 30.46655 | -15.22084 | 15.196 | -1515.221 | -10.7542842
[6 empty] | 34.8 | 23.7118692 | 26 | 0.194574 | 4.271505 | 0.05921034 | 0.06950923 | 30.5948 | -6.882929 | 1.997933 | -1506.883 | -2.2881308
[6 empty] | 34.82 | 35.5351753 | 26 | 0.1935122 | 4.405932 | 0.05974014 | 0.06993894 | 30.72912 | 4.806052 | 0.6500076 | -1495.194 | 9.5351753
[6 empty] | 34.84 | 32.0967943 | 26 | 0.1924591 | 4.546805 | 0.06027709 | 0.07037266 | 30.86991 | 1.22688 | 0.04689676 | -1498.773 | 6.0967943
[6 empty] | 34.86 | 29.5350323 | 26 | 0.1914145 | 4.694542 | 0.06082131 | 0.07081042 | 31.01759 | -1.482556 | 0.07441914 | -1501.483 | 3.5350323
[6 empty] | 34.88 | 30.8585264 | 26 | 0.1903785 | 4.849596 | 0.06137294 | 0.07125228 | 31.1726 | -0.3140732 | 0.003196587 | -1500.314 | 4.8585264
[6 empty] | 34.9 | 32.3536957 | 26 | 0.1893508 | 5.012458 | 0.0619321 | 0.07169829 | 31.33544 | 1.018256 | 0.03204721 | -1498.982 | 6.3536957
[6 empty] | 34.92 | 28.9035224 | 26 | 0.1883315 | 5.183662 | 0.06249894 | 0.0721485 | 31.50664 | -2.603119 | 0.234443 | -1502.603 | 2.9035224
[6 empty] | 34.94 | 25.6513002 | 26 | 0.1873203 | 5.363787 | 0.0630736 | 0.07260296 | 31.68678 | -6.035484 | 1.420086 | -1506.035 | -0.3486998
[6 empty] | 34.96 | 26.2430949 | 26 | 0.1863173 | 5.553463 | 0.06365621 | 0.07306173 | 31.8765 | -5.633403 | 1.209279 | -1505.633 | 0.2430949
[6 empty] | 34.98 | 32.3210295 | 26 | 0.1853223 | 5.753378 | 0.06424694 | 0.07352486 | 32.07647 | 0.2445579 | 0.001850454 | -1499.755 | 6.3210295
[6 empty] | 35 | 30.0943589 | 26 | 0.1843352 | 5.964281 | 0.06484593 | 0.07399241 | 32.28745 | -2.193095 | 0.1598196 | -1502.193 | 4.0943589
[6 empty] | 35.02 | 47.3442633 | 26 | 0.1833561 | 6.186993 | 0.06545334 | 0.07446443 | 32.51027 | 14.834 | 4.647817 | -1485.166 | 21.3442633
[6 empty] | 35.04 | 30.1711029 | 26 | 0.1823846 | 6.422411 | 0.06606932 | 0.07494099 | 32.74581 | -2.574703 | 0.2197167 | -1502.575 | 4.1711029
[6 empty] | 35.06 | 35.1882952 | 26 | 0.1814209 | 6.671521 | 0.06669403 | 0.07542213 | 32.99506 | 2.193237 | 0.1367014 | -1497.807 | 9.1882952
[6 empty] | 35.08 | 25.0504273 | 26 | 0.1804649 | 6.935405 | 0.06732765 | 0.07590792 | 33.25911 | -8.208679 | 2.68987 | -1508.209 | -0.9495727
[6 empty] | 35.1 | 24.941822 | 26 | 0.1795163 | 7.215255 | 0.06797034 | 0.07639842 | 33.53914 | -8.597318 | 2.963451 | -1508.597 | -1.058178
[6 empty] | 35.12 | 34.9730034 | 26 | 0.1785752 | 7.512383 | 0.06862228 | 0.0768937 | 33.83647 | 1.136529 | 0.03693418 | -1498.863 | 8.9730034
[6 empty] | 35.14 | 25.4409317 | 26 | 0.1776415 | 7.828241 | 0.06928364 | 0.0773938 | 34.15256 | -8.711629 | 2.983085 | -1508.712 | -0.5590683
[6 empty] | 35.16 | 42.0365093 | 26 | 0.1767151 | 8.164438 | 0.06995461 | 0.07789879 | 34.48901 | 7.547503 | 1.355127 | -1492.452 | 16.0365093
[6 empty] | 35.18 | 36.5462881 | 26 | 0.1757959 | 8.522756 | 0.07063537 | 0.07840875 | 34.8476 | 1.698692 | 0.07895617 | -1498.301 | 10.5462881
[6 empty] | 35.2 | 36.9394953 | 26 | 0.1748839 | 8.905178 | 0.07132612 | 0.07892373 | 35.23031 | 1.709183 | 0.07908358 | -1498.291 | 10.9394953
[6 empty] | 35.22 | 37.2683086 | 26 | 0.173979 | 9.313915 | 0.07202705 | 0.0794438 | 35.63937 | 1.628943 | 0.07119873 | -1498.371 | 11.2683086
[6 empty] | 35.24 | 29.1434727 | 26 | 0.173081 | 9.751437 | 0.07273836 | 0.07996903 | 36.07723 | -6.933753 | 1.649664 | -1506.934 | 3.1434727
[6 empty] | 35.26 | 39.9364958 | 26 | 0.17219 | 10.22051 | 0.07346027 | 0.08049948 | 36.54666 | 3.389837 | 0.2877317 | -1496.61 | 13.9364958
[6 empty] | 35.28 | 44.6751807 | 26 | 0.1713059 | 10.72424 | 0.07419297 | 0.08103523 | 37.05077 | 7.62441 | 1.301206 | -1492.376 | 18.6751807
[6 empty] | 35.3 | 29.2678 | 26 | 0.1704285 | 11.26612 | 0.07493669 | 0.08157634 | 37.59306 | -8.325261 | 2.36813 | -1508.325 | 3.2678
[6 empty] | 35.32 | 35.0777413 | 26 | 0.1695579 | 11.85011 | 0.07569164 | 0.0821229 | 38.17748 | -3.099737 | 0.2739164 | -1503.1 | 9.0777413
[6 empty] | 35.34 | 34.3656086 | 26 | 0.1686939 | 12.48067 | 0.07645807 | 0.08267496 | 38.8085 | -4.442889 | 0.5743901 | -1504.443 | 8.3656086
[6 empty] | 35.36 | 30.0716248 | 26 | 0.1678365 | 13.1629 | 0.07723619 | 0.08323261 | 39.49121 | -9.41958 | 2.950572 | -1509.42 | 4.0716248
[6 empty] | 35.38 | 40.3686877 | 26 | 0.1669857 | 13.90259 | 0.07802625 | 0.08379592 | 40.2314 | 0.1372908 | 0.0004669157 | -1499.863 | 14.3686877
[6 empty] | 35.4 | 31.6828118 | 26 | 0.1661413 | 14.70637 | 0.0788285 | 0.08436497 | 41.03571 | -9.352895 | 2.761013 | -1509.353 | 5.6828118
[6 empty] | 35.42 | 34.8776925 | 26 | 0.1653032 | 15.58187 | 0.07964318 | 0.08493983 | 41.91175 | -7.03406 | 1.418615 | -1507.034 | 8.8776925
[6 empty] | 35.44 | 41.7539616 | 26 | 0.1644715 | 16.53785 | 0.08047056 | 0.08552059 | 42.86832 | -1.114356 | 0.02974063 | -1501.114 | 15.7539616
[6 empty] | 35.46 | 38.794448 | 26 | 0.1636461 | 17.58451 | 0.0813109 | 0.08610733 | 43.91557 | -5.121122 | 0.6760218 | -1505.121 | 12.794448
[6 empty] | 35.48 | 34.302416 | 26 | 0.1628269 | 18.73364 | 0.08216446 | 0.08670013 | 45.06534 | -10.76292 | 3.377034 | -1510.763 | 8.302416
[6 empty] | 35.5 | 48.3507283 | 26 | 0.1620138 | 19.99908 | 0.08303154 | 0.08729907 | 46.33143 | 2.019301 | 0.08433327 | -1497.981 | 22.3507283
[6 empty] | 35.52 | 44.6862428 | 26 | 0.1612067 | 21.39704 | 0.08391242 | 0.08790423 | 47.73007 | -3.043825 | 0.2073316 | -1503.044 | 18.6862428
[6 empty] | 35.54 | 36.5124741 | 26 | 0.1604057 | 22.94667 | 0.08480739 | 0.08851571 | 49.2804 | -12.76793 | 4.464775 | -1512.768 | 10.5124741
[6 empty] | 35.56 | 54.5209332 | 26 | 0.1596107 | 24.6707 | 0.08571675 | 0.0891336 | 51.00516 | 3.515776 | 0.2267145 | -1496.484 | 28.5209332
[6 empty] | 35.58 | 52.7560639 | 26 | 0.1588215 | 26.59626 | 0.08664082 | 0.08975797 | 52.93148 | -0.1754118 | 0.0005832373 | -1500.175 | 26.7560639
[6 empty] | 35.6 | 56.2387693 | 26 | 0.1580382 | 28.75598 | 0.08757992 | 0.09038893 | 55.09199 | 1.146784 | 0.02338446 | -1498.853 | 30.2387693
[6 empty] | 35.62 | 65.7487864 | 26 | 0.1572606 | 31.18936 | 0.08853436 | 0.09102657 | 57.52618 | 8.222607 | 1.028327 | -1491.777 | 39.7487864
[6 empty] | 35.64 | 43.6123913 | 26 | 0.1564888 | 33.94456 | 0.08950449 | 0.09167097 | 60.28223 | -16.66983 | 6.371661 | -1516.67 | 17.6123913
[6 empty] | 35.66 | 57.7414362 | 26 | 0.1557227 | 37.08082 | 0.09049065 | 0.09232225 | 63.41935 | -5.677915 | 0.558329 | -1505.678 | 31.7414362
[6 empty] | 35.68 | 46.5361647 | 26 | 0.1549621 | 40.67159 | 0.0914932 | 0.09298049 | 67.01103 | -20.47486 | 9.008476 | -1520.475 | 20.5361647
[6 empty] | 35.7 | 62.4076756 | 26 | 0.1542072 | 44.8089 | 0.0925125 | 0.09364579 | 71.14927 | -8.741594 | 1.224456 | -1508.742 | 36.4076756
[6 empty] | 35.72 | 50.8879123 | 26 | 0.1534577 | 49.60923 | 0.09354893 | 0.09431826 | 75.95055 | -25.06264 | 12.34352 | -1525.063 | 24.8879123
[6 empty] | 35.74 | 73.5946716 | 26 | 0.1527137 | 55.22169 | 0.09460288 | 0.094998 | 81.564 | -7.96933 | 0.862973 | -1507.969 | 47.5946716
[6 empty] | 35.76 | 50.6226278 | 26 | 0.151975 | 61.83964 | 0.09567474 | 0.09568511 | 88.18298 | -37.56035 | 27.86856 | -1537.56 | 24.6226278
[6 empty] | 35.78 | 71.0001974 | 26 | 0.1512417 | 69.71737 | 0.09676492 | 0.09637971 | 96.06176 | -25.06156 | 8.8462 | -1525.062 | 45.0001974
[6 empty] | 35.8 | 65.0182418 | 26 | 0.1505138 | 79.19451 | 0.09787383 | 0.09708189 | 105.54 | -40.52173 | 25.25462 | -1540.522 | 39.0182418
[6 empty] | 35.82 | 96.6031479 | 26 | 0.149791 | 90.73265 | 0.09900192 | 0.09779178 | 117.0792 | -20.47609 | 4.340128 | -1520.476 | 70.6031479
[6 empty] | 35.84 | 101.609244 | 26 | 0.1490735 | 104.9716 | 0.1001496 | 0.09850948 | 131.3193 | -29.7101 | 8.687105 | -1529.71 | 75.609244
[6 empty] | 35.86 | 87.1482552 | 26 | 0.1483611 | 122.8181 | 0.1013174 | 0.09923512 | 149.167 | -62.01879 | 44.13549 | -1562.019 | 61.1482552
[6 empty] | 35.88 | 102.011859 | 26 | 0.1476537 | 145.5902 | 0.1025057 | 0.0999688 | 171.9403 | -69.92843 | 47.93545 | -1569.928 | 76.011859
[6 empty] | 35.9 | 131.732586 | 26 | 0.1469515 | 175.2598 | 0.1037151 | 0.1007106 | 201.6112 | -69.87863 | 37.0677 | -1569.879 | 105.732586
[6 empty] | 35.92 | 145.229811 | 26 | 0.1462542 | 214.8794 | 0.1049459 | 0.1014608 | 241.2321 | -96.00229 | 63.46108 | -1596.002 | 119.229811
[6 empty] | 35.94 | 167.699708 | 26 | 0.1455619 | 269.3623 | 0.1061989 | 0.1022193 | 295.7163 | -128.0166 | 97.72372 | -1628.017 | 141.699708
[6 empty] | 35.96 | 210.646388 | 26 | 0.1448745 | 346.9917 | 0.1074743 | 0.1029864 | 373.3471 | -162.7007 | 125.668 | -1662.701 | 184.646388
[6 empty] | 35.98 | 238.731976 | 26 | 0.1441919 | 462.5143 | 0.1087729 | 0.1037622 | 488.871 | -250.139 | 262.0911 | -1750.139 | 212.731976
[6 empty] | 36 | 305.990949 | 26 | 0.1435142 | 643.9072 | 0.1100952 | 0.1045467 | 670.2653 | -364.2744 | 433.6594 | -1864.274 | 279.990949
[6 empty] | 36.02 | 402.526916 | 26 | 0.1428412 | 948.1518 | 0.1114418 | 0.1053402 | 974.5114 | -571.9845 | 812.7811 | -2071.984 | 376.526916
[6 empty] | 36.04 | 602.065643 | 26 | 0.142173 | 1499.05 | 0.1128132 | 0.1061427 | 1525.411 | -923.3452 | 1416.069 | -2423.345 | 576.065643
[6 empty] | 36.06 | 962.089622 | 26 | 0.1415094 | 2562.55 | 0.11421 | 0.1069545 | 2588.913 | -1626.823 | 2750.839 | -3126.823 | 936.089622
[6 empty] | 36.08 | 1658.76715 | 26 | 0.1408505 | 4461.806 | 0.115633 | 0.1077756 | 4488.17 | -2829.403 | 4826.188 | -4329.403 | 1632.76715
[6 empty] | 36.1 | 2925.79388 | 26 | 0.1401961 | 5925.789 | 0.1170827 | 0.1086062 | 5952.155 | -3026.361 | 3130.385 | -4526.361 | 2899.79388
[6 empty] | 36.12 | 4453.80669 | 26 | 0.1395463 | 4461.806 | 0.1185599 | 0.1094464 | 4488.173 | -34.36679 | 0.2651835 | -1534.367 | 4427.80669
[6 empty] | 36.14 | 5379.20874 | 26 | 0.138901 | 2562.55 | 0.1200652 | 0.1102965 | 2588.919 | 2790.289 | 1447.372 | 1290.289 | 5353.20874
[6 empty] | 36.16 | 4699.57759 | 26 | 0.1382602 | 1499.05 | 0.1215993 | 0.1111564 | 1525.421 | 3174.157 | 2143.868 | 1674.157 | 4673.57759
[6 empty] | 36.18 | 3180.77214 | 26 | 0.1376238 | 948.1518 | 0.1231631 | 0.1120265 | 974.5246 | 2206.248 | 1530.298 | 706.2475 | 3154.77214
[6 empty] | 36.2 | 1869.36651 | 26 | 0.1369918 | 643.9072 | 0.1247572 | 0.1129068 | 670.2818 | 1199.085 | 769.1397 | -300.9153 | 1843.36651
[6 empty] | 36.22 | 1033.83661 | 26 | 0.1363641 | 462.5143 | 0.1263824 | 0.1137975 | 488.8908 | 544.9458 | 287.2465 | -955.0542 | 1007.83661
[6 empty] | 36.24 | 677.233888 | 26 | 0.1357407 | 346.9917 | 0.1280396 | 0.1146988 | 373.3702 | 303.8637 | 136.3386 | -1196.136 | 651.233888
[6 empty] | 36.26 | 429.500429 | 26 | 0.1351216 | 269.3623 | 0.1297296 | 0.1156109 | 295.7428 | 133.7577 | 41.65564 | -1366.242 | 403.500429
[6 empty] | 36.28 | 297.655258 | 26 | 0.1345067 | 214.8794 | 0.1314533 | 0.1165339 | 241.2619 | 56.39332 | 10.68419 | -1443.607 | 271.655258
[6 empty] | 36.3 | 265.298129 | 26 | 0.1338961 | 175.2598 | 0.1332116 | 0.117468 | 201.6444 | 63.65371 | 15.27261 | -1436.346 | 239.298129
[6 empty] | 36.32 | 203.958977 | 26 | 0.1332895 | 145.5902 | 0.1350054 | 0.1184133 | 171.9769 | 31.98211 | 5.015006 | -1468.018 | 177.958977
[6 empty] | 36.34 | 172.853625 | 26 | 0.1326871 | 122.8181 | 0.1368356 | 0.1193702 | 149.207 | 23.6466 | 3.234884 | -1476.353 | 146.853625
[6 empty] | 36.36 | 146.705365 | 26 | 0.1320887 | 104.9716 | 0.1387034 | 0.1203386 | 131.3627 | 15.34262 | 1.604549 | -1484.657 | 120.705365
[6 empty] | 36.38 | 129.440225 | 26 | 0.1314944 | 90.73265 | 0.1406096 | 0.1213189 | 117.1261 | 12.31415 | 1.171493 | -1487.686 | 103.440225
[6 empty] | 36.4 | 120.562344 | 26 | 0.1309041 | 79.19451 | 0.1425554 | 0.1223112 | 105.5903 | 14.97207 | 1.85931 | -1485.028 | 94.562344
[6 empty] | 36.42 | 81.9659812 | 26 | 0.1303178 | 69.71737 | 0.1445419 | 0.1233158 | 96.11555 | -14.14957 | 2.442602 | -1514.15 | 55.9659812
[6 empty] | 36.44 | 102.278926 | 26 | 0.1297353 | 61.83964 | 0.1465702 | 0.1243328 | 88.24028 | 14.03864 | 1.926922 | -1485.961 | 76.278926
[6 empty] | 36.46 | 112.379928 | 26 | 0.1291568 | 55.22169 | 0.1486414 | 0.1253624 | 81.62485 | 30.75508 | 8.416761 | -1469.245 | 86.379928
[6 empty] | 36.48 | 77.213272 | 26 | 0.1285822 | 49.60923 | 0.1507569 | 0.1264048 | 76.01497 | 1.198299 | 0.01859682 | -1498.802 | 51.213272
[6 empty] | 36.5 | 73.8376675 | 26 | 0.1280113 | 44.8089 | 0.1529179 | 0.1274603 | 71.21729 | 2.620374 | 0.09299263 | -1497.38 | 47.8376675
[6 empty] | 36.52 | 56.6855738 | 26 | 0.1274443 | 40.67159 | 0.1551257 | 0.1285291 | 67.08269 | -10.39711 | 1.907011 | -1510.397 | 30.6855738
[6 empty] | 36.54 | 55.0282359 | 26 | 0.126881 | 37.08082 | 0.1573816 | 0.1296114 | 63.49469 | -8.466454 | 1.302619 | -1508.466 | 29.0282359
[6 empty] | 36.56 | 54.1353979 | 26 | 0.1263214 | 33.94456 | 0.1596871 | 0.1307074 | 60.36128 | -6.22588 | 0.7160117 | -1506.226 | 28.1353979
[6 empty] | 36.58 | 46.1980201 | 26 | 0.1257656 | 31.18936 | 0.1620436 | 0.1318174 | 57.60898 | -11.41096 | 2.818521 | -1511.411 | 20.1980201
[6 empty] | 36.6 | 39.0406932 | 26 | 0.1252134 | 28.75598 | 0.1644527 | 0.1329415 | 55.17859 | -16.13789 | 6.670772 | -1516.138 | 13.0406932
[6 empty] | 36.62 | 47.2753533 | 26 | 0.1246648 | 26.59626 | 0.1669159 | 0.1340801 | 53.02192 | -5.746563 | 0.6985243 | -1505.747 | 21.2753533
[6 empty] | 36.64 | 45.7200848 | 26 | 0.1241198 | 24.6707 | 0.1694348 | 0.1352334 | 51.09948 | -5.379399 | 0.632937 | -1505.379 | 19.7200848
[6 empty] | 36.66 | 54.9558663 | 26 | 0.1235784 | 22.94667 | 0.1720112 | 0.1364017 | 49.37866 | 5.577202 | 0.566003 | -1494.423 | 28.9558663
[6 empty] | 36.68 | 44.9958838 | 26 | 0.1230405 | 21.39704 | 0.1746468 | 0.1375851 | 47.83232 | -2.836433 | 0.178802 | -1502.836 | 18.9958838
[6 empty] | 36.7 | 43.0545448 | 26 | 0.1225062 | 19.99908 | 0.1773434 | 0.138784 | 46.43772 | -3.383172 | 0.2658454 | -1503.383 | 17.0545448
[6 empty] | 36.72 | 44.1130297 | 26 | 0.1219753 | 18.73364 | 0.180103 | 0.1399987 | 45.17572 | -1.062691 | 0.02560043 | -1501.063 | 18.1130297
[6 empty] | 36.74 | 43.2329833 | 26 | 0.1214478 | 17.58451 | 0.1829275 | 0.1412294 | 44.03011 | -0.7971272 | 0.01469738 | -1500.797 | 17.2329833
[6 empty] | 36.76 | 40.9426139 | 26 | 0.1209238 | 16.53785 | 0.185819 | 0.1424763 | 42.98707 | -2.04446 | 0.1020896 | -1502.044 | 14.9426139
[6 empty] | 36.78 | 45.993987 | 26 | 0.1204031 | 15.58187 | 0.1887795 | 0.1437399 | 42.03479 | 3.959198 | 0.3408109 | -1496.041 | 19.993987
[6 empty] | 36.8 | 43.0312669 | 26 | 0.1198858 | 14.70637 | 0.1918114 | 0.1450203 | 41.16309 | 1.868177 | 0.08110583 | -1498.132 | 17.0312669
[6 empty] | 36.82 | 39.3664405 | 26 | 0.1193719 | 13.90259 | 0.1949169 | 0.146318 | 40.3632 | -0.9967552 | 0.02523776 | -1500.997 | 13.3664405
[6 empty] | 36.84 | 35.021752 | 26 | 0.1188612 | 13.1629 | 0.1980984 | 0.1476331 | 39.62749 | -4.60574 | 0.6057048 | -1504.606 | 9.021752
[6 empty] | 36.86 | 35.98453 | 26 | 0.1183538 | 12.48067 | 0.2013584 | 0.148966 | 38.94935 | -2.964819 | 0.2442759 | -1502.965 | 9.98453
[6 empty] | 36.88 | 37.5879434 | 26 | 0.1178496 | 11.85011 | 0.2046996 | 0.1503171 | 38.32297 | -0.7350286 | 0.01437341 | -1500.735 | 11.5879434
[6 empty] | 36.9 | 49.3355906 | 26 | 0.1173487 | 11.26612 | 0.2081246 | 0.1516866 | 37.74328 | 11.59231 | 2.723828 | -1488.408 | 23.3355906
[6 empty] | 36.92 | 40.7694909 | 26 | 0.1168509 | 10.72424 | 0.2116364 | 0.1530749 | 37.2058 | 3.563692 | 0.311505 | -1496.436 | 14.7694909
[6 empty] | 36.94 | 40.297113 | 26 | 0.1163563 | 10.22051 | 0.2152377 | 0.1544824 | 36.70659 | 3.590528 | 0.3199209 | -1496.409 | 14.297113
[6 empty] | 36.96 | 37.2828321 | 26 | 0.1158648 | 9.751437 | 0.2189317 | 0.1559094 | 36.24214 | 1.040689 | 0.02904913 | -1498.959 | 11.2828321
[6 empty] | 36.98 | 31.41552 | 26 | 0.1153765 | 9.313915 | 0.2227217 | 0.1573562 | 35.80937 | -4.39385 | 0.6145344 | -1504.394 | 5.41552
[6 empty] | 37 | 31.6399855 | 26 | 0.1148912 | 8.905178 | 0.2266109 | 0.1588233 | 35.4055 | -3.765518 | 0.4481395 | -1503.766 | 5.6399855
[6 empty] | 37.02 | 23.4437451 | 26 | 0.114409 | 8.522756 | 0.2306029 | 0.160311 | 35.02808 | -11.58433 | 5.724204 | -1511.584 | -2.5562549
[6 empty] | 37.04 | 36.1683076 | 26 | 0.1139298 | 8.164438 | 0.2347013 | 0.1618197 | 34.67489 | 1.493419 | 0.06166448 | -1498.507 | 10.1683076
[6 empty] | 37.06 | 31.5818019 | 26 | 0.1134536 | 7.828241 | 0.2389099 | 0.1633498 | 34.34395 | -2.762153 | 0.2415786 | -1502.762 | 5.5818019
[6 empty] | 37.08 | 36.8202645 | 26 | 0.1129804 | 7.512383 | 0.2432327 | 0.1649017 | 34.0335 | 2.786767 | 0.2109184 | -1497.213 | 10.8202645
[6 empty] | 37.1 | 27.1188351 | 26 | 0.1125101 | 7.215255 | 0.2476739 | 0.1664758 | 33.74191 | -6.623079 | 1.617517 | -1506.623 | 1.1188351
[6 empty] | 37.12 | 36.9007673 | 26 | 0.1120428 | 6.935405 | 0.2522379 | 0.1680725 | 33.46776 | 3.433009 | 0.3193849 | -1496.567 | 10.9007673
[6 empty] | 37.14 | 36.6787386 | 26 | 0.1115784 | 6.671521 | 0.2569292 | 0.1696924 | 33.20972 | 3.469017 | 0.3280942 | -1496.531 | 10.6787386
[6 empty] | 37.16 | 34.9652174 | 26 | 0.1111168 | 6.422411 | 0.2617525 | 0.1713357 | 32.96662 | 1.998601 | 0.1142394 | -1498.001 | 8.9652174
[6 empty] | 37.18 | 28.1528651 | 26 | 0.1106582 | 6.186993 | 0.266713 | 0.1730031 | 32.73737 | -4.584502 | 0.7465548 | -1504.585 | 2.1528651
[6 empty] | 37.2 | 27.0284533 | 26 | 0.1102023 | 5.964281 | 0.2718158 | 0.1746949 | 32.52099 | -5.49254 | 1.116157 | -1505.493 | 1.0284533
[6 empty] | 37.22 | 26.2611224 | 26 | 0.1097493 | 5.753378 | 0.2770664 | 0.1764117 | 32.3166 | -6.055482 | 1.396318 | -1506.055 | 0.2611224
[6 empty] | 37.24 | 35.1892094 | 26 | 0.109299 | 5.553463 | 0.2824707 | 0.1781539 | 32.12339 | 3.065823 | 0.2671066 | -1496.934 | 9.1892094
[6 empty] | 37.26 | 41.4102148 | 26 | 0.1088515 | 5.363787 | 0.2880345 | 0.179922 | 31.94059 | 9.46962 | 2.165497 | -1490.53 | 15.4102148
[6 empty] | 37.28 | 28.1129582 | 26 | 0.1084068 | 5.183662 | 0.2937644 | 0.1817165 | 31.76755 | -3.654592 | 0.4750849 | -1503.655 | 2.1129582
[6 empty] | 37.3 | 34.1880283 | 26 | 0.1079648 | 5.012458 | 0.299667 | 0.1835381 | 31.60363 | 2.5844 | 0.1953644 | -1497.416 | 8.1880283
[6 empty] | 37.32 | 36.0186924 | 26 | 0.1075255 | 4.849596 | 0.3057493 | 0.1853872 | 31.44826 | 4.570435 | 0.5799453 | -1495.43 | 10.0186924
[6 empty] | 37.34 | 31.6085635 | 26 | 0.1070888 | 4.694542 | 0.3120186 | 0.1872643 | 31.30091 | 0.3076499 | 0.002994393 | -1499.692 | 5.6085635
[6 empty] | 37.36 | 36.4695149 | 26 | 0.1066548 | 4.546805 | 0.3184827 | 0.1891702 | 31.16111 | 5.308402 | 0.7726764 | -1494.692 | 10.4695149
[6 empty] | 37.38 | 23.9498479 | 26 | 0.1062235 | 4.405932 | 0.3251497 | 0.1911052 | 31.02841 | -7.078563 | 2.092124 | -1507.079 | -2.0501521
[6 empty] | 37.4 | 24.1713682 | 26 | 0.1057947 | 4.271505 | 0.3320283 | 0.1930701 | 30.9024 | -6.73103 | 1.874398 | -1506.731 | -1.8286318
[6 empty] | 37.42 | 34.609327 | 26 | 0.1053686 | 4.143136 | 0.3391275 | 0.1950655 | 30.7827 | 3.82663 | 0.4230968 | -1496.173 | 8.609327
[6 empty] | 37.44 | 27.3302397 | 26 | 0.104945 | 4.020466 | 0.3464567 | 0.1970919 | 30.66896 | -3.33872 | 0.4078652 | -1503.339 | 1.3302397
[6 empty] | 37.46 | 31.9388377 | 26 | 0.1045239 | 3.903164 | 0.3540261 | 0.1991501 | 30.56086 | 1.377973 | 0.05945146 | -1498.622 | 5.9388377
[6 empty] | 37.48 | 33.0079867 | 26 | 0.1041054 | 3.790921 | 0.3618463 | 0.2012407 | 30.45811 | 2.549874 | 0.1969782 | -1497.45 | 7.0079867
[6 empty] | 37.5 | 28.7814376 | 26 | 0.1036894 | 3.683449 | 0.3699285 | 0.2033644 | 30.36043 | -1.578994 | 0.08662602 | -1501.579 | 2.7814376
[6 empty] | 37.52 | 23.2036475 | 26 | 0.1032759 | 3.580483 | 0.3782845 | 0.2055219 | 30.26757 | -7.063918 | 2.150478 | -1507.064 | -2.7963525
[6 empty] | 37.54 | 19.9383114 | 26 | 0.1028649 | 3.481774 | 0.3869267 | 0.2077139 | 30.17928 | -10.24097 | 5.260096 | -1510.241 | -6.0616886
[6 empty] | 37.56 | 12.0840828 | 26 | 0.1024563 | 3.38709 | 0.3958685 | 0.2099412 | 30.09536 | -18.01127 | 26.84573 | -1518.011 | -13.9159172
[6 empty] | 37.58 | 31.1246479 | 26 | 0.1020501 | 3.296216 | 0.4051239 | 0.2122045 | 30.01559 | 1.109053 | 0.03951848 | -1498.891 | 5.1246479
[6 empty] | 37.6 | 31.0990077 | 26 | 0.1016464 | 3.20895 | 0.4147075 | 0.2145046 | 29.93981 | 1.159199 | 0.04320851 | -1498.841 | 5.0990077
[6 empty] | 37.62 | 25.5856144 | 26 | 0.101245 | 3.125104 | 0.4246353 | 0.2168422 | 29.86783 | -4.282212 | 0.7167052 | -1504.282 | -0.4143856
[6 empty] | 37.64 | 32.6627248 | 26 | 0.100846 | 3.044501 | 0.4349238 | 0.2192183 | 29.79949 | 2.863235 | 0.2509931 | -1497.137 | 6.6627248
[6 empty] | 37.66 | 27.7651862 | 26 | 0.1004494 | 2.966976 | 0.4455908 | 0.2216337 | 29.73465 | -1.969464 | 0.1396997 | -1501.969 | 1.7651862
[6 empty] | 37.68 | 29.7264982 | 26 | 0.1000551 | 2.892375 | 0.456655 | 0.2240892 | 29.67317 | 0.05332415 | 9.565421e-05 | -1499.947 | 3.7264982
[6 empty] | 37.7 | 25.4321951 | 26 | 0.09966308 | 2.820552 | 0.4681363 | 0.2265857 | 29.61494 | -4.182742 | 0.6879205 | -1504.183 | -0.5678049
[6 empty] | 37.72 | 22.8507401 | 26 | 0.09927339 | 2.75137 | 0.4800561 | 0.2291242 | 29.55982 | -6.709084 | 1.969818 | -1506.709 | -3.1492599
[6 empty] | 37.74 | 32.0666288 | 26 | 0.09888599 | 2.684703 | 0.4924369 | 0.2317056 | 29.50773 | 2.558897 | 0.2041984 | -1497.441 | 6.0666288
[6 empty] | 37.76 | 29.9773687 | 26 | 0.09850085 | 2.62043 | 0.5053029 | 0.2343308 | 29.45856 | 0.5188045 | 0.008978709 | -1499.481 | 3.9773687
[6 empty] | 37.78 | 29.4213078 | 26 | 0.09811795 | 2.558437 | 0.5186796 | 0.237001 | 29.41224 | 0.00907265 | 2.797734e-06 | -1499.991 | 3.4213078
[6 empty] | 37.8 | 28.7686157 | 26 | 0.09773729 | 2.498617 | 0.5325945 | 0.239717 | 29.36867 | -0.6000505 | 0.01251574 | -1500.6 | 2.7686157
[6 empty] | 37.82 | 32.1275431 | 26 | 0.09735883 | 2.440872 | 0.5470768 | 0.24248 | 29.32779 | 2.799756 | 0.2439848 | -1497.2 | 6.1275431
[6 empty] | 37.84 | 23.9240154 | 26 | 0.09698257 | 2.385105 | 0.5621578 | 0.245291 | 29.28954 | -5.365521 | 1.203344 | -1505.366 | -2.0759846
[6 empty] | 37.86 | 23.2609666 | 26 | 0.09660849 | 2.331227 | 0.577871 | 0.2481512 | 29.25386 | -5.992891 | 1.543992 | -1505.993 | -2.7390334
[6 empty] | 37.88 | 19.1332221 | 26 | 0.09623656 | 2.279154 | 0.5942521 | 0.2510617 | 29.2207 | -10.08748 | 5.318357 | -1510.087 | -6.8667779
[6 empty] | 37.9 | 28.7714682 | 26 | 0.09586678 | 2.228807 | 0.6113397 | 0.2540237 | 29.19004 | -0.4185686 | 0.006089353 | -1500.419 | 2.7714682
[6 empty] | 37.92 | 28.2081816 | 26 | 0.09549913 | 2.180109 | 0.6291748 | 0.2570384 | 29.16182 | -0.9536397 | 0.03223989 | -1500.954 | 2.2081816
[6 empty] | 37.94 | 28.7597151 | 26 | 0.09513358 | 2.13299 | 0.6478017 | 0.2601071 | 29.13603 | -0.3763171 | 0.00492406 | -1500.376 | 2.7597151
[6 empty] | 37.96 | 29.613822 | 26 | 0.09477013 | 2.087382 | 0.667268 | 0.2632311 | 29.11265 | 0.501171 | 0.008481593 | -1499.499 | 3.613822
[6 empty] | 37.98 | 30.9019983 | 26 | 0.09440877 | 2.043221 | 0.6876248 | 0.2664117 | 29.09167 | 1.810332 | 0.1060547 | -1498.19 | 4.9019983
[6 empty] | 38 | 25.8970234 | 26 | 0.09404946 | 2.000447 | 0.7089274 | 0.2696503 | 29.07307 | -3.17605 | 0.3895156 | -1503.176 | -0.1029766
[6 empty] | 38.02 | 25.0405587 | 26 | 0.0936922 | 1.959001 | 0.7312351 | 0.2729484 | 29.05688 | -4.016318 | 0.6441874 | -1504.016 | -0.9594413
[6 empty] | 38.04 | 29.1916358 | 26 | 0.09333697 | 1.918831 | 0.7546123 | 0.2763073 | 29.04309 | 0.1485485 | 0.0007559242 | -1499.851 | 3.1916358
[6 empty] | 38.06 | 34.1211357 | 26 | 0.09298376 | 1.879883 | 0.7791283 | 0.2797286 | 29.03172 | 5.089412 | 0.7591223 | -1494.911 | 8.1211357
[6 empty] | 38.08 | 23.6442529 | 26 | 0.09263255 | 1.842109 | 0.8048583 | 0.2832138 | 29.02281 | -5.378561 | 1.223507 | -1505.379 | -2.3557471
[6 empty] | 38.1 | 28.2018358 | 26 | 0.09228333 | 1.805462 | 0.8318839 | 0.2867645 | 29.01639 | -0.8145584 | 0.02352703 | -1500.815 | 2.2018358
[6 empty] | 38.12 | 25.825494 | 26 | 0.09193607 | 1.769898 | 0.8602934 | 0.2903825 | 29.01251 | -3.187016 | 0.3932963 | -1503.187 | -0.174506
[6 empty] | 38.14 | 20.8770685 | 26 | 0.09159078 | 1.735375 | 0.8901829 | 0.2940694 | 29.01122 | -8.134149 | 3.169237 | -1508.134 | -5.1229315
[6 empty] | 38.16 | 40.3115856 | 26 | 0.09124742 | 1.701851 | 0.921657 | 0.2978269 | 29.01258 | 11.299 | 3.167017 | -1488.701 | 14.3115856
[6 empty] | 38.18 | 33.8867161 | 26 | 0.090906 | 1.66929 | 0.9548297 | 0.3016569 | 29.01668 | 4.870034 | 0.6998975 | -1495.13 | 7.8867161
[6 empty] | 38.2 | 34.5898853 | 26 | 0.09056648 | 1.637654 | 0.9898254 | 0.3055612 | 29.02361 | 5.566278 | 0.8957374 | -1494.434 | 8.5898853
[6 empty] | 38.22 | 26.8913696 | 26 | 0.09022887 | 1.606909 | 1.02678 | 0.3095419 | 29.03346 | -2.14209 | 0.1706328 | -1502.142 | 0.8913696
[6 empty] | 38.24 | 16.2126666 | 26 | 0.08989313 | 1.577022 | 1.065843 | 0.3136008 | 29.04636 | -12.83369 | 10.15895 | -1512.834 | -9.7873334
[6 empty] | 38.26 | 23.2470052 | 26 | 0.08955927 | 1.54796 | 1.107177 | 0.3177401 | 29.06244 | -5.815431 | 1.454778 | -1505.815 | -2.7529948
[6 empty] | 38.28 | 23.2161497 | 26 | 0.08922727 | 1.519695 | 1.150961 | 0.3219619 | 29.08185 | -5.865695 | 1.482002 | -1505.866 | -2.7838503
[6 empty] | 38.3 | 26.0905429 | 26 | 0.0888971 | 1.492197 | 1.197394 | 0.3262683 | 29.10476 | -3.014213 | 0.3482289 | -1503.014 | 0.0905429
[6 empty] | 38.32 | 20.3516031 | 26 | 0.08856877 | 1.465438 | 1.246693 | 0.3306618 | 29.13136 | -8.779759 | 3.787621 | -1508.78 | -5.6483969
[6 empty] | 38.34 | 32.0073124 | 26 | 0.08824225 | 1.439393 | 1.299099 | 0.3351446 | 29.16188 | 2.845434 | 0.2529576 | -1497.155 | 6.0073124
[6 empty] | 38.36 | 24.1298308 | 26 | 0.08791754 | 1.414035 | 1.354879 | 0.3397192 | 29.19655 | -5.06672 | 1.063897 | -1505.067 | -1.8701692
[6 empty] | 38.38 | 23.6294725 | 26 | 0.08759461 | 1.389342 | 1.414327 | 0.3443881 | 29.23565 | -5.606179 | 1.330087 | -1505.606 | -2.3705275
[6 empty] | 38.4 | 28.5215636 | 26 | 0.08727346 | 1.36529 | 1.477773 | 0.3491539 | 29.27949 | -0.7579273 | 0.02014103 | -1500.758 | 2.5215636
[6 empty] | 38.42 | 36.6736716 | 26 | 0.08695407 | 1.341858 | 1.545584 | 0.3540193 | 29.32841 | 7.345257 | 1.471159 | -1492.655 | 10.6736716
[6 empty] | 38.44 | 26.190747 | 26 | 0.08663644 | 1.319023 | 1.618168 | 0.3589871 | 29.38281 | -3.192067 | 0.3890418 | -1503.192 | 0.190747
[6 empty] | 38.46 | 34.1555562 | 26 | 0.08632054 | 1.296766 | 1.695984 | 0.3640602 | 29.44313 | 4.712425 | 0.6501709 | -1495.288 | 8.1555562
[6 empty] | 38.48 | 25.0037175 | 26 | 0.08600636 | 1.275068 | 1.779548 | 0.3692416 | 29.50986 | -4.506146 | 0.8120935 | -1504.506 | -0.9962825
[6 empty] | 38.5 | 30.8733459 | 26 | 0.0856939 | 1.25391 | 1.869438 | 0.3745344 | 29.58358 | 1.289769 | 0.05388159 | -1498.71 | 4.8733459
[6 empty] | 38.52 | 23.1707263 | 26 | 0.08538313 | 1.233274 | 1.96631 | 0.3799418 | 29.66491 | -6.494183 | 1.820159 | -1506.494 | -2.8292737
[6 empty] | 38.54 | 28.5355736 | 26 | 0.08507406 | 1.213144 | 2.070905 | 0.3854671 | 29.75459 | -1.219016 | 0.05207534 | -1501.219 | 2.5355736
[6 empty] | 38.56 | 24.628339 | 26 | 0.08476666 | 1.193502 | 2.184065 | 0.3911139 | 29.85345 | -5.225108 | 1.10855 | -1505.225 | -1.371661
[6 empty] | 38.58 | 36.1187689 | 26 | 0.08446092 | 1.174333 | 2.306751 | 0.3968857 | 29.96243 | 6.156338 | 1.04933 | -1493.844 | 10.1187689
[6 empty] | 38.6 | 19.3177662 | 26 | 0.08415683 | 1.155623 | 2.440063 | 0.4027861 | 30.08263 | -10.76486 | 5.99874 | -1510.765 | -6.6822338
[6 empty] | 38.62 | 19.2358512 | 26 | 0.08385438 | 1.137356 | 2.585261 | 0.4088192 | 30.21529 | -10.97944 | 6.266844 | -1510.979 | -6.7641488
[6 empty] | 38.64 | 26.4612537 | 26 | 0.08355356 | 1.119519 | 2.743801 | 0.4149887 | 30.36186 | -3.900608 | 0.5749819 | -1503.901 | 0.4612537
[6 empty] | 38.66 | 23.1942598 | 26 | 0.08325436 | 1.102098 | 2.917367 | 0.421299 | 30.52402 | -7.329758 | 2.316321 | -1507.33 | -2.8057402
[6 empty] | 38.68 | 38.8661455 | 26 | 0.08295676 | 1.08508 | 3.107916 | 0.4277543 | 30.70371 | 8.162438 | 1.714227 | -1491.838 | 12.8661455
[6 empty] | 38.7 | 34.4627623 | 26 | 0.08266075 | 1.068454 | 3.317737 | 0.4343592 | 30.90321 | 3.559552 | 0.3676551 | -1496.44 | 8.4627623
[6 empty] | 38.72 | 27.9298155 | 26 | 0.08236633 | 1.052207 | 3.549513 | 0.4411181 | 31.1252 | -3.195389 | 0.3655775 | -1503.195 | 1.9298155
[6 empty] | 38.74 | 38.9073273 | 26 | 0.08207347 | 1.036327 | 3.806415 | 0.4480361 | 31.37285 | 7.534475 | 1.459065 | -1492.466 | 12.9073273
[6 empty] | 38.76 | 33.3630165 | 26 | 0.08178218 | 1.020805 | 4.092202 | 0.455118 | 31.64991 | 1.713109 | 0.08796397 | -1498.287 | 7.3630165
[6 empty] | 38.78 | 32.7792102 | 26 | 0.08149243 | 1.005628 | 4.411366 | 0.4623693 | 31.96086 | 0.8183546 | 0.02043076 | -1499.182 | 6.7792102
[6 empty] | 38.8 | 31.3232805 | 26 | 0.08120422 | 0.9907878 | 4.769301 | 0.4697951 | 32.31109 | -0.9878079 | 0.03115141 | -1500.988 | 5.3232805
[6 empty] | 38.82 | 29.6706949 | 26 | 0.08091753 | 0.9762733 | 5.172539 | 0.4774013 | 32.70713 | -3.036437 | 0.3107426 | -1503.036 | 3.6706949
[6 empty] | 38.84 | 37.6567061 | 26 | 0.08063236 | 0.9620755 | 5.629042 | 0.4851938 | 33.15694 | 4.499763 | 0.5376961 | -1495.5 | 11.6567061
[6 empty] | 38.86 | 29.8374288 | 26 | 0.0803487 | 0.9481851 | 6.148595 | 0.4931785 | 33.67031 | -3.832879 | 0.4923668 | -1503.833 | 3.8374288
[6 empty] | 38.88 | 29.3157281 | 26 | 0.08006653 | 0.9345934 | 6.743333 | 0.501362 | 34.25936 | -4.943627 | 0.8336634 | -1504.944 | 3.3157281
[6 empty] | 38.9 | 36.5329202 | 26 | 0.07978584 | 0.9212918 | 7.428449 | 0.5097509 | 34.93928 | 1.593643 | 0.06951807 | -1498.406 | 10.5329202
[6 empty] | 38.92 | 46.217361 | 26 | 0.07950663 | 0.9082721 | 8.223158 | 0.5183521 | 35.72929 | 10.48807 | 2.380051 | -1489.512 | 20.217361
[6 empty] | 38.94 | 31.9742161 | 26 | 0.07922888 | 0.8955265 | 9.152051 | 0.5271728 | 36.65398 | -4.679763 | 0.6849327 | -1504.68 | 5.9742161
[6 empty] | 38.96 | 45.9747316 | 26 | 0.07895258 | 0.8830473 | 10.24699 | 0.5362205 | 37.74521 | 8.229521 | 1.473092 | -1491.77 | 19.9747316
[6 empty] | 38.98 | 45.0774062 | 26 | 0.07867773 | 0.8708272 | 11.54984 | 0.5455032 | 39.04484 | 6.032562 | 0.807318 | -1493.967 | 19.0774062
[6 empty] | 39 | 40.0242531 | 26 | 0.07840431 | 0.8588589 | 13.11645 | 0.555029 | 40.60874 | -0.5844845 | 0.008535379 | -1500.584 | 14.0242531
[6 empty] | 39.02 | 37.3522129 | 26 | 0.07813231 | 0.8471357 | 15.02264 | 0.5648065 | 42.51272 | -5.160503 | 0.7129641 | -1505.161 | 11.3522129
[6 empty] | 39.04 | 51.3656925 | 26 | 0.07786172 | 0.8356509 | 17.37336 | 0.5748447 | 44.86172 | 6.503974 | 0.8235396 | -1493.496 | 25.3656925
[6 empty] | 39.06 | 56.3897535 | 26 | 0.07759254 | 0.824398 | 20.31705 | 0.5851528 | 47.80419 | 8.585564 | 1.307186 | -1491.414 | 30.3897535
[6 empty] | 39.08 | 67.4932387 | 26 | 0.07732475 | 0.8133709 | 24.06896 | 0.5957406 | 51.5554 | 15.93784 | 3.76356 | -1484.062 | 41.4932387
[6 empty] | 39.1 | 71.2535662 | 26 | 0.07705834 | 0.8025636 | 28.95027 | 0.6066184 | 56.43651 | 14.81706 | 3.081182 | -1485.183 | 45.2535662
[6 empty] | 39.12 | 94.9950376 | 26 | 0.07679331 | 0.7919702 | 35.45612 | 0.6177969 | 62.94268 | 32.05235 | 10.81481 | -1467.948 | 68.9950376
[6 empty] | 39.14 | 96.7316191 | 26 | 0.07652965 | 0.7815852 | 44.37951 | 0.6292872 | 71.86691 | 24.86471 | 6.391434 | -1475.135 | 70.7316191
[6 empty] | 39.16 | 186.582454 | 26 | 0.07626734 | 0.7714031 | 57.04786 | 0.641101 | 84.53663 | 102.0458 | 55.81098 | -1397.954 | 160.582454
[6 empty] | 39.18 | 287.487502 | 26 | 0.07600637 | 0.7614187 | 75.80046 | 0.6532507 | 103.2911 | 184.1964 | 118.0166 | -1315.804 | 261.487502
[6 empty] | 39.2 | 406.829784 | 26 | 0.07574675 | 0.7516269 | 105.0079 | 0.6657489 | 132.501 | 274.3288 | 184.9822 | -1225.671 | 380.829784
[6 empty] | 39.22 | 617.170411 | 26 | 0.07548845 | 0.7420227 | 153.3549 | 0.6786093 | 180.851 | 436.3194 | 308.4637 | -1063.681 | 591.170411
[6 empty] | 39.24 | 828.658341 | 26 | 0.07523147 | 0.7326015 | 238.9072 | 0.6918459 | 266.4069 | 562.2515 | 381.4922 | -937.7485 | 802.658341
[6 empty] | 39.26 | 804.605516 | 26 | 0.0749758 | 0.7233585 | 397.1723 | 0.7054735 | 424.6761 | 379.9294 | 179.4002 | -1120.071 | 778.605516
[6 empty] | 39.28 | 562.441741 | 26 | 0.07472143 | 0.7142894 | 659.1771 | 0.7195078 | 686.6856 | -124.2439 | 27.44557 | -1624.244 | 536.441741
[6 empty] | 39.3 | 411.949472 | 26 | 0.07446835 | 0.7053897 | 844.9816 | 0.733965 | 872.4955 | -460.546 | 514.8753 | -1960.546 | 385.949472
[6 empty] | 39.32 | 222.920935 | 26 | 0.07421656 | 0.6966553 | 659.1771 | 0.7488622 | 686.6968 | -463.7759 | 964.8625 | -1963.776 | 196.920935
[6 empty] | 39.34 | 137.83689 | 26 | 0.07396604 | 0.6880822 | 397.1723 | 0.7642177 | 424.6985 | -286.8616 | 597.0071 | -1786.862 | 111.83689
[6 empty] | 39.36 | 92.3228005 | 26 | 0.07371679 | 0.6796663 | 238.9072 | 0.7800502 | 266.4406 | -174.1178 | 328.3805 | -1674.118 | 66.3228005
[6 empty] | 39.38 | 66.2284169 | 26 | 0.0734688 | 0.6714039 | 153.3549 | 0.7963799 | 180.8961 | -114.6677 | 198.5353 | -1614.668 | 40.2284169
[6 empty] | 39.4 | 79.7523725 | 26 | 0.07322205 | 0.6632913 | 105.0079 | 0.8132277 | 132.5577 | -52.80528 | 34.96319 | -1552.805 | 53.7523725
[6 empty] | 39.42 | 67.7291337 | 26 | 0.07297655 | 0.6553248 | 75.80046 | 0.8306157 | 103.3594 | -35.63025 | 18.744 | -1535.63 | 41.7291337
[6 empty] | 39.44 | 49.942745 | 26 | 0.07273228 | 0.6475009 | 57.04786 | 0.8485674 | 84.61666 | -34.67392 | 24.07317 | -1534.674 | 23.942745
[6 empty] | 39.46 | 48.9173563 | 26 | 0.07248923 | 0.6398163 | 44.37951 | 0.8671073 | 71.95892 | -23.04157 | 10.85328 | -1523.042 | 22.9173563
[6 empty] | 39.48 | 42.8885226 | 26 | 0.0722474 | 0.6322678 | 35.45612 | 0.8862614 | 63.0469 | -20.15838 | 9.4748 | -1520.158 | 16.8885226
[6 empty] | 39.5 | 39.6658494 | 26 | 0.07200678 | 0.624852 | 28.95027 | 0.9060572 | 56.55318 | -16.88733 | 7.189611 | -1516.887 | 13.6658494
[6 empty] | 39.52 | 38.6541593 | 26 | 0.07176736 | 0.6175659 | 24.06896 | 0.9265237 | 51.68482 | -13.03066 | 4.392749 | -1513.031 | 12.6541593
[6 empty] | 39.54 | 33.2341046 | 26 | 0.07152913 | 0.6104065 | 20.31705 | 0.9476913 | 47.94667 | -14.71257 | 6.513179 | -1514.713 | 7.2341046
[6 empty] | 39.56 | 31.1719081 | 26 | 0.07129208 | 0.6033709 | 17.37336 | 0.9695927 | 45.01762 | -13.84571 | 6.149885 | -1513.846 | 5.1719081
[6 empty] | 39.58 | 28.8408923 | 26 | 0.07105621 | 0.5964562 | 15.02264 | 0.992262 | 42.68242 | -13.84152 | 6.642921 | -1513.842 | 2.8408923
[6 empty] | 39.6 | 36.2787936 | 26 | 0.07082151 | 0.5896597 | 13.11645 | 1.015736 | 40.79266 | -4.513869 | 0.5616232 | -1504.514 | 10.2787936
[6 empty] | 39.62 | 43.4975854 | 26 | 0.07058797 | 0.5829787 | 11.54984 | 1.040052 | 39.24345 | 4.25413 | 0.4160605 | -1495.746 | 17.4975854
[6 empty] | 39.64 | 29.0328528 | 26 | 0.07035558 | 0.5764107 | 10.24699 | 1.065252 | 37.95901 | -8.926156 | 2.744348 | -1508.926 | 3.0328528
[6 empty] | 39.66 | 33.2610185 | 26 | 0.07012434 | 0.569953 | 9.152051 | 1.091379 | 36.88351 | -3.622489 | 0.3945288 | -1503.622 | 7.2610185
[6 empty] | 39.68 | 35.088591 | 26 | 0.06989424 | 0.5636032 | 8.223158 | 1.118479 | 35.97513 | -0.8865434 | 0.02239928 | -1500.887 | 9.088591
[6 empty] | 39.7 | 33.1399079 | 26 | 0.06966527 | 0.5573589 | 7.428449 | 1.146601 | 35.20207 | -2.062166 | 0.1283204 | -1502.062 | 7.1399079
[6 empty] | 39.72 | 30.2171245 | 26 | 0.06943742 | 0.5512178 | 6.743333 | 1.175796 | 34.53979 | -4.322661 | 0.618371 | -1504.323 | 4.2171245
[6 empty] | 39.74 | 27.9878226 | 26 | 0.06921069 | 0.5451777 | 6.148595 | 1.206121 | 33.9691 | -5.981282 | 1.278261 | -1505.981 | 1.9878226
[6 empty] | 39.76 | 31.3268023 | 26 | 0.06898506 | 0.5392363 | 5.629042 | 1.237634 | 33.4749 | -2.148095 | 0.147296 | -1502.148 | 5.3268023
[6 empty] | 39.78 | 20.5733979 | 26 | 0.06876054 | 0.5333914 | 5.172539 | 1.270399 | 33.04509 | -12.47169 | 7.5604 | -1512.472 | -5.4266021
[6 empty] | 39.8 | 28.1160839 | 26 | 0.06853711 | 0.5276412 | 4.769301 | 1.304481 | 32.66996 | -4.553877 | 0.7375776 | -1504.554 | 2.1160839
[6 empty] | 39.82 | 33.1209359 | 26 | 0.06831477 | 0.5219833 | 4.411366 | 1.339954 | 32.34162 | 0.7793186 | 0.01833696 | -1499.221 | 7.1209359
[6 empty] | 39.84 | 36.1455105 | 26 | 0.06809351 | 0.516416 | 4.092202 | 1.376893 | 32.0536 | 4.091906 | 0.4632303 | -1495.908 | 10.1455105
[6 empty] | 39.86 | 37.4464062 | 26 | 0.06787332 | 0.5109373 | 3.806415 | 1.41538 | 31.80061 | 5.645801 | 0.8512183 | -1494.354 | 11.4464062
[6 empty] | 39.88 | 21.8022337 | 26 | 0.0676542 | 0.5055454 | 3.549513 | 1.455503 | 31.57822 | -9.775983 | 4.383488 | -1509.776 | -4.1977663
[6 empty] | 39.9 | 24.4082252 | 26 | 0.06743614 | 0.5002383 | 3.317737 | 1.497357 | 31.38277 | -6.974543 | 1.992945 | -1506.975 | -1.5917748
[6 empty] | 39.92 | 30.4326325 | 26 | 0.06721913 | 0.4950143 | 3.107916 | 1.541042 | 31.21119 | -0.7785592 | 0.01991791 | -1500.779 | 4.4326325
[6 empty] | 39.94 | 28.0541616 | 26 | 0.06700317 | 0.4898718 | 2.917367 | 1.586667 | 31.06091 | -3.006746 | 0.3222525 | -1503.007 | 2.0541616
[6 empty] | 39.96 | 32.6611677 | 26 | 0.06678824 | 0.484809 | 2.743801 | 1.634347 | 30.92975 | 1.731423 | 0.09178558 | -1498.269 | 6.6611677
[6 empty] | 39.98 | 22.9945905 | 26 | 0.06657435 | 0.4798242 | 2.585261 | 1.684209 | 30.81587 | -7.821278 | 2.660295 | -1507.821 | -3.0054095
[6 empty] | 40 | 29.0254108 | 26 | 0.06636149 | 0.474916 | 2.440063 | 1.736387 | 30.71773 | -1.692317 | 0.09866993 | -1501.692 | 3.0254108
[6 empty] | 40.02 | 31.605555 | 26 | 0.06614964 | 0.4700826 | 2.306751 | 1.791028 | 30.63401 | 0.9715436 | 0.02986491 | -1499.028 | 5.605555
[6 empty] | 40.04 | 29.5635679 | 26 | 0.06593881 | 0.4653227 | 2.184065 | 1.848288 | 30.56361 | -1.000047 | 0.03382857 | -1501 | 3.5635679
[6 empty] | 40.06 | 35.3929766 | 26 | 0.06572898 | 0.4606347 | 2.070905 | 1.908338 | 30.50561 | 4.88737 | 0.6748907 | -1495.113 | 9.3929766
[6 empty] | 40.08 | 27.1701235 | 26 | 0.06552015 | 0.4560172 | 1.96631 | 1.971361 | 30.45921 | -3.289085 | 0.3981609 | -1503.289 | 1.1701235
[6 empty] | 40.1 | 27.8387159 | 26 | 0.06531232 | 0.4514688 | 1.869438 | 2.037559 | 30.42378 | -2.585062 | 0.240045 | -1502.585 | 1.8387159
[6 empty] | 40.12 | 37.6600769 | 26 | 0.06510547 | 0.4469881 | 1.779548 | 2.107146 | 30.39879 | 7.26129 | 1.400059 | -1492.739 | 11.6600769
[6 empty] | 40.14 | 33.0310142 | 26 | 0.0648996 | 0.4425737 | 1.695984 | 2.180358 | 30.38382 | 2.647198 | 0.2121539 | -1497.353 | 7.0310142
[6 empty] | 40.16 | 40.6137291 | 26 | 0.06469471 | 0.4382244 | 1.618168 | 2.257452 | 30.37854 | 10.23519 | 2.579401 | -1489.765 | 14.6137291
[6 empty] | 40.18 | 42.4998068 | 26 | 0.06449079 | 0.433939 | 1.545584 | 2.338707 | 30.38272 | 12.11709 | 3.454693 | -1487.883 | 16.4998068
[6 empty] | 40.2 | 33.7115368 | 26 | 0.06428783 | 0.429716 | 1.477773 | 2.424428 | 30.3962 | 3.315332 | 0.3260435 | -1496.685 | 7.7115368
[6 empty] | 40.22 | 29.5001055 | 26 | 0.06408583 | 0.4255545 | 1.414327 | 2.514947 | 30.41891 | -0.9188086 | 0.02861716 | -1500.919 | 3.5001055
[6 empty] | 40.24 | 32.6040118 | 26 | 0.06388478 | 0.4214531 | 1.354879 | 2.61063 | 30.45085 | 2.153166 | 0.1421948 | -1497.847 | 6.6040118
[6 empty] | 40.26 | 34.4347821 | 26 | 0.06368467 | 0.4174107 | 1.299099 | 2.711877 | 30.49207 | 3.942711 | 0.4514322 | -1496.057 | 8.4347821
[6 empty] | 40.28 | 28.3996773 | 26 | 0.0634855 | 0.4134261 | 1.246693 | 2.819127 | 30.54273 | -2.143055 | 0.161716 | -1502.143 | 2.3996773
[6 empty] | 40.3 | 11.9767312 | 26 | 0.06328726 | 0.4094984 | 1.197394 | 2.932865 | 30.60304 | -18.62631 | 28.9678 | -1518.626 | -14.0232688
[6 empty] | 40.32 | 35.8693947 | 26 | 0.06308996 | 0.4056263 | 1.150961 | 3.053624 | 30.6733 | 5.196093 | 0.7527137 | -1494.804 | 9.8693947
[6 empty] | 40.34 | 36.9552176 | 26 | 0.06289357 | 0.401809 | 1.107177 | 3.181994 | 30.75387 | 6.201345 | 1.040629 | -1493.799 | 10.9552176
[6 empty] | 40.36 | 30.516857 | 26 | 0.0626981 | 0.3980452 | 1.065843 | 3.318628 | 30.84521 | -0.3283567 | 0.003533067 | -1500.328 | 4.516857
[6 empty] | 40.38 | 22.3386556 | 26 | 0.06250353 | 0.3943341 | 1.02678 | 3.46425 | 30.94787 | -8.609212 | 3.317949 | -1508.609 | -3.6613444
[6 empty] | 40.4 | 23.4899767 | 26 | 0.06230988 | 0.3906747 | 0.9898254 | 3.619666 | 31.06248 | -7.572499 | 2.441158 | -1507.572 | -2.5100233
[6 empty] | 40.42 | 29.3273318 | 26 | 0.06211712 | 0.3870659 | 0.9548297 | 3.785774 | 31.18979 | -1.862455 | 0.1182766 | -1501.862 | 3.3273318
[6 empty] | 40.44 | 31.2288254 | 26 | 0.06192525 | 0.3835069 | 0.921657 | 3.963576 | 31.33067 | -0.10184 | 0.0003321094 | -1500.102 | 5.2288254
[6 empty] | 40.46 | 29.5199008 | 26 | 0.06173427 | 0.3799968 | 0.8901829 | 4.154197 | 31.48611 | -1.96621 | 0.1309619 | -1501.966 | 3.5199008
[6 empty] | 40.48 | 30.8393573 | 26 | 0.06154418 | 0.3765347 | 0.8602934 | 4.358897 | 31.65727 | -0.8179122 | 0.02169242 | -1500.818 | 4.8393573
[6 empty] | 40.5 | 25.0574089 | 26 | 0.06135496 | 0.3731196 | 0.8318839 | 4.579098 | 31.84546 | -6.788047 | 1.838881 | -1506.788 | -0.9425911
[6 empty] | 40.52 | 28.0537031 | 26 | 0.06116661 | 0.3697508 | 0.8048583 | 4.816403 | 32.05218 | -3.998475 | 0.5699 | -1503.998 | 2.0537031
[6 empty] | 40.54 | 28.3085624 | 26 | 0.06097912 | 0.3664274 | 0.7791283 | 5.072629 | 32.27916 | -3.970601 | 0.5569225 | -1503.971 | 2.3085624
[6 empty] | 40.56 | 30.4233868 | 26 | 0.0607925 | 0.3631487 | 0.7546123 | 5.349841 | 32.52839 | -2.105008 | 0.1456464 | -1502.105 | 4.4233868
[6 empty] | 40.58 | 33.0329009 | 26 | 0.06060674 | 0.3599137 | 0.7312351 | 5.650393 | 32.80215 | 0.2307528 | 0.001611934 | -1499.769 | 7.0329009
[6 empty] | 40.6 | 35.5367565 | 26 | 0.06042182 | 0.3567218 | 0.7089274 | 5.976977 | 33.10305 | 2.433709 | 0.1666707 | -1497.566 | 9.5367565
[6 empty] | 40.62 | 32.0916258 | 26 | 0.06023775 | 0.3535721 | 0.6876248 | 6.332686 | 33.43412 | -1.342495 | 0.05616087 | -1501.342 | 6.0916258
[6 empty] | 40.64 | 37.9130006 | 26 | 0.06005452 | 0.350464 | 0.667268 | 6.721086 | 33.79887 | 4.114128 | 0.4464444 | -1495.886 | 11.9130006
[6 empty] | 40.66 | 32.3490882 | 26 | 0.05987212 | 0.3473967 | 0.6478017 | 7.146304 | 34.20137 | -1.852286 | 0.1060606 | -1501.852 | 6.3490882
[6 empty] | 40.68 | 34.5867708 | 26 | 0.05969055 | 0.3443694 | 0.6291748 | 7.613138 | 34.64637 | -0.0596018 | 0.000102709 | -1500.06 | 8.5867708
[6 empty] | 40.7 | 18.304887 | 26 | 0.05950981 | 0.3413816 | 0.6113397 | 8.127195 | 35.13943 | -16.83454 | 15.4823 | -1516.835 | -7.695113
[6 empty] | 40.72 | 30.3674132 | 26 | 0.05932989 | 0.3384325 | 0.5942521 | 8.695055 | 35.68707 | -5.319657 | 0.9318787 | -1505.32 | 4.3674132
[6 empty] | 40.74 | 29.4986411 | 26 | 0.05915078 | 0.3355214 | 0.577871 | 9.324487 | 36.29703 | -6.79839 | 1.566787 | -1506.798 | 3.4986411
[6 empty] | 40.76 | 33.7385574 | 26 | 0.05897248 | 0.3326477 | 0.5621578 | 10.02471 | 36.97849 | -3.239931 | 0.3111322 | -1503.24 | 7.7385574
[6 empty] | 40.78 | 38.4697465 | 26 | 0.05879499 | 0.3298108 | 0.5470768 | 10.80673 | 37.74241 | 0.7273316 | 0.01375136 | -1499.273 | 12.4697465
[6 empty] | 40.8 | 35.7178452 | 26 | 0.0586183 | 0.32701 | 0.5325945 | 11.68378 | 38.60201 | -2.884161 | 0.2328916 | -1502.884 | 9.7178452
[6 empty] | 40.82 | 42.0282198 | 26 | 0.0584424 | 0.3242448 | 0.5186796 | 12.67188 | 39.57324 | 2.454978 | 0.1434017 | -1497.545 | 16.0282198
[6 empty] | 40.84 | 38.0929982 | 26 | 0.05826729 | 0.3215145 | 0.5053029 | 13.79053 | 40.67562 | -2.582618 | 0.1750955 | -1502.583 | 12.0929982
[6 empty] | 40.86 | 42.4063002 | 26 | 0.05809297 | 0.3188185 | 0.4924369 | 15.06375 | 41.9331 | 0.4732006 | 0.005280319 | -1499.527 | 16.4063002
[6 empty] | 40.88 | 32.9401492 | 26 | 0.05791943 | 0.3161563 | 0.4800561 | 16.5213 | 43.37543 | -10.43528 | 3.305847 | -1510.435 | 6.9401492
[6 empty] | 40.9 | 42.2933224 | 26 | 0.05774667 | 0.3135273 | 0.4681363 | 18.20044 | 45.03985 | -2.746525 | 0.1783591 | -1502.747 | 16.2933224
[6 empty] | 40.92 | 41.6087457 | 26 | 0.05757467 | 0.3109309 | 0.456655 | 20.14832 | 46.97348 | -5.364731 | 0.6916898 | -1505.365 | 15.6087457
[6 empty] | 40.94 | 41.554296 | 26 | 0.05740345 | 0.3083667 | 0.4455908 | 22.42527 | 49.23664 | -7.68234 | 1.420271 | -1507.682 | 15.554296
[6 empty] | 40.96 | 53.6189676 | 26 | 0.05723299 | 0.305834 | 0.4349238 | 25.10951 | 51.9075 | 1.711464 | 0.05462825 | -1498.289 | 27.6189676
[6 empty] | 40.98 | 47.7322694 | 26 | 0.05706328 | 0.3033325 | 0.4246353 | 28.3038 | 55.08883 | -7.35656 | 1.133803 | -1507.357 | 21.7322694
[6 empty] | 41 | 51.0709854 | 26 | 0.05689433 | 0.3008615 | 0.4147075 | 32.1453 | 58.91776 | -7.846775 | 1.205614 | -1507.847 | 25.0709854
[6 empty] | 41.02 | 70.3898759 | 26 | 0.05672613 | 0.2984205 | 0.4051239 | 36.82027 | 63.58054 | 6.809334 | 0.6587174 | -1493.191 | 44.3898759
[6 empty] | 41.04 | 69.6846319 | 26 | 0.05655868 | 0.2960092 | 0.3958685 | 42.58662 | 69.33505 | 0.3495784 | 0.001753687 | -1499.65 | 43.6846319
[6 empty] | 41.06 | 62.8846305 | 26 | 0.05639196 | 0.2936269 | 0.3869267 | 49.80934 | 76.54628 | -13.66165 | 2.967986 | -1513.662 | 36.8846305
[6 empty] | 41.08 | 79.1757593 | 26 | 0.05622598 | 0.2912733 | 0.3782845 | 59.01808 | 85.74387 | -6.568107 | 0.5448641 | -1506.568 | 53.1757593
[6 empty] | 41.1 | 81.6629749 | 26 | 0.05606073 | 0.2889479 | 0.3699285 | 71.00376 | 97.7187 | -16.05572 | 3.156708 | -1516.056 | 55.6629749
[6 empty] | 41.12 | 100.046083 | 26 | 0.05589621 | 0.2866503 | 0.3618463 | 86.98706 | 113.6915 | -13.64537 | 1.861103 | -1513.645 | 74.046083
[6 empty] | 41.14 | 143.120301 | 26 | 0.05573241 | 0.2843799 | 0.3540261 | 108.9258 | 135.6199 | 7.500399 | 0.3930679 | -1492.5 | 117.120301
[6 empty] | 41.16 | 152.401555 | 26 | 0.05556934 | 0.2821364 | 0.3464567 | 140.1038 | 166.7879 | -14.38639 | 1.358046 | -1514.386 | 126.401555
[6 empty] | 41.18 | 206.663463 | 26 | 0.05540697 | 0.2799193 | 0.3391275 | 186.325 | 212.9994 | -6.335966 | 0.1942504 | -1506.336 | 180.663463
[6 empty] | 41.2 | 284.179412 | 26 | 0.05524532 | 0.2777283 | 0.3320283 | 258.4802 | 285.1452 | -0.965807 | 0.003282374 | -1500.966 | 258.179412
[6 empty] | 41.22 | 392.866888 | 26 | 0.05508437 | 0.2755628 | 0.3251497 | 378.3624 | 405.0182 | -12.1513 | 0.3758373 | -1512.151 | 366.866888
[6 empty] | 41.24 | 718.328525 | 26 | 0.05492413 | 0.2734227 | 0.3184827 | 591.8668 | 618.5136 | 99.81494 | 13.86973 | -1400.185 | 692.328525
[6 empty] | 41.26 | 1205.20651 | 26 | 0.05476458 | 0.2713073 | 0.3120186 | 991.5029 | 1018.141 | 187.0655 | 29.03528 | -1312.934 | 1179.20651
[6 empty] | 41.28 | 1772.01441 | 26 | 0.05460573 | 0.2692164 | 0.3057493 | 1666.75 | 1693.379 | 78.63531 | 3.489538 | -1421.365 | 1746.01441
[6 empty] | 41.3 | 2192.25325 | 26 | 0.05444757 | 0.2671496 | 0.299667 | 2156.24 | 2182.861 | 9.391961 | 0.04023665 | -1490.608 | 2166.25325
[6 empty] | 41.32 | 1712.7546 | 26 | 0.05429009 | 0.2651065 | 0.2937644 | 1666.75 | 1693.363 | 19.39191 | 0.2195564 | -1480.608 | 1686.7546
[6 empty] | 41.34 | 1211.63677 | 26 | 0.0541333 | 0.2630867 | 0.2880345 | 991.5029 | 1018.108 | 193.5286 | 30.91134 | -1306.471 | 1185.63677
[6 empty] | 41.36 | 720.683614 | 26 | 0.05397718 | 0.26109 | 0.2824707 | 591.8668 | 618.4643 | 102.2193 | 14.49844 | -1397.781 | 694.683614
[6 empty] | 41.38 | 425.749066 | 26 | 0.05382174 | 0.2591158 | 0.2770664 | 378.3624 | 404.9524 | 20.79667 | 1.01586 | -1479.203 | 399.749066
[6 empty] | 41.4 | 275.437074 | 26 | 0.05366697 | 0.257164 | 0.2718158 | 258.4802 | 285.0629 | -9.62579 | 0.3363956 | -1509.626 | 249.437074
[6 empty] | 41.42 | 190.791219 | 26 | 0.05351287 | 0.2552342 | 0.266713 | 186.325 | 212.9004 | -22.10922 | 2.562054 | -1522.109 | 164.791219
[6 empty] | 41.44 | 168.380183 | 26 | 0.05335943 | 0.253326 | 0.2617525 | 140.1038 | 166.6722 | 1.70796 | 0.01732464 | -1498.292 | 142.380183
[6 empty] | 41.46 | 113.32315 | 26 | 0.05320665 | 0.2514391 | 0.2569292 | 108.9258 | 135.4873 | -22.16419 | 4.334959 | -1522.164 | 87.32315
[6 empty] | 41.48 | 123.524173 | 26 | 0.05305452 | 0.2495732 | 0.2522379 | 86.98706 | 113.5419 | 9.98225 | 0.8066867 | -1490.018 | 97.524173
[6 empty] | 41.5 | 103.637755 | 26 | 0.05290304 | 0.247728 | 0.2476739 | 71.00376 | 97.55206 | 6.085691 | 0.3573566 | -1493.914 | 77.637755
[6 empty] | 41.52 | 80.9607919 | 26 | 0.05275222 | 0.2459032 | 0.2432327 | 59.01808 | 85.55997 | -4.599179 | 0.2612678 | -1504.599 | 54.9607919
[6 empty] | 41.54 | 78.915791 | 26 | 0.05260203 | 0.2440985 | 0.2389099 | 49.80934 | 76.34495 | 2.570844 | 0.08375054 | -1497.429 | 52.915791
[6 empty] | 41.56 | 63.3090302 | 26 | 0.05245249 | 0.2423136 | 0.2347013 | 42.58662 | 69.11608 | -5.807054 | 0.5326551 | -1505.807 | 37.3090302
[6 empty] | 41.58 | 57.5128789 | 26 | 0.05230358 | 0.2405482 | 0.2306029 | 36.82027 | 63.34373 | -5.830847 | 0.5911506 | -1505.831 | 31.5128789
[6 empty] | 41.6 | 62.3799128 | 26 | 0.05215531 | 0.238802 | 0.2266109 | 32.1453 | 58.66286 | 3.717048 | 0.2214887 | -1496.283 | 36.3799128
[6 empty] | 41.62 | 45.7749159 | 26 | 0.05200767 | 0.2370747 | 0.2227217 | 28.3038 | 54.8156 | -9.040686 | 1.785563 | -1509.041 | 19.7749159
[6 empty] | 41.64 | 39.8980268 | 26 | 0.05186065 | 0.2353661 | 0.2189317 | 25.10951 | 51.61567 | -11.71764 | 3.441353 | -1511.718 | 13.8980268
[6 empty] | 41.66 | 51.7005319 | 26 | 0.05171426 | 0.233676 | 0.2152377 | 22.42527 | 48.9259 | 2.774629 | 0.1489069 | -1497.225 | 25.7005319
[6 empty] | 41.68 | 49.7385401 | 26 | 0.05156848 | 0.2320039 | 0.2116364 | 20.14832 | 46.64353 | 3.095015 | 0.1925894 | -1496.905 | 23.7385401
[6 empty] | 41.7 | 39.6514435 | 26 | 0.05142332 | 0.2303498 | 0.2081246 | 18.20044 | 44.69034 | -5.038892 | 0.6403406 | -1505.039 | 13.6514435
[6 empty] | 41.72 | 34.4067822 | 26 | 0.05127877 | 0.2287133 | 0.2046996 | 16.5213 | 43.00599 | -8.599208 | 2.14918 | -1508.599 | 8.4067822
[6 empty] | 41.74 | 47.5669225 | 26 | 0.05113483 | 0.2270941 | 0.2013584 | 15.06375 | 41.54334 | 6.023584 | 0.7627898 | -1493.976 | 21.5669225
[6 empty] | 41.76 | 30.86199 | 26 | 0.0509915 | 0.2254921 | 0.1980984 | 13.79053 | 40.26511 | -9.403123 | 2.864972 | -1509.403 | 4.86199
[6 empty] | 41.78 | 41.376142 | 26 | 0.05084876 | 0.223907 | 0.1949169 | 12.67188 | 39.14155 | 2.234594 | 0.1206833 | -1497.765 | 15.376142
[6 empty] | 41.8 | 33.6098716 | 26 | 0.05070663 | 0.2223386 | 0.1918114 | 11.68378 | 38.14864 | -4.538768 | 0.6129276 | -1504.539 | 7.6098716
[6 empty] | 41.82 | 30.6665512 | 26 | 0.05056509 | 0.2207865 | 0.1887795 | 10.80673 | 37.26686 | -6.600312 | 1.420575 | -1506.6 | 4.6665512
[6 empty] | 41.84 | 30.2946174 | 26 | 0.05042414 | 0.2192507 | 0.185819 | 10.02471 | 36.4802 | -6.185587 | 1.26298 | -1506.186 | 4.2946174
[6 empty] | 41.86 | 35.5851117 | 26 | 0.05028379 | 0.2177308 | 0.1829275 | 9.324487 | 35.77543 | -0.1903179 | 0.001017866 | -1500.19 | 9.5851117
[6 empty] | 41.88 | 33.0988853 | 26 | 0.05014401 | 0.2162267 | 0.180103 | 8.695055 | 35.14153 | -2.042644 | 0.1260584 | -1502.043 | 7.0988853
[6 empty] | 41.9 | 28.7685195 | 26 | 0.05000482 | 0.2147381 | 0.1773434 | 8.127195 | 34.56928 | -5.800761 | 1.169641 | -1505.801 | 2.7685195
[6 empty] | 41.92 | 31.4360231 | 26 | 0.04986621 | 0.2132648 | 0.1746468 | 7.613138 | 34.05092 | -2.614893 | 0.2175104 | -1502.615 | 5.4360231
[6 empty] | 41.94 | 36.330723 | 26 | 0.04972817 | 0.2118066 | 0.1720112 | 7.146304 | 33.57985 | 2.750873 | 0.2082894 | -1497.249 | 10.330723
[6 empty] | 41.96 | 44.0427499 | 26 | 0.04959071 | 0.2103634 | 0.1694348 | 6.721086 | 33.15048 | 10.89227 | 2.693784 | -1489.108 | 18.0427499
[6 empty] | 41.98 | 26.0837438 | 26 | 0.04945381 | 0.2089348 | 0.1669159 | 6.332686 | 32.75799 | -6.674247 | 1.707791 | -1506.674 | 0.0837438
[6 empty] | 42 | 34.1849628 | 26 | 0.04931748 | 0.2075208 | 0.1644527 | 5.976977 | 32.39827 | 1.786695 | 0.09338255 | -1498.213 | 8.1849628
[6 empty] | 42.02 | 32.0159686 | 26 | 0.04918171 | 0.206121 | 0.1620436 | 5.650393 | 32.06774 | -0.05177027 | 8.371325e-05 | -1500.052 | 6.0159686
[6 empty] | 42.04 | 40.1475768 | 26 | 0.04904651 | 0.2047354 | 0.1596871 | 5.349841 | 31.76331 | 8.384267 | 1.750938 | -1491.616 | 14.1475768
[6 empty] | 42.06 | 42.1228321 | 26 | 0.04891186 | 0.2033637 | 0.1573816 | 5.072629 | 31.48229 | 10.64055 | 2.687882 | -1489.359 | 16.1228321
[6 empty] | 42.08 | 36.1329711 | 26 | 0.04877776 | 0.2020057 | 0.1551257 | 4.816403 | 31.22231 | 4.910659 | 0.6673842 | -1495.089 | 10.1329711
[6 empty] | 42.1 | 20.1672392 | 26 | 0.04864422 | 0.2006613 | 0.1529179 | 4.579098 | 30.98132 | -10.81408 | 5.79873 | -1510.814 | -5.8327608
[6 empty] | 42.12 | 33.4441859 | 26 | 0.04851122 | 0.1993302 | 0.1507569 | 4.358897 | 30.7575 | 2.68669 | 0.2158314 | -1497.313 | 7.4441859
[6 empty] | 42.14 | 29.5741325 | 26 | 0.04837876 | 0.1980124 | 0.1486414 | 4.154197 | 30.54923 | -0.975097 | 0.0321502 | -1500.975 | 3.5741325
[6 empty] | 42.16 | 22.9787599 | 26 | 0.04824685 | 0.1967076 | 0.1465702 | 3.963576 | 30.3551 | -7.376341 | 2.367856 | -1507.376 | -3.0212401
[6 empty] | 42.18 | 35.5502428 | 26 | 0.04811548 | 0.1954156 | 0.1445419 | 3.785774 | 30.17385 | 5.376396 | 0.8130925 | -1494.624 | 9.5502428
[6 empty] | 42.2 | 33.2705403 | 26 | 0.04798464 | 0.1941364 | 0.1425554 | 3.619666 | 30.00434 | 3.266198 | 0.3206455 | -1496.734 | 7.2705403
[6 empty] | 42.22 | 25.6611289 | 26 | 0.04785434 | 0.1928696 | 0.1406096 | 3.46425 | 29.84558 | -4.184455 | 0.6823418 | -1504.184 | -0.3388711
[6 empty] | 42.24 | 32.4578657 | 26 | 0.04772457 | 0.1916152 | 0.1387034 | 3.318628 | 29.69667 | 2.761195 | 0.2348952 | -1497.239 | 6.4578657
[6 empty] | 42.26 | 29.3695062 | 26 | 0.04759532 | 0.190373 | 0.1368356 | 3.181994 | 29.5568 | -0.1872916 | 0.001194373 | -1500.187 | 3.3695062
[6 empty] | 42.28 | 30.1176215 | 26 | 0.0474666 | 0.1891429 | 0.1350054 | 3.053624 | 29.42524 | 0.6923828 | 0.01591739 | -1499.308 | 4.1176215
[6 empty] | 42.3 | 27.2500032 | 26 | 0.0473384 | 0.1879246 | 0.1332116 | 2.932865 | 29.30134 | -2.051336 | 0.1544213 | -1502.051 | 1.2500032
[6 empty] | 42.32 | 36.3212068 | 26 | 0.04721071 | 0.1867181 | 0.1314533 | 2.819127 | 29.18451 | 7.136698 | 1.402279 | -1492.863 | 10.3212068
[6 empty] | 42.34 | 22.1481125 | 26 | 0.04708355 | 0.1855231 | 0.1297296 | 2.711877 | 29.07421 | -6.9261 | 2.165912 | -1506.926 | -3.8518875
[6 empty] | 42.36 | 25.0456213 | 26 | 0.0469569 | 0.1843396 | 0.1280396 | 2.61063 | 28.96997 | -3.924345 | 0.6148971 | -1503.924 | -0.9543787
[6 empty] | 42.38 | 33.8563195 | 26 | 0.04683075 | 0.1831674 | 0.1263824 | 2.514947 | 28.87133 | 4.984992 | 0.7339884 | -1495.015 | 7.8563195
[6 empty] | 42.4 | 29.4174817 | 26 | 0.04670512 | 0.1820063 | 0.1247572 | 2.424428 | 28.7779 | 0.6395856 | 0.01390567 | -1499.36 | 3.4174817
[6 empty] | 42.42 | 27.5542105 | 26 | 0.04657999 | 0.1808562 | 0.1231631 | 2.338707 | 28.68931 | -1.135096 | 0.04676027 | -1501.135 | 1.5542105
[6 empty] | 42.44 | 29.6020015 | 26 | 0.04645536 | 0.179717 | 0.1215993 | 2.257452 | 28.60522 | 0.9967777 | 0.03356414 | -1499.003 | 3.6020015
[6 empty] | 42.46 | 27.9705614 | 26 | 0.04633123 | 0.1785885 | 0.1200652 | 2.180358 | 28.52534 | -0.5547815 | 0.0110038 | -1500.555 | 1.9705614
[6 empty] | 42.48 | 34.9311286 | 26 | 0.0462076 | 0.1774706 | 0.1185599 | 2.107146 | 28.44938 | 6.481745 | 1.202739 | -1493.518 | 8.9311286
[6 empty] | 42.5 | 39.5801666 | 26 | 0.04608446 | 0.1763632 | 0.1170827 | 2.037559 | 28.37709 | 11.20308 | 3.171006 | -1488.797 | 13.5801666
[6 empty] | 42.52 | 32.8065964 | 26 | 0.04596181 | 0.1752661 | 0.115633 | 1.971361 | 28.30822 | 4.498374 | 0.6168079 | -1495.502 | 6.8065964
[6 empty] | 42.54 | 21.1449656 | 26 | 0.04583966 | 0.1741792 | 0.11421 | 1.908338 | 28.24257 | -7.097601 | 2.382408 | -1507.098 | -4.8550344
[6 empty] | 42.56 | 23.2357956 | 26 | 0.04571799 | 0.1731024 | 0.1128132 | 1.848288 | 28.17992 | -4.944126 | 1.052014 | -1504.944 | -2.7642044
[6 empty] | 42.58 | 21.6413939 | 26 | 0.0455968 | 0.1720355 | 0.1114418 | 1.791028 | 28.1201 | -6.478708 | 1.939508 | -1506.479 | -4.3586061
[6 empty] | 42.6 | 29.7943349 | 26 | 0.04547609 | 0.1709785 | 0.1100952 | 1.736387 | 28.06294 | 1.731398 | 0.1006144 | -1498.269 | 3.7943349
[6 empty] | 42.62 | 28.752166 | 26 | 0.04535587 | 0.1699312 | 0.1087729 | 1.684209 | 28.00827 | 0.7438971 | 0.01924665 | -1499.256 | 2.752166
[6 empty] | 42.64 | 30.0676752 | 26 | 0.04523612 | 0.1688935 | 0.1074743 | 1.634347 | 27.95595 | 2.111724 | 0.1483114 | -1497.888 | 4.0676752
[6 empty] | 42.66 | 23.9576049 | 26 | 0.04511684 | 0.1678652 | 0.1061989 | 1.586667 | 27.90585 | -3.948243 | 0.6506752 | -1503.948 | -2.0423951
[6 empty] | 42.68 | 20.9768346 | 26 | 0.04499803 | 0.1668464 | 0.1049459 | 1.541042 | 27.85783 | -6.880998 | 2.257163 | -1506.881 | -5.0231654
[6 empty] | 42.7 | 25.9007593 | 26 | 0.0448797 | 0.1658367 | 0.1037151 | 1.497357 | 27.81179 | -1.911029 | 0.141001 | -1501.911 | -0.0992407
[6 empty] | 42.72 | 25.4647935 | 26 | 0.04476182 | 0.1648362 | 0.1025057 | 1.455503 | 27.76761 | -2.302814 | 0.2082464 | -1502.303 | -0.5352065
[6 empty] | 42.74 | 35.6454964 | 26 | 0.04464442 | 0.1638448 | 0.1013174 | 1.41538 | 27.72519 | 7.92031 | 1.759866 | -1492.08 | 9.6454964
[6 empty] | 42.76 | 24.3870338 | 26 | 0.04452747 | 0.1628622 | 0.1001496 | 1.376893 | 27.68443 | -3.297398 | 0.4458449 | -1503.297 | -1.6129662
[6 empty] | 42.78 | 37.778746 | 26 | 0.04441098 | 0.1618885 | 0.09900192 | 1.339954 | 27.64526 | 10.13349 | 2.718133 | -1489.867 | 11.778746
[6 empty] | 42.8 | 27.8220792 | 26 | 0.04429495 | 0.1609235 | 0.09787383 | 1.304481 | 27.60757 | 0.2145057 | 0.00165382 | -1499.785 | 1.8220792
[6 empty] | 42.82 | 39.3542319 | 26 | 0.04417938 | 0.159967 | 0.09676492 | 1.270399 | 27.57131 | 11.78292 | 3.527886 | -1488.217 | 13.3542319
[6 empty] | 42.84 | 25.594004 | 26 | 0.04406425 | 0.1590191 | 0.09567474 | 1.237634 | 27.53639 | -1.942389 | 0.1474124 | -1501.942 | -0.405996
[6 empty] | 42.86 | 30.9400256 | 26 | 0.04394958 | 0.1580796 | 0.09460288 | 1.206121 | 27.50275 | 3.437272 | 0.3818627 | -1496.563 | 4.9400256
[6 empty] | 42.88 | 19.6848433 | 26 | 0.04383535 | 0.1571484 | 0.09354893 | 1.175796 | 27.47033 | -7.785486 | 3.079211 | -1507.785 | -6.3151567
[6 empty] | 42.9 | 39.8563983 | 26 | 0.04372156 | 0.1562253 | 0.0925125 | 1.146601 | 27.43906 | 12.41734 | 3.868646 | -1487.583 | 13.8563983
[6 empty] | 42.92 | 20.4425511 | 26 | 0.04360822 | 0.1553104 | 0.0914932 | 1.118479 | 27.40889 | -6.96634 | 2.373964 | -1506.966 | -5.5574489
[6 empty] | 42.94 | 32.0038055 | 26 | 0.04349532 | 0.1544035 | 0.09049065 | 1.091379 | 27.37977 | 4.624037 | 0.6680992 | -1495.376 | 6.0038055
[6 empty] | 42.96 | 29.7877159 | 26 | 0.04338286 | 0.1535046 | 0.08950449 | 1.065252 | 27.35164 | 2.436072 | 0.1992246 | -1497.564 | 3.7877159
[6 empty] | 42.98 | 24.9609785 | 26 | 0.04327083 | 0.1526134 | 0.08853436 | 1.040052 | 27.32447 | -2.363492 | 0.2237931 | -1502.363 | -1.0390215
[6 empty] | 43 | 23.3079776 | 26 | 0.04315924 | 0.15173 | 0.08757992 | 1.015736 | 27.2982 | -3.990227 | 0.68311 | -1503.99 | -2.6920224
[6 empty] | 43.02 | 27.4447944 | 26 | 0.04304807 | 0.1508542 | 0.08664082 | 0.992262 | 27.27281 | 0.1719892 | 0.001077811 | -1499.828 | 1.4447944
[6 empty] | 43.04 | 26.5502128 | 26 | 0.04293734 | 0.149986 | 0.08571675 | 0.9695927 | 27.24823 | -0.69802 | 0.01835134 | -1500.698 | 0.5502128
[6 empty] | 43.06 | 24.4019676 | 26 | 0.04282703 | 0.1491253 | 0.08480739 | 0.9476913 | 27.22445 | -2.822483 | 0.326466 | -1502.822 | -1.5980324
[6 empty] | 43.08 | 29.4408692 | 26 | 0.04271715 | 0.148272 | 0.08391242 | 0.9265237 | 27.20143 | 2.239444 | 0.1703452 | -1497.761 | 3.4408692
[6 empty] | 43.1 | 30.3383693 | 26 | 0.04260769 | 0.1474259 | 0.08303154 | 0.9060572 | 27.17912 | 3.159247 | 0.3289841 | -1496.841 | 4.3383693
[6 empty] | 43.12 | 30.7486491 | 26 | 0.04249865 | 0.1465871 | 0.08216446 | 0.8862614 | 27.15751 | 3.591137 | 0.4194093 | -1496.409 | 4.7486491
[6 empty] | 43.14 | 21.6460411 | 26 | 0.04239003 | 0.1457554 | 0.0813109 | 0.8671073 | 27.13656 | -5.490523 | 1.392672 | -1505.491 | -4.3539589
[6 empty] | 43.16 | 31.2617286 | 26 | 0.04228182 | 0.1449308 | 0.08047056 | 0.8485674 | 27.11625 | 4.145478 | 0.5497133 | -1495.855 | 5.2617286
[6 empty] | 43.18 | 35.6717699 | 26 | 0.04217403 | 0.1441132 | 0.07964318 | 0.8306157 | 27.09655 | 8.575224 | 2.061419 | -1491.425 | 9.6717699
[6 empty] | 43.2 | 22.8164592 | 26 | 0.04206665 | 0.1433024 | 0.0788285 | 0.8132277 | 27.07743 | -4.260966 | 0.795734 | -1504.261 | -3.1835408
[6 empty] | 43.22 | 31.45163 | 26 | 0.04195968 | 0.1424985 | 0.07802625 | 0.7963799 | 27.05886 | 4.392766 | 0.6135259 | -1495.607 | 5.45163
[6 empty] | 43.24 | 31.9020645 | 26 | 0.04185311 | 0.1417013 | 0.07723619 | 0.7800502 | 27.04084 | 4.861224 | 0.7407513 | -1495.139 | 5.9020645
[6 empty] | 43.26 | 27.6034863 | 26 | 0.04174695 | 0.1409108 | 0.07645807 | 0.7642177 | 27.02333 | 0.5801528 | 0.01219329 | -1499.42 | 1.6034863
[6 empty] | 43.28 | 28.1530544 | 26 | 0.0416412 | 0.1401269 | 0.07569164 | 0.7488622 | 27.00632 | 1.146732 | 0.04670879 | -1498.853 | 2.1530544
[6 empty] | 43.3 | 30.4935703 | 26 | 0.04153585 | 0.1393496 | 0.07493669 | 0.733965 | 26.98979 | 3.503783 | 0.402593 | -1496.496 | 4.4935703
[6 empty] | 43.32 | 26.7050009 | 26 | 0.04143089 | 0.1385786 | 0.07419297 | 0.7195078 | 26.97371 | -0.2687093 | 0.00270379 | -1500.269 | 0.7050009
[6 empty] | 43.34 | 27.972782 | 26 | 0.04132633 | 0.1378141 | 0.07346027 | 0.7054735 | 26.95807 | 1.014708 | 0.03680835 | -1498.985 | 1.972782
[6 empty] | 43.36 | 17.9222171 | 26 | 0.04122217 | 0.1370558 | 0.07273836 | 0.6918459 | 26.94286 | -9.020645 | 4.540289 | -1509.021 | -8.0777829
[6 empty] | 43.38 | 35.2011065 | 26 | 0.0411184 | 0.1363038 | 0.07202705 | 0.6786093 | 26.92806 | 8.273048 | 1.944351 | -1491.727 | 9.2011065
[6 empty] | 43.4 | 35.3515252 | 26 | 0.04101503 | 0.135558 | 0.07132612 | 0.6657489 | 26.91365 | 8.437877 | 2.013994 | -1491.562 | 9.3515252
[6 empty] | 43.42 | 31.0966889 | 26 | 0.04091204 | 0.1348183 | 0.07063537 | 0.6532507 | 26.89962 | 4.197073 | 0.5664725 | -1495.803 | 5.0966889
[6 empty] | 43.44 | 31.2128116 | 26 | 0.04080944 | 0.1340846 | 0.06995461 | 0.641101 | 26.88595 | 4.326862 | 0.5998093 | -1495.673 | 5.2128116
[6 empty] | 43.46 | 23.4654101 | 26 | 0.04070722 | 0.1333569 | 0.06928364 | 0.6292872 | 26.87263 | -3.407225 | 0.4947359 | -1503.407 | -2.5345899
[6 empty] | 43.48 | 27.4954816 | 26 | 0.04060539 | 0.1326351 | 0.06862228 | 0.6177969 | 26.85966 | 0.635822 | 0.01470313 | -1499.364 | 1.4954816
[6 empty] | 43.5 | 42.2467897 | 26 | 0.04050394 | 0.1319191 | 0.06797034 | 0.6066184 | 26.84701 | 15.39978 | 5.613519 | -1484.6 | 16.2467897
[6 empty] | 43.52 | 22.7811964 | 26 | 0.04040287 | 0.1312089 | 0.06732765 | 0.5957406 | 26.83468 | -4.053484 | 0.7212409 | -1504.053 | -3.2188036
[6 empty] | 43.54 | 24.8855435 | 26 | 0.04030218 | 0.1305045 | 0.06669403 | 0.5851528 | 26.82265 | -1.93711 | 0.1507861 | -1501.937 | -1.1144565
[6 empty] | 43.56 | 31.9671826 | 26 | 0.04020187 | 0.1298057 | 0.06606932 | 0.5748447 | 26.81092 | 5.156261 | 0.8316976 | -1494.844 | 5.9671826
[6 empty] | 43.58 | 30.8127204 | 26 | 0.04010192 | 0.1291124 | 0.06545334 | 0.5648065 | 26.79947 | 4.013246 | 0.5227109 | -1495.987 | 4.8127204
[6 empty] | 43.6 | 29.8545633 | 26 | 0.04000235 | 0.1284248 | 0.06484593 | 0.555029 | 26.7883 | 3.066261 | 0.3149253 | -1496.934 | 3.8545633
[6 empty] | 43.62 | 16.0431359 | 26 | 0.03990315 | 0.1277426 | 0.06424694 | 0.5455032 | 26.7774 | -10.73426 | 7.182158 | -1510.734 | -9.9568641
[6 empty] | 43.64 | 30.7703876 | 26 | 0.03980432 | 0.1270658 | 0.06365621 | 0.5362205 | 26.76675 | 4.003641 | 0.5209274 | -1495.996 | 4.7703876
[6 empty] | 43.66 | 27.9072369 | 26 | 0.03970586 | 0.1263944 | 0.0630736 | 0.5271728 | 26.75635 | 1.15089 | 0.04746254 | -1498.849 | 1.9072369
[6 empty] | 43.68 | 34.448261 | 26 | 0.03960776 | 0.1257283 | 0.06249894 | 0.5183521 | 26.74619 | 7.702074 | 1.722059 | -1492.298 | 8.448261
[6 empty] | 43.7 | 28.7713799 | 26 | 0.03951002 | 0.1250675 | 0.0619321 | 0.5097509 | 26.73626 | 2.035119 | 0.1439525 | -1497.965 | 2.7713799
[6 empty] | 43.72 | 23.4727122 | 26 | 0.03941265 | 0.1244118 | 0.06137294 | 0.501362 | 26.72656 | -3.253847 | 0.4510566 | -1503.254 | -2.5272878
[6 empty] | 43.74 | 29.0266601 | 26 | 0.03931563 | 0.1237613 | 0.06082131 | 0.4931785 | 26.71708 | 2.309583 | 0.1837681 | -1497.69 | 3.0266601
[6 empty] | 43.76 | 45.953175 | 26 | 0.03921898 | 0.1231159 | 0.06027709 | 0.4851938 | 26.70781 | 19.24537 | 8.060036 | -1480.755 | 19.953175
[6 empty] | 43.78 | 37.8184374 | 26 | 0.03912267 | 0.1224755 | 0.05974014 | 0.4774013 | 26.69874 | 11.1197 | 3.269508 | -1488.88 | 11.8184374
[6 empty] | 43.8 | 36.5886076 | 26 | 0.03902673 | 0.1218401 | 0.05921034 | 0.4697951 | 26.68987 | 9.898735 | 2.678018 | -1490.101 | 10.5886076
[6 empty] | 43.82 | 56.6868769 | 26 | 0.03893113 | 0.1212097 | 0.05868755 | 0.4623693 | 26.6812 | 30.00568 | 15.8827 | -1469.994 | 30.6868769
[6 empty] | 43.84 | 59.5761618 | 26 | 0.03883589 | 0.1205841 | 0.05817165 | 0.455118 | 26.67271 | 32.90345 | 18.17232 | -1467.097 | 33.5761618
[6 empty] | 43.86 | 43.0063169 | 26 | 0.03874099 | 0.1199633 | 0.05766253 | 0.4480361 | 26.6644 | 16.34191 | 6.209742 | -1483.658 | 17.0063169
[6 empty] | 43.88 | 46.9348706 | 26 | 0.03864645 | 0.1193474 | 0.05716006 | 0.4411181 | 26.65627 | 20.2786 | 8.761536 | -1479.721 | 20.9348706
[6 empty] | 43.9 | 63.1218038 | 26 | 0.03855224 | 0.1187361 | 0.05666413 | 0.4343592 | 26.64831 | 36.47349 | 21.07537 | -1463.527 | 37.1218038
[6 empty] | 43.92 | 43.8638075 | 26 | 0.03845839 | 0.1181296 | 0.05617462 | 0.4277543 | 26.64052 | 17.22329 | 6.76279 | -1482.777 | 17.8638075
[6 empty] | 43.94 | 62.7771612 | 26 | 0.03836487 | 0.1175276 | 0.05569143 | 0.421299 | 26.63288 | 36.14428 | 20.81026 | -1463.856 | 36.7771612
[6 empty] | 43.96 | 66.50531 | 26 | 0.0382717 | 0.1169303 | 0.05521445 | 0.4149887 | 26.62541 | 39.8799 | 23.91398 | -1460.12 | 40.50531
[6 empty] | 43.98 | 81.9560783 | 26 | 0.03817886 | 0.1163375 | 0.05474357 | 0.4088192 | 26.61808 | 55.338 | 37.36506 | -1444.662 | 55.9560783
[6 empty] | 44 | 137.486929 | 26 | 0.03808636 | 0.1157492 | 0.05427869 | 0.4027861 | 26.6109 | 110.876 | 89.41573 | -1389.124 | 111.486929
[6 empty] | 44.02 | 206.792345 | 26 | 0.0379942 | 0.1151654 | 0.05381971 | 0.3968857 | 26.60386 | 180.1885 | 157.0072 | -1319.812 | 180.792345
[6 empty] | 44.04 | 255.462104 | 26 | 0.03790237 | 0.114586 | 0.05336652 | 0.3911139 | 26.59697 | 228.8651 | 205.0373 | -1271.135 | 229.462104
[6 empty] | 44.06 | 449.4682 | 26 | 0.03781088 | 0.1140109 | 0.05291903 | 0.3854671 | 26.59021 | 422.878 | 397.8608 | -1077.122 | 423.4682
[6 empty] | 44.08 | 696.997168 | 26 | 0.03771971 | 0.1134401 | 0.05247715 | 0.3799418 | 26.58358 | 670.4136 | 644.8439 | -829.5864 | 670.997168
[6 empty] | 44.1 | 812.035254 | 26 | 0.03762887 | 0.1128736 | 0.05204078 | 0.3745344 | 26.57708 | 785.4582 | 759.7509 | -714.5418 | 786.035254
[6 empty] | 44.12 | 689.687244 | 26 | 0.03753837 | 0.1123114 | 0.05160982 | 0.3692416 | 26.5707 | 663.1165 | 637.5695 | -836.8835 | 663.687244
[6 empty] | 44.14 | 458.869166 | 26 | 0.03744818 | 0.1117533 | 0.0511842 | 0.3640602 | 26.56445 | 432.3047 | 407.2781 | -1067.695 | 432.869166
[6 empty] | 44.16 | 258.627745 | 26 | 0.03735833 | 0.1111994 | 0.05076383 | 0.3589871 | 26.55831 | 232.0694 | 208.2384 | -1267.931 | 232.627745
[6 empty] | 44.18 | 183.548682 | 26 | 0.03726879 | 0.1106496 | 0.05034861 | 0.3540193 | 26.55229 | 156.9964 | 134.2852 | -1343.004 | 157.548682
[6 empty] | 44.2 | 127.930717 | 26 | 0.03717958 | 0.1101039 | 0.04993846 | 0.3491539 | 26.54638 | 101.3843 | 80.34649 | -1398.616 | 101.930717
[6 empty] | 44.22 | 83.5489811 | 26 | 0.03709069 | 0.1095622 | 0.04953331 | 0.3443881 | 26.54057 | 57.00841 | 38.89884 | -1442.992 | 57.5489811
[6 empty] | 44.24 | 73.1902326 | 26 | 0.03700211 | 0.1090245 | 0.04913306 | 0.3397192 | 26.53488 | 46.65535 | 29.74061 | -1453.345 | 47.1902326
[6 empty] | 44.26 | 62.582422 | 26 | 0.03691386 | 0.1084907 | 0.04873765 | 0.3351446 | 26.52929 | 36.05314 | 20.76987 | -1463.947 | 36.582422
[6 empty] | 44.28 | 62.80696 | 26 | 0.03682591 | 0.1079608 | 0.04834699 | 0.3306618 | 26.5238 | 36.28316 | 20.96054 | -1463.717 | 36.80696
[6 empty] | 44.3 | 43.2637338 | 26 | 0.03673829 | 0.1074349 | 0.04796101 | 0.3262683 | 26.5184 | 16.74533 | 6.48132 | -1483.255 | 17.2637338
[6 empty] | 44.32 | 63.6103937 | 26 | 0.03665097 | 0.1069127 | 0.04757963 | 0.3219619 | 26.51311 | 37.09729 | 21.63497 | -1462.903 | 37.6103937
[6 empty] | 44.34 | 56.3892621 | 26 | 0.03656396 | 0.1063943 | 0.04720279 | 0.3177401 | 26.5079 | 29.88136 | 15.8345 | -1470.119 | 30.3892621
[6 empty] | 44.36 | 48.5142752 | 26 | 0.03647727 | 0.1058798 | 0.0468304 | 0.3136008 | 26.50279 | 22.01149 | 9.986866 | -1477.989 | 22.5142752
[6 empty] | 44.38 | 37.7420807 | 26 | 0.03639088 | 0.1053689 | 0.0464624 | 0.3095419 | 26.49776 | 11.24432 | 3.349965 | -1488.756 | 11.7420807
[6 empty] | 44.4 | 34.2719519 | 26 | 0.0363048 | 0.1048617 | 0.04609873 | 0.3055612 | 26.49283 | 7.779125 | 1.765724 | -1492.221 | 8.2719519
[6 empty] | 44.42 | 39.233939 | 26 | 0.03621902 | 0.1043582 | 0.0457393 | 0.3016569 | 26.48797 | 12.74597 | 4.140794 | -1487.254 | 13.233939
[6 empty] | 44.44 | 27.2254773 | 26 | 0.03613355 | 0.1038583 | 0.04538407 | 0.2978269 | 26.4832 | 0.7422745 | 0.02023735 | -1499.258 | 1.2254773
[6 empty] | 44.46 | 33.5039946 | 26 | 0.03604838 | 0.1033619 | 0.04503295 | 0.2940694 | 26.47851 | 7.025482 | 1.473179 | -1492.975 | 7.5039946
[6 empty] | 44.48 | 35.5374648 | 26 | 0.03596351 | 0.1028692 | 0.0446859 | 0.2903825 | 26.4739 | 9.063564 | 2.311594 | -1490.936 | 9.5374648
[6 empty] | 44.5 | 27.5945273 | 26 | 0.03587894 | 0.1023799 | 0.04434284 | 0.2867645 | 26.46937 | 1.125161 | 0.04587821 | -1498.875 | 1.5945273
[6 empty] | 44.52 | 29.0209199 | 26 | 0.03579467 | 0.1018941 | 0.04400372 | 0.2832138 | 26.46491 | 2.556014 | 0.2251206 | -1497.444 | 3.0209199
[6 empty] | 44.54 | 34.2021399 | 26 | 0.0357107 | 0.1014118 | 0.04366847 | 0.2797286 | 26.46052 | 7.74162 | 1.752308 | -1492.258 | 8.2021399
[6 empty] | 44.56 | 25.821372 | 26 | 0.03562702 | 0.1009329 | 0.04333704 | 0.2763073 | 26.4562 | -0.6348322 | 0.01560769 | -1500.635 | -0.178628
[6 empty] | 44.58 | 27.7021991 | 26 | 0.03554363 | 0.1004573 | 0.04300937 | 0.2729484 | 26.45196 | 1.25024 | 0.05642516 | -1498.75 | 1.7021991
[6 empty] | 44.6 | 27.692722 | 26 | 0.03546053 | 0.09998517 | 0.0426854 | 0.2696503 | 26.44778 | 1.244941 | 0.05596694 | -1498.755 | 1.692722
[6 empty] | 44.62 | 33.0333622 | 26 | 0.03537773 | 0.09951632 | 0.04236507 | 0.2664117 | 26.44367 | 6.589691 | 1.314551 | -1493.41 | 7.0333622
[6 empty] | 44.64 | 26.7908617 | 26 | 0.03529522 | 0.09905075 | 0.04204834 | 0.2632311 | 26.43963 | 0.3512363 | 0.004604814 | -1499.649 | 0.7908617
[6 empty] | 44.66 | 32.4141181 | 26 | 0.03521299 | 0.09858845 | 0.04173515 | 0.2601071 | 26.43564 | 5.978474 | 1.102672 | -1494.022 | 6.4141181
[6 empty] | 44.68 | 26.9143196 | 26 | 0.03513106 | 0.09812937 | 0.04142544 | 0.2570384 | 26.43172 | 0.4825953 | 0.008653322 | -1499.517 | 0.9143196
[6 empty] | 44.7 | 27.0695127 | 26 | 0.0350494 | 0.09767349 | 0.04111917 | 0.2540237 | 26.42787 | 0.641647 | 0.01520939 | -1499.358 | 1.0695127
[6 empty] | 44.72 | 32.4946164 | 26 | 0.03496804 | 0.09722078 | 0.04081628 | 0.2510617 | 26.42407 | 6.07055 | 1.134082 | -1493.929 | 6.4946164
[6 empty] | 44.74 | 32.5035239 | 26 | 0.03488695 | 0.09677122 | 0.04051673 | 0.2481512 | 26.42033 | 6.083198 | 1.138501 | -1493.917 | 6.5035239
[6 empty] | 44.76 | 28.9138748 | 26 | 0.03480615 | 0.09632476 | 0.04022046 | 0.245291 | 26.41664 | 2.497232 | 0.2156809 | -1497.503 | 2.9138748
[6 empty] | 44.78 | 23.5746376 | 26 | 0.03472562 | 0.09588139 | 0.03992743 | 0.24248 | 26.41301 | -2.838377 | 0.3417394 | -1502.838 | -2.4253624
[6 empty] | 44.8 | 30.1813413 | 26 | 0.03464538 | 0.09544107 | 0.03963759 | 0.239717 | 26.40944 | 3.7719 | 0.4713916 | -1496.228 | 4.1813413
[6 empty] | 44.82 | 31.8132361 | 26 | 0.03456541 | 0.09500377 | 0.03935089 | 0.237001 | 26.40592 | 5.407315 | 0.9190846 | -1494.593 | 5.8132361
[6 empty] | 44.84 | 34.8548809 | 26 | 0.03448572 | 0.09456948 | 0.0390673 | 0.2343308 | 26.40245 | 8.452428 | 2.049743 | -1491.548 | 8.8548809
[6 empty] | 44.86 | 38.9088962 | 26 | 0.03440631 | 0.09413815 | 0.03878676 | 0.2317056 | 26.39904 | 12.50986 | 4.022129 | -1487.49 | 12.9088962
[6 empty] | 44.88 | 28.2760142 | 26 | 0.03432717 | 0.09370977 | 0.03850923 | 0.2291242 | 26.39567 | 1.880344 | 0.1250421 | -1498.12 | 2.2760142
[6 empty] | 44.9 | 23.4273424 | 26 | 0.0342483 | 0.09328431 | 0.03823466 | 0.2265857 | 26.39235 | -2.965011 | 0.3752576 | -1502.965 | -2.5726576
[6 empty] | 44.92 | 19.7871198 | 26 | 0.03416971 | 0.09286174 | 0.03796303 | 0.2240892 | 26.38908 | -6.601964 | 2.202742 | -1506.602 | -6.2128802
[6 empty] | 44.94 | 32.9550068 | 26 | 0.03409138 | 0.09244203 | 0.03769428 | 0.2216337 | 26.38586 | 6.569145 | 1.309472 | -1493.431 | 6.9550068
[6 empty] | 44.96 | 27.9495608 | 26 | 0.03401332 | 0.09202516 | 0.03742837 | 0.2192183 | 26.38269 | 1.566876 | 0.08784035 | -1498.433 | 1.9495608
[6 empty] | 44.98 | 36.9984618 | 26 | 0.03393554 | 0.09161111 | 0.03716526 | 0.2168422 | 26.37955 | 10.61891 | 3.047727 | -1489.381 | 10.9984618
[6 empty] | 45 | 30.6770011 | 26 | 0.03385801 | 0.09119984 | 0.03690492 | 0.2145046 | 26.37647 | 4.300534 | 0.6028813 | -1495.699 | 4.6770011
[6 empty] | 45.02 | 21.4511385 | 26 | 0.03378076 | 0.09079134 | 0.03664731 | 0.2122045 | 26.37342 | -4.922285 | 1.129492 | -1504.922 | -4.5488615
[6 empty] | 45.04 | 32.7601909 | 26 | 0.03370376 | 0.09038557 | 0.03639238 | 0.2099412 | 26.37042 | 6.389768 | 1.246303 | -1493.61 | 6.7601909
[6 empty] | 45.06 | 27.7416769 | 26 | 0.03362703 | 0.08998252 | 0.03614011 | 0.2077139 | 26.36746 | 1.374213 | 0.06807311 | -1498.626 | 1.7416769
[6 empty] | 45.08 | 28.9828793 | 26 | 0.03355057 | 0.08958216 | 0.03589045 | 0.2055219 | 26.36455 | 2.618334 | 0.2365422 | -1497.382 | 2.9828793
[6 empty] | 45.1 | 36.2194782 | 26 | 0.03347436 | 0.08918447 | 0.03564336 | 0.2033644 | 26.36167 | 9.857812 | 2.682989 | -1490.142 | 10.2194782
[6 empty] | 45.12 | 29.7135557 | 26 | 0.03339841 | 0.08878942 | 0.03539882 | 0.2012407 | 26.35883 | 3.354728 | 0.3787565 | -1496.645 | 3.7135557
[6 empty] | 45.14 | 33.4925332 | 26 | 0.03332272 | 0.08839698 | 0.03515679 | 0.1991501 | 26.35603 | 7.136507 | 1.520629 | -1492.863 | 7.4925332
[6 empty] | 45.16 | 28.3902066 | 26 | 0.03324729 | 0.08800715 | 0.03491723 | 0.1970919 | 26.35326 | 2.036943 | 0.1461468 | -1497.963 | 2.3902066
[6 empty] | 45.18 | 19.4886349 | 26 | 0.03317211 | 0.08761988 | 0.03468011 | 0.1950655 | 26.35054 | -6.861903 | 2.41606 | -1506.862 | -6.5113651
[6 empty] | 45.2 | 22.7389528 | 26 | 0.03309719 | 0.08723517 | 0.0344454 | 0.1930701 | 26.34785 | -3.608895 | 0.5727671 | -1503.609 | -3.2610472
[6 empty] | 45.22 | 25.648875 | 26 | 0.03302252 | 0.08685298 | 0.03421307 | 0.1911052 | 26.34519 | -0.6963188 | 0.01890375 | -1500.696 | -0.351125
[6 empty] | 45.24 | 27.1464597 | 26 | 0.0329481 | 0.0864733 | 0.03398307 | 0.1891702 | 26.34257 | 0.8038851 | 0.02380536 | -1499.196 | 1.1464597
[6 empty] | 45.26 | 32.4202799 | 26 | 0.03287394 | 0.08609611 | 0.03375539 | 0.1872643 | 26.33999 | 6.08029 | 1.140333 | -1493.92 | 6.4202799
[6 empty] | 45.28 | 23.0938032 | 26 | 0.03280002 | 0.08572138 | 0.03352999 | 0.1853872 | 26.33744 | -3.243635 | 0.4555841 | -1503.244 | -2.9061968
[6 empty] | 45.3 | 29.547886 | 26 | 0.03272635 | 0.08534909 | 0.03330683 | 0.1835381 | 26.33492 | 3.212966 | 0.3493701 | -1496.787 | 3.547886
[6 empty] | 45.32 | 23.3376302 | 26 | 0.03265294 | 0.08497921 | 0.0330859 | 0.1817165 | 26.33243 | -2.994804 | 0.3843087 | -1502.995 | -2.6623698
[6 empty] | 45.34 | 32.3315653 | 26 | 0.03257976 | 0.08461174 | 0.03286716 | 0.179922 | 26.32998 | 6.001585 | 1.114051 | -1493.998 | 6.3315653
[6 empty] | 45.36 | 29.4328316 | 26 | 0.03250684 | 0.08424665 | 0.03265058 | 0.1781539 | 26.32756 | 3.105274 | 0.327618 | -1496.895 | 3.4328316
[6 empty] | 45.38 | 25.282554 | 26 | 0.03243416 | 0.08388391 | 0.03243614 | 0.1764117 | 26.32517 | -1.042612 | 0.04299564 | -1501.043 | -0.717446
[6 empty] | 45.4 | 32.3276097 | 26 | 0.03236172 | 0.08352351 | 0.0322238 | 0.1746949 | 26.3228 | 6.004806 | 1.115384 | -1493.995 | 6.3276097
[6 empty] | 45.42 | 25.0881619 | 26 | 0.03228952 | 0.08316543 | 0.03201354 | 0.1730031 | 26.32047 | -1.23231 | 0.06053003 | -1501.232 | -0.9118381
[6 empty] | 45.44 | 34.5278231 | 26 | 0.03221757 | 0.08280965 | 0.03180533 | 0.1713357 | 26.31817 | 8.209655 | 1.952004 | -1491.79 | 8.5278231
[6 empty] | 45.46 | 19.6441913 | 26 | 0.03214586 | 0.08245615 | 0.03159914 | 0.1696924 | 26.31589 | -6.671702 | 2.265892 | -1506.672 | -6.3558087
[6 empty] | 45.48 | 36.4071711 | 26 | 0.03207438 | 0.0821049 | 0.03139496 | 0.1680725 | 26.31365 | 10.09352 | 2.798329 | -1489.906 | 10.4071711
[6 empty] | 45.5 | 28.3741933 | 26 | 0.03200314 | 0.0817559 | 0.03119274 | 0.1664758 | 26.31143 | 2.062766 | 0.1499603 | -1497.937 | 2.3741933
[6 empty] | 45.52 | 25.8626898 | 26 | 0.03193214 | 0.08140911 | 0.03099248 | 0.1649017 | 26.30924 | -0.4465456 | 0.007710063 | -1500.447 | -0.1373102
[6 empty] | 45.54 | 21.5863208 | 26 | 0.03186138 | 0.08106453 | 0.03079413 | 0.1633498 | 26.30707 | -4.720749 | 1.032389 | -1504.721 | -4.4136792
[6 empty] | 45.56 | 17.4352188 | 26 | 0.03179085 | 0.08072213 | 0.03059769 | 0.1618197 | 26.30493 | -8.869712 | 4.512234 | -1508.87 | -8.5647812
[6 empty] | 45.58 | 23.04826 | 26 | 0.03172056 | 0.08038189 | 0.03040311 | 0.160311 | 26.30282 | -3.254557 | 0.4595635 | -1503.255 | -2.95174
[6 empty] | 45.6 | 23.4076149 | 26 | 0.0316505 | 0.0800438 | 0.03021039 | 0.1588233 | 26.30073 | -2.893113 | 0.3575804 | -1502.893 | -2.5923851
[6 empty] | 45.62 | 15.0319002 | 26 | 0.03158067 | 0.07970784 | 0.0300195 | 0.1573562 | 26.29866 | -11.26676 | 8.444706 | -1511.267 | -10.9680998
[6 empty] | 45.64 | 24.7430008 | 26 | 0.03151107 | 0.07937399 | 0.0298304 | 0.1559094 | 26.29662 | -1.553624 | 0.09755275 | -1501.554 | -1.2569992
[6 empty] | 45.66 | 29.7881949 | 26 | 0.0314417 | 0.07904223 | 0.02964309 | 0.1544824 | 26.29461 | 3.493585 | 0.4097307 | -1496.506 | 3.7881949
[6 empty] | 45.68 | 24.2368492 | 26 | 0.03137256 | 0.07871255 | 0.02945754 | 0.1530749 | 26.29262 | -2.055768 | 0.1743702 | -1502.056 | -1.7631508
[6 empty] | 45.7 | 27.2064997 | 26 | 0.03130365 | 0.07838493 | 0.02927373 | 0.1516866 | 26.29065 | 0.9158508 | 0.03083023 | -1499.084 | 1.2064997
[6 empty] | 45.72 | 30.0071017 | 26 | 0.03123496 | 0.07805935 | 0.02909162 | 0.1503171 | 26.2887 | 3.718399 | 0.4607739 | -1496.282 | 4.0071017
[6 empty] | 45.74 | 22.4674771 | 26 | 0.0311665 | 0.07773579 | 0.02891122 | 0.148966 | 26.28678 | -3.819302 | 0.6492527 | -1503.819 | -3.5325229
[6 empty] | 45.76 | 30.0686866 | 26 | 0.03109826 | 0.07741424 | 0.02873248 | 0.1476331 | 26.28488 | 3.783809 | 0.4761501 | -1496.216 | 4.0686866
[6 empty] | 45.78 | 33.7954468 | 26 | 0.03103025 | 0.07709468 | 0.0285554 | 0.146318 | 26.283 | 7.512448 | 1.669955 | -1492.488 | 7.7954468
[6 empty] | 45.8 | 22.9016974 | 26 | 0.03096246 | 0.0767771 | 0.02837995 | 0.1450203 | 26.28114 | -3.379442 | 0.4986806 | -1503.379 | -3.0983026
[6 empty] | 45.82 | 29.158312 | 26 | 0.0308949 | 0.07646147 | 0.02820612 | 0.1437399 | 26.2793 | 2.87901 | 0.2842653 | -1497.121 | 3.158312
[6 empty] | 45.84 | 25.8560968 | 26 | 0.03082755 | 0.07614779 | 0.02803387 | 0.1424763 | 26.27749 | -0.4213888 | 0.006867567 | -1500.421 | -0.1439032
[6 empty] | 45.86 | 21.1226539 | 26 | 0.03076043 | 0.07583603 | 0.0278632 | 0.1412294 | 26.27569 | -5.153035 | 1.257123 | -1505.153 | -4.8773461
[6 empty] | 45.88 | 26.3208589 | 26 | 0.03069352 | 0.07552618 | 0.02769408 | 0.1399987 | 26.27391 | 0.04694641 | 8.373456e-05 | -1499.953 | 0.3208589
[6 empty] | 45.9 | 36.4901189 | 26 | 0.03062683 | 0.07521823 | 0.0275265 | 0.138784 | 26.27216 | 10.21796 | 2.861234 | -1489.782 | 10.4901189
[6 empty] | 45.92 | 24.1901904 | 26 | 0.03056036 | 0.07491216 | 0.02736043 | 0.1375851 | 26.27042 | -2.080228 | 0.1788885 | -1502.08 | -1.8098096
[6 empty] | 45.94 | 23.5389674 | 26 | 0.0304941 | 0.07460795 | 0.02719586 | 0.1364017 | 26.2687 | -2.729732 | 0.3165576 | -1502.73 | -2.4610326
[6 empty] | 45.96 | 24.812417 | 26 | 0.03042806 | 0.07430559 | 0.02703278 | 0.1352334 | 26.267 | -1.454583 | 0.08527228 | -1501.455 | -1.187583
[6 empty] | 45.98 | 28.6334999 | 26 | 0.03036224 | 0.07400507 | 0.02687115 | 0.1340801 | 26.26532 | 2.368181 | 0.1958644 | -1497.632 | 2.6334999
[6 empty] | 46 | 27.0609322 | 26 | 0.03029663 | 0.07370636 | 0.02671097 | 0.1329415 | 26.26366 | 0.7972767 | 0.02348959 | -1499.203 | 1.0609322
[6 empty] | 46.02 | 18.8858149 | 26 | 0.03023123 | 0.07340946 | 0.02655222 | 0.1318174 | 26.26201 | -7.376195 | 2.880906 | -1507.376 | -7.1141851
[6 empty] | 46.04 | 32.1850023 | 26 | 0.03016604 | 0.07311435 | 0.02639488 | 0.1307074 | 26.26038 | 5.92462 | 1.090605 | -1494.075 | 6.1850023
[6 empty] | 46.06 | 19.3543434 | 26 | 0.03010106 | 0.07282102 | 0.02623893 | 0.1296114 | 26.25877 | -6.904429 | 2.463072 | -1506.904 | -6.6456566
[6 empty] | 46.08 | 25.4534931 | 26 | 0.03003629 | 0.07252945 | 0.02608436 | 0.1285291 | 26.25718 | -0.8036861 | 0.02537614 | -1500.804 | -0.5465069
[6 empty] | 46.1 | 25.8587142 | 26 | 0.02997173 | 0.07223963 | 0.02593115 | 0.1274603 | 26.2556 | -0.3968886 | 0.006091586 | -1500.397 | -0.1412858
[6 empty] | 46.12 | 25.9920958 | 26 | 0.02990738 | 0.07195153 | 0.02577929 | 0.1264048 | 26.25404 | -0.2619472 | 0.002639893 | -1500.262 | -0.0079042
[6 empty] | 46.14 | 24.8149123 | 26 | 0.02984324 | 0.07166516 | 0.02562876 | 0.1253624 | 26.2525 | -1.437587 | 0.08328287 | -1501.438 | -1.1850877
[6 empty] | 46.16 | 38.9550936 | 26 | 0.0297793 | 0.0713805 | 0.02547954 | 0.1243328 | 26.25097 | 12.70412 | 4.143096 | -1487.296 | 12.9550936
[6 empty] | 46.18 | 35.339853 | 26 | 0.02971557 | 0.07109753 | 0.02533163 | 0.1233158 | 26.24946 | 9.090392 | 2.338302 | -1490.91 | 9.339853
[6 empty] | 46.2 | 22.9358426 | 26 | 0.02965204 | 0.07081624 | 0.02518499 | 0.1223112 | 26.24796 | -3.312122 | 0.4782973 | -1503.312 | -3.0641574
[6 empty] | 46.22 | 31.431978 | 26 | 0.02958871 | 0.07053661 | 0.02503963 | 0.1213189 | 26.24648 | 5.185494 | 0.8554775 | -1494.815 | 5.431978
[6 empty] | 46.24 | 25.1804355 | 26 | 0.02952559 | 0.07025864 | 0.02489552 | 0.1203386 | 26.24502 | -1.064583 | 0.04500862 | -1501.065 | -0.8195645
[6 empty] | 46.26 | 29.4747065 | 26 | 0.02946267 | 0.0699823 | 0.02475265 | 0.1193702 | 26.24357 | 3.231139 | 0.3542107 | -1496.769 | 3.4747065
[6 empty] | 46.28 | 28.156217 | 26 | 0.02939995 | 0.0697076 | 0.02461101 | 0.1184133 | 26.24213 | 1.914085 | 0.1301212 | -1498.086 | 2.156217
[6 empty] | 46.3 | 24.6967307 | 26 | 0.02933743 | 0.06943451 | 0.02447058 | 0.117468 | 26.24071 | -1.54398 | 0.09652588 | -1501.544 | -1.3032693
[6 empty] | 46.32 | 22.7766006 | 26 | 0.02927511 | 0.06916302 | 0.02433135 | 0.1165339 | 26.2393 | -3.462703 | 0.5264311 | -1503.463 | -3.2233994
[6 empty] | 46.34 | 26.9716113 | 26 | 0.02921299 | 0.06889311 | 0.02419331 | 0.1156109 | 26.23791 | 0.733701 | 0.01995866 | -1499.266 | 0.9716113
[6 empty] | 46.36 | 36.9528202 | 26 | 0.02915106 | 0.06862479 | 0.02405643 | 0.1146988 | 26.23653 | 10.71629 | 3.107715 | -1489.284 | 10.9528202
[6 empty] | 46.38 | 30.4379327 | 26 | 0.02908934 | 0.06835803 | 0.02392072 | 0.1137975 | 26.23517 | 4.202767 | 0.5803039 | -1495.797 | 4.4379327
[6 empty] | 46.4 | 23.2627937 | 26 | 0.0290278 | 0.06809282 | 0.02378614 | 0.1129068 | 26.23381 | -2.97102 | 0.3794454 | -1502.971 | -2.7372063
[6 empty] | 46.42 | 20.0142512 | 26 | 0.02896647 | 0.06782916 | 0.02365271 | 0.1120265 | 26.23247 | -6.218224 | 1.931939 | -1506.218 | -5.9857488
[6 empty] | 46.44 | 20.6906944 | 26 | 0.02890532 | 0.06756702 | 0.02352039 | 0.1111564 | 26.23115 | -5.540455 | 1.483596 | -1505.54 | -5.3093056
[6 empty] | 46.46 | 30.8848175 | 26 | 0.02884437 | 0.0673064 | 0.02338918 | 0.1102965 | 26.22984 | 4.654981 | 0.701602 | -1495.345 | 4.8848175
[6 empty] | 46.48 | 28.3378756 | 26 | 0.02878362 | 0.06704728 | 0.02325906 | 0.1094464 | 26.22854 | 2.109339 | 0.1570094 | -1497.891 | 2.3378756
[6 empty] | 46.5 | 29.2769309 | 26 | 0.02872305 | 0.06678966 | 0.02313003 | 0.1086062 | 26.22725 | 3.049682 | 0.3176754 | -1496.95 | 3.2769309
[6 empty] | 46.52 | 25.1899165 | 26 | 0.02866268 | 0.06653351 | 0.02300206 | 0.1077756 | 26.22597 | -1.036057 | 0.04261288 | -1501.036 | -0.8100835
[6 empty] | 46.54 | 22.2532095 | 26 | 0.0286025 | 0.06627884 | 0.02287516 | 0.1069545 | 26.22471 | -3.971501 | 0.7087887 | -1503.972 | -3.7467905
[6 empty] | 46.56 | 31.3519688 | 26 | 0.0285425 | 0.06602563 | 0.0227493 | 0.1061427 | 26.22346 | 5.128509 | 0.8389138 | -1494.871 | 5.3519688
[6 empty] | 46.58 | 21.2489963 | 26 | 0.02848269 | 0.06577387 | 0.02262448 | 0.1053402 | 26.22222 | -4.973225 | 1.163959 | -1504.973 | -4.7510037
[6 empty] | 46.6 | 24.3498003 | 26 | 0.02842308 | 0.06552354 | 0.02250068 | 0.1045467 | 26.22099 | -1.871194 | 0.1437944 | -1501.871 | -1.6501997
[6 empty] | 46.62 | 34.4726875 | 26 | 0.02836365 | 0.06527464 | 0.0223779 | 0.1037622 | 26.21978 | 8.252909 | 1.975782 | -1491.747 | 8.4726875
[6 empty] | 46.64 | 29.6336114 | 26 | 0.0283044 | 0.06502716 | 0.02225612 | 0.1029864 | 26.21857 | 3.415037 | 0.3935558 | -1496.585 | 3.6336114
[6 empty] | 46.66 | 28.6810045 | 26 | 0.02824534 | 0.06478108 | 0.02213533 | 0.1022193 | 26.21738 | 2.463623 | 0.2116188 | -1497.536 | 2.6810045
[6 empty] | 46.68 | 27.1811504 | 26 | 0.02818647 | 0.0645364 | 0.02201552 | 0.1014608 | 26.2162 | 0.9649512 | 0.03425649 | -1499.035 | 1.1811504
[6 empty] | 46.7 | 28.7129907 | 26 | 0.02812777 | 0.0642931 | 0.02189668 | 0.1007106 | 26.21503 | 2.497963 | 0.2173168 | -1497.502 | 2.7129907
[6 empty] | 46.72 | 27.6706658 | 26 | 0.02806927 | 0.06405117 | 0.0217788 | 0.0999688 | 26.21387 | 1.456798 | 0.0766971 | -1498.543 | 1.6706658
[6 empty] | 46.74 | 29.7765206 | 26 | 0.02801094 | 0.0638106 | 0.02166187 | 0.09923512 | 26.21272 | 3.563802 | 0.4265336 | -1496.436 | 3.7765206
[6 empty] | 46.76 | 34.3981025 | 26 | 0.0279528 | 0.06357139 | 0.02154588 | 0.09850948 | 26.21158 | 8.186523 | 1.948339 | -1491.813 | 8.3981025
[6 empty] | 46.78 | 16.0851195 | 26 | 0.02789483 | 0.06333352 | 0.02143082 | 0.09779178 | 26.21045 | -10.12533 | 6.373738 | -1510.125 | -9.9148805
[6 empty] | 46.8 | 35.2296016 | 26 | 0.02783705 | 0.06309698 | 0.02131668 | 0.09708189 | 26.20933 | 9.020269 | 2.309571 | -1490.98 | 9.2296016
[6 empty] | 46.82 | 20.4353944 | 26 | 0.02777945 | 0.06286177 | 0.02120344 | 0.09637971 | 26.20822 | -5.77283 | 1.630777 | -1505.773 | -5.5646056
[6 empty] | 46.84 | 21.8979998 | 26 | 0.02772202 | 0.06262787 | 0.02109111 | 0.09568511 | 26.20713 | -4.309126 | 0.8479573 | -1504.309 | -4.1020002
[6 empty] | 46.86 | 28.4595964 | 26 | 0.02766478 | 0.06239527 | 0.02097967 | 0.094998 | 26.20604 | 2.253559 | 0.1784469 | -1497.746 | 2.4595964
[6 empty] | 46.88 | 31.3458909 | 26 | 0.0276077 | 0.06216396 | 0.02086911 | 0.09431826 | 26.20496 | 5.140932 | 0.8431466 | -1494.859 | 5.3458909
[6 empty] | 46.9 | 22.3518651 | 26 | 0.02755081 | 0.06193394 | 0.02075942 | 0.09364579 | 26.20389 | -3.852025 | 0.6638415 | -1503.852 | -3.6481349
[6 empty] | 46.92 | 28.9056416 | 26 | 0.02749409 | 0.0617052 | 0.02065059 | 0.09298049 | 26.20283 | 2.702811 | 0.2527254 | -1497.297 | 2.9056416
[6 empty] | 46.94 | 31.3057802 | 26 | 0.02743755 | 0.06147771 | 0.02054261 | 0.09232225 | 26.20178 | 5.104 | 0.8321408 | -1494.896 | 5.3057802
[6 empty] | 46.96 | 20.8681486 | 26 | 0.02738118 | 0.06125149 | 0.02043548 | 0.09167097 | 26.20074 | -5.332591 | 1.362676 | -1505.333 | -5.1318514
[6 empty] | 46.98 | 32.2680852 | 26 | 0.02732499 | 0.06102651 | 0.02032919 | 0.09102657 | 26.19971 | 6.068378 | 1.141227 | -1493.932 | 6.2680852
[6 empty] | 47 | 32.5653947 | 26 | 0.02726896 | 0.06080276 | 0.02022372 | 0.09038893 | 26.19868 | 6.36671 | 1.244726 | -1493.633 | 6.5653947
[6 empty] | 47.02 | 22.2576784 | 26 | 0.02721311 | 0.06058025 | 0.02011908 | 0.08975797 | 26.19767 | -3.939992 | 0.6974464 | -1503.94 | -3.7423216
[6 empty] | 47.04 | 30.6709896 | 26 | 0.02715744 | 0.06035895 | 0.02001524 | 0.0891336 | 26.19667 | 4.474324 | 0.6527203 | -1495.526 | 4.6709896
[6 empty] | 47.06 | 38.9812109 | 26 | 0.02710193 | 0.06013887 | 0.0199122 | 0.08851571 | 26.19567 | 12.78554 | 4.193561 | -1487.214 | 12.9812109
[6 empty] | 47.08 | 27.5380879 | 26 | 0.02704659 | 0.05991999 | 0.01980996 | 0.08790423 | 26.19468 | 1.343407 | 0.06553624 | -1498.657 | 1.5380879
[6 empty] | 47.1 | 25.3424051 | 26 | 0.02699142 | 0.0597023 | 0.0197085 | 0.08729907 | 26.1937 | -0.8512962 | 0.02859654 | -1500.851 | -0.6575949
[6 empty] | 47.12 | 25.280096 | 26 | 0.02693642 | 0.05948579 | 0.01960782 | 0.08670013 | 26.19273 | -0.9126342 | 0.03294691 | -1500.913 | -0.719904
[6 empty] | 47.14 | 38.8586692 | 26 | 0.02688159 | 0.05927046 | 0.01950791 | 0.08610733 | 26.19177 | 12.6669 | 4.129076 | -1487.333 | 12.8586692
[6 empty] | 47.16 | 30.1778804 | 26 | 0.02682692 | 0.0590563 | 0.01940877 | 0.08552059 | 26.19081 | 3.987068 | 0.5267669 | -1496.013 | 4.1778804
[6 empty] | 47.18 | 28.8879242 | 26 | 0.02677242 | 0.05884329 | 0.01931037 | 0.08493983 | 26.18987 | 2.698058 | 0.2519917 | -1497.302 | 2.8879242
[6 empty] | 47.2 | 23.8924042 | 26 | 0.02671809 | 0.05863144 | 0.01921272 | 0.08436497 | 26.18893 | -2.296523 | 0.2207404 | -1502.297 | -2.1075958
[6 empty] | 47.22 | 27.7931711 | 26 | 0.02666392 | 0.05842072 | 0.01911581 | 0.08379592 | 26.188 | 1.605175 | 0.09270572 | -1498.395 | 1.7931711
[6 empty] | 47.24 | 32.7783976 | 26 | 0.02660992 | 0.05821114 | 0.01901964 | 0.08323261 | 26.18707 | 6.591324 | 1.325433 | -1493.409 | 6.7783976
[6 empty] | 47.26 | 21.2593736 | 26 | 0.02655608 | 0.05800269 | 0.01892418 | 0.08267496 | 26.18616 | -4.926784 | 1.141765 | -1504.927 | -4.7406264
[6 empty] | 47.28 | 29.5611518 | 26 | 0.02650241 | 0.05779536 | 0.01882945 | 0.0821229 | 26.18525 | 3.375902 | 0.38553 | -1496.624 | 3.5611518
[6 empty] | 47.3 | 30.8631707 | 26 | 0.02644889 | 0.05758913 | 0.01873542 | 0.08157634 | 26.18435 | 4.678821 | 0.7093038 | -1495.321 | 4.8631707
[6 empty] | 47.32 | 26.949956 | 26 | 0.02639554 | 0.05738401 | 0.01864209 | 0.08103523 | 26.18346 | 0.7664991 | 0.02180044 | -1499.234 | 0.949956
[6 empty] | 47.34 | 19.8265536 | 26 | 0.02634235 | 0.05717998 | 0.01854946 | 0.08049948 | 26.18257 | -6.356018 | 2.037619 | -1506.356 | -6.1734464
[6 empty] | 47.36 | 35.9823284 | 26 | 0.02628932 | 0.05697703 | 0.01845752 | 0.07996903 | 26.18169 | 9.800635 | 2.669434 | -1490.199 | 9.9823284
[6 empty] | 47.38 | 24.4009223 | 26 | 0.02623645 | 0.05677517 | 0.01836626 | 0.0794438 | 26.18082 | -1.779899 | 0.1298329 | -1501.78 | -1.5990777
[6 empty] | 47.4 | 26.8851498 | 26 | 0.02618374 | 0.05657437 | 0.01827568 | 0.07892373 | 26.17996 | 0.7051923 | 0.01849706 | -1499.295 | 0.8851498
[6 empty] | 47.42 | 35.5243803 | 26 | 0.02613119 | 0.05637464 | 0.01818577 | 0.07840875 | 26.1791 | 9.34528 | 2.458432 | -1490.655 | 9.5243803
[6 empty] | 47.44 | 31.3515692 | 26 | 0.0260788 | 0.05617597 | 0.01809651 | 0.07789879 | 26.17825 | 5.173319 | 0.8536488 | -1494.827 | 5.3515692
[6 empty] | 47.46 | 38.9410431 | 26 | 0.02602656 | 0.05597834 | 0.01800791 | 0.0773938 | 26.17741 | 12.76364 | 4.183514 | -1487.236 | 12.9410431
[6 empty] | 47.48 | 25.2965561 | 26 | 0.02597449 | 0.05578175 | 0.01791997 | 0.0768937 | 26.17657 | -0.8800138 | 0.03061382 | -1500.88 | -0.7034439
[6 empty] | 47.5 | 26.329884 | 26 | 0.02592256 | 0.0555862 | 0.01783266 | 0.07639842 | 26.17574 | 0.1541442 | 0.0009024126 | -1499.846 | 0.329884
[6 empty] | 47.52 | 21.4482371 | 26 | 0.0258708 | 0.05539168 | 0.01774599 | 0.07590792 | 26.17492 | -4.726679 | 1.041647 | -1504.727 | -4.5517629
[6 empty] | 47.54 | 26.0140995 | 26 | 0.02581918 | 0.05519817 | 0.01765995 | 0.07542213 | 26.1741 | -0.1599999 | 0.0009840809 | -1500.16 | 0.0140995
[6 empty] | 47.56 | 30.6361135 | 26 | 0.02576772 | 0.05500568 | 0.01757454 | 0.07494099 | 26.17329 | 4.462825 | 0.6501087 | -1495.537 | 4.6361135
[6 empty] | 47.58 | 20.9015367 | 26 | 0.02571642 | 0.05481419 | 0.01748974 | 0.07446443 | 26.17248 | -5.270948 | 1.329227 | -1505.271 | -5.0984633
[6 empty] | 47.6 | 20.7112605 | 26 | 0.02566527 | 0.0546237 | 0.01740555 | 0.07399241 | 26.17169 | -5.460426 | 1.439616 | -1505.46 | -5.2887395
[6 empty] | 47.62 | 23.4444273 | 26 | 0.02561427 | 0.0544342 | 0.01732198 | 0.07352486 | 26.1709 | -2.726468 | 0.3170744 | -1502.726 | -2.5555727
[6 empty] | 47.64 | 29.0465579 | 26 | 0.02556342 | 0.05424568 | 0.017239 | 0.07306173 | 26.17011 | 2.876448 | 0.2848514 | -1497.124 | 3.0465579
[6 empty] | 47.66 | 23.2195634 | 26 | 0.02551273 | 0.05405815 | 0.01715662 | 0.07260296 | 26.16933 | -2.949767 | 0.3747325 | -1502.95 | -2.7804366
[6 empty] | 47.68 | 26.6248492 | 26 | 0.02546218 | 0.05387158 | 0.01707482 | 0.0721485 | 26.16856 | 0.4562921 | 0.007819856 | -1499.544 | 0.6248492
[6 empty] | 47.7 | 22.1109154 | 26 | 0.02541179 | 0.05368598 | 0.01699361 | 0.07169829 | 26.16779 | -4.056874 | 0.7443486 | -1504.057 | -3.8890846
[6 empty] | 47.72 | 30.2865954 | 26 | 0.02536154 | 0.05350133 | 0.01691298 | 0.07125228 | 26.16703 | 4.119567 | 0.5603414 | -1495.88 | 4.2865954
[6 empty] | 47.74 | 34.9904518 | 26 | 0.02531144 | 0.05331764 | 0.01683292 | 0.07081042 | 26.16627 | 8.824179 | 2.225354 | -1491.176 | 8.9904518
[6 empty] | 47.76 | 23.1867104 | 26 | 0.0252615 | 0.05313489 | 0.01675343 | 0.07037266 | 26.16552 | -2.978812 | 0.38269 | -1502.979 | -2.8132896
[6 empty] | 47.78 | 36.1886925 | 26 | 0.0252117 | 0.05295308 | 0.0166745 | 0.06993894 | 26.16478 | 10.02391 | 2.776526 | -1489.976 | 10.1886925
[6 empty] | 47.8 | 24.9325221 | 26 | 0.02516204 | 0.0527722 | 0.01659612 | 0.06950923 | 26.16404 | -1.231517 | 0.0608296 | -1501.232 | -1.0674779
[6 empty] | 47.82 | 29.1216375 | 26 | 0.02511253 | 0.05259224 | 0.0165183 | 0.06908346 | 26.16331 | 2.958331 | 0.300523 | -1497.042 | 3.1216375
[6 empty] | 47.84 | 25.4721385 | 26 | 0.02506317 | 0.05241321 | 0.01644102 | 0.06866159 | 26.16258 | -0.6904405 | 0.01871488 | -1500.69 | -0.5278615
[6 empty] | 47.86 | 26.3365758 | 26 | 0.02501396 | 0.05223509 | 0.01636429 | 0.06824357 | 26.16186 | 0.1747189 | 0.001159099 | -1499.825 | 0.3365758
[6 empty] | 47.88 | 21.0073225 | 26 | 0.02496489 | 0.05205787 | 0.01628809 | 0.06782936 | 26.16114 | -5.153818 | 1.264408 | -1505.154 | -4.9926775
[6 empty] | 47.9 | 21.3149127 | 26 | 0.02491596 | 0.05188155 | 0.01621242 | 0.06741891 | 26.16043 | -4.845516 | 1.101531 | -1504.846 | -4.6850873
[6 empty] | 47.92 | 18.7273066 | 26 | 0.02486718 | 0.05170613 | 0.01613727 | 0.06701217 | 26.15972 | -7.432416 | 2.949747 | -1507.432 | -7.2726934
[6 empty] | 47.94 | 23.7473326 | 26 | 0.02481854 | 0.0515316 | 0.01606265 | 0.0666091 | 26.15902 | -2.411689 | 0.244922 | -1502.412 | -2.2526674
[6 empty] | 47.96 | 28.1049401 | 26 | 0.02477004 | 0.05135794 | 0.01598855 | 0.06620966 | 26.15833 | 1.946614 | 0.134827 | -1498.053 | 2.1049401
[6 empty] | 47.98 | 27.4285388 | 26 | 0.02472169 | 0.05118517 | 0.01591495 | 0.0658138 | 26.15764 | 1.270903 | 0.05888738 | -1498.729 | 1.4285388
[6 empty] | 48 | 15.0043946 | 26 | 0.02467347 | 0.05101326 | 0.01584187 | 0.06542148 | 26.15695 | -11.15256 | 8.289538 | -1511.153 | -10.9956054
[6 empty] | 48.02 | 29.3569302 | 26 | 0.0246254 | 0.05084222 | 0.01576928 | 0.06503266 | 26.15627 | 3.200661 | 0.3489544 | -1496.799 | 3.3569302
[6 empty] | 48.04 | 25.4402729 | 26 | 0.02457747 | 0.05067204 | 0.01569719 | 0.06464729 | 26.15559 | -0.7153211 | 0.02011316 | -1500.715 | -0.5597271
[6 empty] | 48.06 | 29.0096363 | 26 | 0.02452967 | 0.05050271 | 0.0156256 | 0.06426534 | 26.15492 | 2.854713 | 0.28092 | -1497.145 | 3.0096363
[6 empty] | 48.08 | 29.4250548 | 26 | 0.02448202 | 0.05033423 | 0.0155545 | 0.06388677 | 26.15426 | 3.270797 | 0.3635716 | -1496.729 | 3.4250548
[6 empty] | 48.1 | 27.0741621 | 26 | 0.02443451 | 0.05016659 | 0.01548388 | 0.06351153 | 26.1536 | 0.9205656 | 0.03130073 | -1499.079 | 1.0741621
[6 empty] | 48.12 | 27.3487507 | 26 | 0.02438713 | 0.04999979 | 0.01541374 | 0.06313958 | 26.15294 | 1.19581 | 0.05228622 | -1498.804 | 1.3487507
[6 empty] | 48.14 | 22.7892883 | 26 | 0.02433989 | 0.04983382 | 0.01534407 | 0.0627709 | 26.15229 | -3.363 | 0.4962758 | -1503.363 | -3.2107117
[6 empty] | 48.16 | 26.1227988 | 26 | 0.02429279 | 0.04966867 | 0.01527488 | 0.06240543 | 26.15164 | -0.02884296 | 3.184637e-05 | -1500.029 | 0.1227988
[6 empty] | 48.18 | 26.0413366 | 26 | 0.02424582 | 0.04950434 | 0.01520615 | 0.06204314 | 26.151 | -0.1096629 | 0.000461802 | -1500.11 | 0.0413366
[6 empty] | 48.2 | 38.8547123 | 26 | 0.02419899 | 0.04934083 | 0.01513788 | 0.061684 | 26.15036 | 12.70435 | 4.15395 | -1487.296 | 12.8547123
[6 empty] | 48.22 | 37.720765 | 26 | 0.0241523 | 0.04917812 | 0.01507008 | 0.06132798 | 26.14973 | 11.57104 | 3.549474 | -1488.429 | 11.720765
[6 empty] | 48.24 | 24.4701262 | 26 | 0.02410574 | 0.04901622 | 0.01500273 | 0.06097502 | 26.1491 | -1.678974 | 0.1151997 | -1501.679 | -1.5298738
[6 empty] | 48.26 | 34.4517906 | 26 | 0.02405932 | 0.04885512 | 0.01493583 | 0.0606251 | 26.14848 | 8.303315 | 2.001203 | -1491.697 | 8.4517906
[6 empty] | 48.28 | 27.3451233 | 26 | 0.02401303 | 0.04869481 | 0.01486937 | 0.06027819 | 26.14786 | 1.197268 | 0.0524207 | -1498.803 | 1.3451233
[6 empty] | 48.3 | 11.8642725 | 26 | 0.02396687 | 0.04853528 | 0.01480336 | 0.05993424 | 26.14724 | -14.28297 | 17.19475 | -1514.283 | -14.1357275
[6 empty] | 48.32 | 18.8057285 | 26 | 0.02392085 | 0.04837654 | 0.01473779 | 0.05959323 | 26.14663 | -7.3409 | 2.865553 | -1507.341 | -7.1942715
[6 empty] | 48.34 | 25.9802126 | 26 | 0.02387496 | 0.04821858 | 0.01467265 | 0.05925512 | 26.14602 | -0.1658087 | 0.00105821 | -1500.166 | -0.0197874
[6 empty] | 48.36 | 25.3647859 | 26 | 0.0238292 | 0.04806139 | 0.01460794 | 0.05891989 | 26.14542 | -0.7806325 | 0.02402493 | -1500.781 | -0.6352141
[6 empty] | 48.38 | 35.4901265 | 26 | 0.02378357 | 0.04790497 | 0.01454366 | 0.05858748 | 26.14482 | 9.345307 | 2.460818 | -1490.655 | 9.4901265
[6 empty] | 48.4 | 25.1065478 | 26 | 0.02373807 | 0.04774931 | 0.01447981 | 0.05825789 | 26.14423 | -1.037677 | 0.04288818 | -1501.038 | -0.8934522
[6 empty] | 48.42 | 27.585772 | 26 | 0.02369271 | 0.0475944 | 0.01441637 | 0.05793107 | 26.14363 | 1.442137 | 0.0753925 | -1498.558 | 1.585772
[6 empty] | 48.44 | 38.7684915 | 26 | 0.02364747 | 0.04744025 | 0.01435335 | 0.05760698 | 26.14305 | 12.62544 | 4.111633 | -1487.375 | 12.7684915
[6 empty] | 48.46 | 31.2553985 | 26 | 0.02360236 | 0.04728685 | 0.01429074 | 0.05728562 | 26.14247 | 5.112933 | 0.8364022 | -1494.887 | 5.2553985
[6 empty] | 48.48 | 21.2109665 | 26 | 0.02355738 | 0.04713419 | 0.01422854 | 0.05696693 | 26.14189 | -4.930921 | 1.146293 | -1504.931 | -4.7890335
[6 empty] | 48.5 | 25.6887714 | 26 | 0.02351253 | 0.04698227 | 0.01416674 | 0.05665089 | 26.14131 | -0.452541 | 0.007972098 | -1500.453 | -0.3112286
[6 empty] | 48.52 | 16.5288032 | 26 | 0.02346781 | 0.04683108 | 0.01410535 | 0.05633748 | 26.14074 | -9.611939 | 5.589598 | -1509.612 | -9.4711968
[6 empty] | 48.54 | 21.0398273 | 26 | 0.02342322 | 0.04668062 | 0.01404436 | 0.05602666 | 26.14017 | -5.100348 | 1.236395 | -1505.1 | -4.9601727
[6 empty] | 48.56 | 12.8274996 | 26 | 0.02337875 | 0.04653088 | 0.01398376 | 0.05571841 | 26.13961 | -13.31211 | 13.81503 | -1513.312 | -13.1725004
[6 empty] | 48.58 | 26.2588841 | 26 | 0.02333441 | 0.04638187 | 0.01392355 | 0.05541269 | 26.13905 | 0.1198316 | 0.0005468476 | -1499.88 | 0.2588841
[6 empty] | 48.6 | 29.5558754 | 26 | 0.0232902 | 0.04623356 | 0.01386373 | 0.05510948 | 26.1385 | 3.417378 | 0.3951321 | -1496.583 | 3.5558754
[6 empty] | 48.62 | 23.4114572 | 26 | 0.02324611 | 0.04608597 | 0.01380429 | 0.05480876 | 26.13795 | -2.726488 | 0.3175256 | -1502.726 | -2.5885428
[6 empty] | 48.64 | 28.9999512 | 26 | 0.02320214 | 0.04593908 | 0.01374523 | 0.05451049 | 26.1374 | 2.862554 | 0.2825597 | -1497.137 | 2.9999512
[6 empty] | 48.66 | 45.1737475 | 26 | 0.0231583 | 0.0457929 | 0.01368656 | 0.05421465 | 26.13685 | 19.0369 | 8.022433 | -1480.963 | 19.1737475
[6 empty] | 48.68 | 24.5016383 | 26 | 0.02311459 | 0.04564741 | 0.01362826 | 0.0539212 | 26.13631 | -1.634673 | 0.1090603 | -1501.635 | -1.4983617
[6 empty] | 48.7 | 24.1843131 | 26 | 0.023071 | 0.04550261 | 0.01357033 | 0.05363014 | 26.13577 | -1.951461 | 0.1574657 | -1501.951 | -1.8156869
[6 empty] | 48.72 | 24.4990107 | 26 | 0.02302753 | 0.04535851 | 0.01351277 | 0.05334143 | 26.13524 | -1.63623 | 0.1092798 | -1501.636 | -1.5009893
[6 empty] | 48.74 | 31.7456315 | 26 | 0.02298418 | 0.04521508 | 0.01345557 | 0.05305504 | 26.13471 | 5.610922 | 0.9917094 | -1494.389 | 5.7456315
[6 empty] | 48.76 | 25.5739091 | 26 | 0.02294096 | 0.04507234 | 0.01339874 | 0.05277095 | 26.13418 | -0.5602739 | 0.01227449 | -1500.56 | -0.4260909
[6 empty] | 48.78 | 29.0546844 | 26 | 0.02289786 | 0.04493026 | 0.01334226 | 0.05248913 | 26.13366 | 2.921025 | 0.2936665 | -1497.079 | 3.0546844
[6 empty] | 48.8 | 29.9725359 | 26 | 0.02285488 | 0.04478886 | 0.01328614 | 0.05220957 | 26.13314 | 3.839396 | 0.4918157 | -1496.161 | 3.9725359
[6 empty] | 48.82 | 36.6037513 | 26 | 0.02281202 | 0.04464813 | 0.01323038 | 0.05193224 | 26.13262 | 10.47113 | 2.995445 | -1489.529 | 10.6037513
[6 empty] | 48.84 | 28.5954998 | 26 | 0.02276928 | 0.04450806 | 0.01317496 | 0.05165711 | 26.13211 | 2.46339 | 0.2122114 | -1497.537 | 2.5954998
[6 empty] | 48.86 | 17.1396405 | 26 | 0.02272666 | 0.04436865 | 0.0131199 | 0.05138416 | 26.1316 | -8.991959 | 4.717446 | -1508.992 | -8.8603595
[6 empty] | 48.88 | 22.2327476 | 26 | 0.02268416 | 0.04422989 | 0.01306518 | 0.05111336 | 26.13109 | -3.898345 | 0.6835455 | -1503.898 | -3.7672524
[6 empty] | 48.9 | 29.7180933 | 26 | 0.02264178 | 0.04409178 | 0.01301079 | 0.05084471 | 26.13059 | 3.587504 | 0.4330758 | -1496.412 | 3.7180933
[6 empty] | 48.92 | 26.9170811 | 26 | 0.02259952 | 0.04395431 | 0.01295675 | 0.05057816 | 26.13009 | 0.7869924 | 0.02300981 | -1499.213 | 0.9170811
[6 empty] | 48.94 | 22.9976286 | 26 | 0.02255737 | 0.04381749 | 0.01290305 | 0.05031371 | 26.12959 | -3.131963 | 0.4265306 | -1503.132 | -3.0023714
[6 empty] | 48.96 | 28.7476614 | 26 | 0.02251535 | 0.04368131 | 0.01284967 | 0.05005132 | 26.1291 | 2.618564 | 0.2385194 | -1497.381 | 2.7476614
[6 empty] | 48.98 | 26.9167606 | 26 | 0.02247344 | 0.04354576 | 0.01279663 | 0.04979098 | 26.12861 | 0.7881538 | 0.02307805 | -1499.212 | 0.9167606
[6 empty] | 49 | 22.2709005 | 26 | 0.02243165 | 0.04341084 | 0.01274392 | 0.04953267 | 26.12812 | -3.857219 | 0.6680527 | -1503.857 | -3.7290995
[6 empty] | 49.02 | 24.2710867 | 26 | 0.02238997 | 0.04327654 | 0.01269153 | 0.04927636 | 26.12763 | -1.856548 | 0.1420113 | -1501.857 | -1.7289133
[6 empty] | 49.04 | 30.5746209 | 26 | 0.02234841 | 0.04314287 | 0.01263946 | 0.04902204 | 26.12715 | 4.447468 | 0.6469409 | -1495.553 | 4.5746209
[6 empty] | 49.06 | 18.2886531 | 26 | 0.02230697 | 0.04300982 | 0.01258771 | 0.04876968 | 26.12667 | -7.838021 | 3.359163 | -1507.838 | -7.7113469
[6 empty] | 49.08 | 25.1878845 | 26 | 0.02226564 | 0.04287738 | 0.01253628 | 0.04851926 | 26.1262 | -0.9383141 | 0.03495463 | -1500.938 | -0.8121155
[6 empty] | 49.1 | 32.3340555 | 26 | 0.02222443 | 0.04274555 | 0.01248517 | 0.04827077 | 26.12573 | 6.20833 | 1.192036 | -1493.792 | 6.3340555
[6 empty] | 49.12 | 25.1520979 | 26 | 0.02218333 | 0.04261433 | 0.01243437 | 0.04802418 | 26.12526 | -0.9731583 | 0.03765241 | -1500.973 | -0.8479021
[6 empty] | 49.14 | 31.6853753 | 26 | 0.02214234 | 0.04248371 | 0.01238387 | 0.04777948 | 26.12479 | 5.560586 | 0.9758482 | -1494.439 | 5.6853753
[6 empty] | 49.16 | 23.4170493 | 26 | 0.02210147 | 0.0423537 | 0.01233368 | 0.04753664 | 26.12433 | -2.707276 | 0.3129918 | -1502.707 | -2.5829507
[6 empty] | 49.18 | 28.9727688 | 26 | 0.02206071 | 0.04222427 | 0.0122838 | 0.04729565 | 26.12386 | 2.848904 | 0.2801339 | -1497.151 | 2.9727688
[6 empty] | 49.2 | 22.639879 | 26 | 0.02202007 | 0.04209544 | 0.01223422 | 0.04705649 | 26.12341 | -3.483527 | 0.5359994 | -1503.484 | -3.360121
[6 empty] | 49.22 | 23.2962485 | 26 | 0.02197953 | 0.0419672 | 0.01218494 | 0.04681913 | 26.12295 | -2.826702 | 0.3429842 | -1502.827 | -2.7037515
[6 empty] | 49.24 | 26.0062568 | 26 | 0.02193911 | 0.04183955 | 0.01213596 | 0.04658357 | 26.1225 | -0.1162414 | 0.0005195696 | -1500.116 | 0.0062568
[6 empty] | 49.26 | 25.1677112 | 26 | 0.0218988 | 0.04171247 | 0.01208727 | 0.04634978 | 26.12205 | -0.9543371 | 0.03618761 | -1500.954 | -0.8322888
[6 empty] | 49.28 | 40.4349433 | 26 | 0.0218586 | 0.04158598 | 0.01203887 | 0.04611775 | 26.1216 | 14.31334 | 5.066701 | -1485.687 | 14.4349433
[6 empty] | 49.3 | 21.6048583 | 26 | 0.02181851 | 0.04146006 | 0.01199076 | 0.04588745 | 26.12116 | -4.516298 | 0.944091 | -1504.516 | -4.3951417
[6 empty] | 49.32 | 24.8387442 | 26 | 0.02177853 | 0.0413347 | 0.01194294 | 0.04565888 | 26.12072 | -1.281971 | 0.06616475 | -1501.282 | -1.1612558
[6 empty] | 49.34 | 21.1680425 | 26 | 0.02173866 | 0.04120992 | 0.01189541 | 0.04543201 | 26.12028 | -4.952234 | 1.158568 | -1504.952 | -4.8319575
[6 empty] | 49.36 | 26.8297348 | 26 | 0.0216989 | 0.0410857 | 0.01184816 | 0.04520682 | 26.11984 | 0.7098952 | 0.01878331 | -1499.29 | 0.8297348
[6 empty] | 49.38 | 27.6748582 | 26 | 0.02165925 | 0.04096204 | 0.01180119 | 0.04498331 | 26.11941 | 1.555452 | 0.08742347 | -1498.445 | 1.6748582
[6 empty] | 49.4 | 22.8778031 | 26 | 0.02161971 | 0.04083894 | 0.0117545 | 0.04476145 | 26.11897 | -3.241172 | 0.4591871 | -1503.241 | -3.1221969
[6 empty] | 49.42 | 25.1954701 | 26 | 0.02158028 | 0.0407164 | 0.01170809 | 0.04454122 | 26.11855 | -0.9230759 | 0.03381834 | -1500.923 | -0.8045299
[6 empty] | 49.44 | 28.9237029 | 26 | 0.02154095 | 0.0405944 | 0.01166195 | 0.04432262 | 26.11812 | 2.805583 | 0.27214 | -1497.194 | 2.9237029
[6 empty] | 49.46 | 17.4781174 | 26 | 0.02150173 | 0.04047295 | 0.01161608 | 0.04410562 | 26.1177 | -8.639579 | 4.270616 | -1508.64 | -8.5218826
[6 empty] | 49.48 | 39.0119333 | 26 | 0.02146262 | 0.04035205 | 0.01157048 | 0.04389022 | 26.11728 | 12.89466 | 4.262086 | -1487.105 | 13.0119333
[6 empty] | 49.5 | 30.7477083 | 26 | 0.02142362 | 0.04023169 | 0.01152515 | 0.04367638 | 26.11686 | 4.630851 | 0.6974434 | -1495.369 | 4.7477083
[6 empty] | 49.52 | 26.0037438 | 26 | 0.02138472 | 0.04011186 | 0.01148009 | 0.04346411 | 26.11644 | -0.112697 | 0.0004884146 | -1500.113 | 0.0037438
[6 empty] | 49.54 | 25.0668276 | 26 | 0.02134592 | 0.03999257 | 0.01143529 | 0.04325338 | 26.11603 | -1.0492 | 0.0439154 | -1501.049 | -0.9331724
[6 empty] | 49.56 | 28.0648352 | 26 | 0.02130724 | 0.03987381 | 0.01139075 | 0.04304418 | 26.11562 | 1.949219 | 0.1353814 | -1498.051 | 2.0648352
[6 empty] | 49.58 | 34.04571 | 26 | 0.02126865 | 0.03975558 | 0.01134647 | 0.04283649 | 26.11521 | 7.930503 | 1.847307 | -1492.069 | 8.04571
[6 empty] | 49.6 | 24.9502287 | 26 | 0.02123018 | 0.03963787 | 0.01130245 | 0.0426303 | 26.1148 | -1.164572 | 0.05435734 | -1501.165 | -1.0497713
[6 empty] | 49.62 | 24.7214207 | 26 | 0.0211918 | 0.03952069 | 0.01125869 | 0.0424256 | 26.1144 | -1.392976 | 0.07848992 | -1501.393 | -1.2785793
[6 empty] | 49.64 | 28.8724676 | 26 | 0.02115353 | 0.03940402 | 0.01121518 | 0.04222237 | 26.114 | 2.758473 | 0.2635442 | -1497.242 | 2.8724676
[6 empty] | 49.66 | 21.2703324 | 26 | 0.02111537 | 0.03928787 | 0.01117192 | 0.04202059 | 26.1136 | -4.843263 | 1.102813 | -1504.843 | -4.7296676
[6 empty] | 49.68 | 24.2104858 | 26 | 0.0210773 | 0.03917224 | 0.01112891 | 0.04182026 | 26.1132 | -1.902713 | 0.1495351 | -1501.903 | -1.7895142
[6 empty] | 49.7 | 24.2966637 | 26 | 0.02103934 | 0.03905711 | 0.01108615 | 0.04162135 | 26.1128 | -1.81614 | 0.1357538 | -1501.816 | -1.7033363
[6 empty] | 49.72 | 24.8610221 | 26 | 0.02100149 | 0.03894249 | 0.01104363 | 0.04142387 | 26.11241 | -1.251389 | 0.06298918 | -1501.251 | -1.1389779
[6 empty] | 49.74 | 26.2225873 | 26 | 0.02096373 | 0.03882837 | 0.01100136 | 0.04122778 | 26.11202 | 0.1105661 | 0.0004661955 | -1499.889 | 0.2225873
[6 empty] | 49.76 | 27.0891214 | 26 | 0.02092608 | 0.03871476 | 0.01095933 | 0.04103309 | 26.11163 | 0.9774881 | 0.03527184 | -1499.023 | 1.0891214
[6 empty] | 49.78 | 25.6756306 | 26 | 0.02088853 | 0.03860164 | 0.01091754 | 0.04083977 | 26.11125 | -0.4356169 | 0.007390746 | -1500.436 | -0.3243694
[6 empty] | 49.8 | 33.4225031 | 26 | 0.02085107 | 0.03848902 | 0.01087599 | 0.04064781 | 26.11086 | 7.311639 | 1.599523 | -1492.688 | 7.4225031
[6 empty] | 49.82 | 17.7864427 | 26 | 0.02081372 | 0.03837689 | 0.01083468 | 0.0404572 | 26.11048 | -8.32404 | 3.895643 | -1508.324 | -8.2135573
[6 empty] | 49.84 | 26.5199228 | 26 | 0.02077647 | 0.03826525 | 0.0107936 | 0.04026793 | 26.1101 | 0.4098196 | 0.006333053 | -1499.59 | 0.5199228
[6 empty] | 49.86 | 24.9712739 | 26 | 0.02073932 | 0.03815409 | 0.01075275 | 0.04007999 | 26.10973 | -1.138452 | 0.05190258 | -1501.138 | -1.0287261
[6 empty] | 49.88 | 24.0163859 | 26 | 0.02070227 | 0.03804342 | 0.01071214 | 0.03989335 | 26.10935 | -2.092965 | 0.1823965 | -1502.093 | -1.9836141
[6 empty] | 49.9 | 29.8461138 | 26 | 0.02066532 | 0.03793323 | 0.01067175 | 0.03970802 | 26.10898 | 3.737135 | 0.4679397 | -1496.263 | 3.8461138
[6 empty] | 49.92 | 22.5412702 | 26 | 0.02062847 | 0.03782352 | 0.0106316 | 0.03952398 | 26.10861 | -3.567337 | 0.5645598 | -1503.567 | -3.4587298
[6 empty] | 49.94 | 19.1899405 | 26 | 0.02059171 | 0.03771428 | 0.01059167 | 0.03934121 | 26.10824 | -6.918298 | 2.494164 | -1506.918 | -6.8100595
[6 empty] | 49.96 | 25.3591475 | 26 | 0.02055506 | 0.03760552 | 0.01055196 | 0.03915971 | 26.10787 | -0.7487247 | 0.02210598 | -1500.749 | -0.6408525
[6 empty] | 49.98 | 25.716145 | 26 | 0.0205185 | 0.03749722 | 0.01051248 | 0.03897946 | 26.10751 | -0.3913627 | 0.005955976 | -1500.391 | -0.283855
[6 empty] | 50 | 24.674303 | 26 | 0.02048204 | 0.0373894 | 0.01047322 | 0.03880046 | 26.10715 | -1.432842 | 0.08320545 | -1501.433 | -1.325697
[6 empty] | 50.02 | 22.4825788 | 26 | 0.02044567 | 0.03728203 | 0.01043417 | 0.03862268 | 26.10678 | -3.624206 | 0.5842242 | -1503.624 | -3.5174212
[6 empty] | 50.04 | 34.2966765 | 26 | 0.02040941 | 0.03717513 | 0.01039535 | 0.03844612 | 26.10643 | 8.19025 | 1.955881 | -1491.81 | 8.2966765
[6 empty] | 50.06 | 28.6975941 | 26 | 0.02037323 | 0.03706869 | 0.01035674 | 0.03827077 | 26.10607 | 2.591525 | 0.2340266 | -1497.408 | 2.6975941
[6 empty] | 50.08 | 27.9673691 | 26 | 0.02033716 | 0.0369627 | 0.01031835 | 0.03809662 | 26.10571 | 1.861654 | 0.1239214 | -1498.138 | 1.9673691
[6 empty] | 50.1 | 25.0229011 | 26 | 0.02030118 | 0.03685717 | 0.01028017 | 0.03792365 | 26.10536 | -1.082461 | 0.04682598 | -1501.082 | -0.9770989
[6 empty] | 50.12 | 25.8027783 | 26 | 0.0202653 | 0.03675209 | 0.0102422 | 0.03775186 | 26.10501 | -0.3022332 | 0.003540118 | -1500.302 | -0.1972217
[6 empty] | 50.14 | 30.7426236 | 26 | 0.02022951 | 0.03664746 | 0.01020444 | 0.03758124 | 26.10466 | 4.637961 | 0.6997022 | -1495.362 | 4.7426236
[6 empty] | 50.16 | 26.0755392 | 26 | 0.02019381 | 0.03654327 | 0.01016689 | 0.03741176 | 26.10432 | -0.02877654 | 3.175733e-05 | -1500.029 | 0.0755392
[6 empty] | 50.18 | 14.0868612 | 26 | 0.02015822 | 0.03643953 | 0.01012955 | 0.03724344 | 26.10397 | -12.01711 | 10.25146 | -1512.017 | -11.9131388
[6 empty] | 50.2 | 26.2533245 | 26 | 0.02012271 | 0.03633623 | 0.01009241 | 0.03707624 | 26.10363 | 0.1496969 | 0.0008535744 | -1499.85 | 0.2533245
[6 empty] | 50.22 | 20.9470168 | 26 | 0.0200873 | 0.03623337 | 0.01005547 | 0.03691017 | 26.10329 | -5.15627 | 1.269255 | -1505.156 | -5.0529832
[6 empty] | 50.24 | 24.3387817 | 26 | 0.02005198 | 0.03613094 | 0.01001874 | 0.03674521 | 26.10295 | -1.764165 | 0.1278732 | -1501.764 | -1.6612183
[6 empty] | 50.26 | 31.3721483 | 26 | 0.02001675 | 0.03602895 | 0.009982211 | 0.03658135 | 26.10261 | 5.269539 | 0.8851176 | -1494.73 | 5.3721483
[6 empty] | 50.28 | 17.948051 | 26 | 0.01998162 | 0.03592739 | 0.009945879 | 0.03641859 | 26.10227 | -8.154222 | 3.704655 | -1508.154 | -8.051949
[6 empty] | 50.3 | 34.5239578 | 26 | 0.01994658 | 0.03582626 | 0.009909746 | 0.03625691 | 26.10194 | 8.422018 | 2.054527 | -1491.578 | 8.5239578
[6 empty] | 50.32 | 29.2042414 | 26 | 0.01991163 | 0.03572555 | 0.009873809 | 0.03609631 | 26.10161 | 3.102634 | 0.3296212 | -1496.897 | 3.2042414
[6 empty] | 50.34 | 21.5257024 | 26 | 0.01987678 | 0.03562527 | 0.009838067 | 0.03593677 | 26.10128 | -4.575574 | 0.9725992 | -1504.576 | -4.4742976
[6 empty] | 50.36 | 23.084329 | 26 | 0.01984201 | 0.03552541 | 0.009802519 | 0.03577829 | 26.10095 | -3.016619 | 0.3942065 | -1503.017 | -2.915671
[6 empty] | 50.38 | 26.2647281 | 26 | 0.01980734 | 0.03542597 | 0.009767163 | 0.03562085 | 26.10062 | 0.1641068 | 0.001025369 | -1499.836 | 0.2647281
[6 empty] | 50.4 | 26.0439378 | 26 | 0.01977276 | 0.03532695 | 0.009731998 | 0.03546445 | 26.1003 | -0.05635835 | 0.0001219579 | -1500.056 | 0.0439378
[6 empty] | 50.42 | 26.2057652 | 26 | 0.01973826 | 0.03522834 | 0.009697023 | 0.03530908 | 26.09997 | 0.1057925 | 0.0004270836 | -1499.894 | 0.2057652
[6 empty] | 50.44 | 26.3690496 | 26 | 0.01970386 | 0.03513014 | 0.009662236 | 0.03515472 | 26.09965 | 0.2693986 | 0.002752303 | -1499.731 | 0.3690496
[6 empty] | 50.46 | 34.4052556 | 26 | 0.01966955 | 0.03503235 | 0.009627636 | 0.03500138 | 26.09933 | 8.305925 | 2.00517 | -1491.694 | 8.4052556
[6 empty] | 50.48 | 22.4622155 | 26 | 0.01963533 | 0.03493498 | 0.009593221 | 0.03484904 | 26.09901 | -3.636797 | 0.5888241 | -1503.637 | -3.5377845
[6 empty] | 50.5 | 26.9900575 | 26 | 0.01960119 | 0.034838 | 0.00955899 | 0.03469769 | 26.0987 | 0.8913616 | 0.02943771 | -1499.109 | 0.9900575
[6 empty] | 50.52 | 30.9160122 | 26 | 0.01956715 | 0.03474143 | 0.009524943 | 0.03454732 | 26.09838 | 4.817631 | 0.7507298 | -1495.182 | 4.9160122
[6 empty] | 50.54 | 30.6169602 | 26 | 0.01953319 | 0.03464526 | 0.009491077 | 0.03439793 | 26.09807 | 4.518893 | 0.6669634 | -1495.481 | 4.6169602
[6 empty] | 50.56 | 16.6741106 | 26 | 0.01949933 | 0.03454949 | 0.009457391 | 0.0342495 | 26.09776 | -9.423645 | 5.325926 | -1509.424 | -9.3258894
[6 empty] | 50.58 | 18.6846618 | 26 | 0.01946555 | 0.03445412 | 0.009423884 | 0.03410204 | 26.09745 | -7.412784 | 2.940881 | -1507.413 | -7.3153382
[6 empty] | 50.6 | 25.6034967 | 26 | 0.01943185 | 0.03435914 | 0.009390555 | 0.03395552 | 26.09714 | -0.4936404 | 0.009517482 | -1500.494 | -0.3965033
[6 empty] | 50.62 | 15.8313321 | 26 | 0.01939825 | 0.03426455 | 0.009357403 | 0.03380995 | 26.09683 | -10.2655 | 6.656449 | -1510.265 | -10.1686679
[6 empty] | 50.64 | 18.7768828 | 26 | 0.01936473 | 0.03417035 | 0.009324425 | 0.03366531 | 26.09652 | -7.319642 | 2.853357 | -1507.32 | -7.2231172
[6 empty] | 50.66 | 24.1021259 | 26 | 0.0193313 | 0.03407654 | 0.009291622 | 0.0335216 | 26.09622 | -1.994095 | 0.1649819 | -1501.994 | -1.8978741
[6 empty] | 50.68 | 30.3848504 | 26 | 0.01929796 | 0.03398312 | 0.009258992 | 0.0333788 | 26.09592 | 4.288932 | 0.6053982 | -1495.711 | 4.3848504
[6 empty] | 50.7 | 30.8149678 | 26 | 0.0192647 | 0.03389008 | 0.009226533 | 0.03323692 | 26.09562 | 4.71935 | 0.7227741 | -1495.281 | 4.8149678
[6 empty] | 50.72 | 29.7139215 | 26 | 0.01923153 | 0.03379742 | 0.009194245 | 0.03309594 | 26.09532 | 3.618602 | 0.4406784 | -1496.381 | 3.7139215
[6 empty] | 50.74 | 15.8261337 | 26 | 0.01919844 | 0.03370514 | 0.009162125 | 0.03295585 | 26.09502 | -10.26889 | 6.663033 | -1510.269 | -10.1738663
[6 empty] | 50.76 | 24.7472054 | 26 | 0.01916544 | 0.03361324 | 0.009130174 | 0.03281665 | 26.09473 | -1.34752 | 0.07337436 | -1501.348 | -1.2527946
[6 empty] | 50.78 | 21.4477366 | 26 | 0.01913252 | 0.03352171 | 0.00909839 | 0.03267833 | 26.09443 | -4.646694 | 1.006715 | -1504.647 | -4.5522634
[6 empty] | 50.8 | 24.2817738 | 26 | 0.01909969 | 0.03343056 | 0.009066771 | 0.03254089 | 26.09414 | -1.812364 | 0.1352728 | -1501.812 | -1.7182262
[6 empty] | 50.82 | 22.0782589 | 26 | 0.01906695 | 0.03333978 | 0.009035317 | 0.03240431 | 26.09385 | -4.015587 | 0.7303539 | -1504.016 | -3.9217411
[6 empty] | 50.84 | 24.9658873 | 26 | 0.01903428 | 0.03324937 | 0.009004026 | 0.03226858 | 26.09356 | -1.127669 | 0.05093499 | -1501.128 | -1.0341127
[6 empty] | 50.86 | 29.6035099 | 26 | 0.0190017 | 0.03315932 | 0.008972897 | 0.03213371 | 26.09327 | 3.510242 | 0.4162277 | -1496.49 | 3.6035099
[6 empty] | 50.88 | 27.6625075 | 26 | 0.01896921 | 0.03306964 | 0.00894193 | 0.03199969 | 26.09298 | 1.569527 | 0.08905249 | -1498.43 | 1.6625075
[6 empty] | 50.9 | 34.0420194 | 26 | 0.0189368 | 0.03298033 | 0.008911123 | 0.03186649 | 26.09269 | 7.949325 | 1.856287 | -1492.051 | 8.0420194
[6 empty] | 50.92 | 21.9625825 | 26 | 0.01890447 | 0.03289137 | 0.008880474 | 0.03173413 | 26.09241 | -4.129828 | 0.7765698 | -1504.13 | -4.0374175
[6 empty] | 50.94 | 32.8781794 | 26 | 0.01887222 | 0.03280277 | 0.008849984 | 0.03160259 | 26.09213 | 6.786052 | 1.40064 | -1493.214 | 6.8781794
[6 empty] | 50.96 | 33.606178 | 26 | 0.01884006 | 0.03271454 | 0.00881965 | 0.03147187 | 26.09185 | 7.514332 | 1.680202 | -1492.486 | 7.606178
[6 empty] | 50.98 | 20.4842177 | 26 | 0.01880798 | 0.03262665 | 0.008789472 | 0.03134196 | 26.09157 | -5.607348 | 1.534955 | -1505.607 | -5.5157823
[6 empty] | 51 | 33.4144828 | 26 | 0.01877598 | 0.03253912 | 0.008759448 | 0.03121285 | 26.09129 | 7.323195 | 1.604968 | -1492.677 | 7.4144828
[6 empty] | 51.02 | 27.5312683 | 26 | 0.01874406 | 0.03245195 | 0.008729578 | 0.03108454 | 26.09101 | 1.440258 | 0.07534501 | -1498.56 | 1.5312683
[6 empty] | 51.04 | 31.6396528 | 26 | 0.01871222 | 0.03236512 | 0.008699861 | 0.03095701 | 26.09073 | 5.548919 | 0.9731617 | -1494.451 | 5.6396528
[6 empty] | 51.06 | 35.9551247 | 26 | 0.01868046 | 0.03227864 | 0.008670295 | 0.03083027 | 26.09046 | 9.864665 | 2.706474 | -1490.135 | 9.9551247
[6 empty] | 51.08 | 29.5616071 | 26 | 0.01864879 | 0.03219251 | 0.00864088 | 0.03070431 | 26.09019 | 3.471421 | 0.4076491 | -1496.529 | 3.5616071
[6 empty] | 51.1 | 27.3482224 | 26 | 0.01861719 | 0.03210672 | 0.008611614 | 0.03057911 | 26.08991 | 1.258308 | 0.05789548 | -1498.742 | 1.3482224
[6 empty] | 51.12 | 29.2168946 | 26 | 0.01858568 | 0.03202127 | 0.008582496 | 0.03045468 | 26.08964 | 3.12725 | 0.3347274 | -1496.873 | 3.2168946
[6 empty] | 51.14 | 29.7591012 | 26 | 0.01855425 | 0.03193617 | 0.008553526 | 0.03033101 | 26.08937 | 3.669726 | 0.4525302 | -1496.33 | 3.7591012
[6 empty] | 51.16 | 21.1015623 | 26 | 0.01852289 | 0.0318514 | 0.008524702 | 0.03020809 | 26.08911 | -4.987545 | 1.178851 | -1504.988 | -4.8984377
[6 empty] | 51.18 | 25.522492 | 26 | 0.01849162 | 0.03176697 | 0.008496024 | 0.03008591 | 26.08884 | -0.5663485 | 0.01256737 | -1500.566 | -0.477508
[6 empty] | 51.2 | 33.030757 | 26 | 0.01846042 | 0.03168287 | 0.00846749 | 0.02996448 | 26.08858 | 6.942182 | 1.459061 | -1493.058 | 7.030757
[6 empty] | 51.22 | 29.6469988 | 26 | 0.0184293 | 0.03159911 | 0.0084391 | 0.02984378 | 26.08831 | 3.558688 | 0.4271683 | -1496.441 | 3.6469988
[6 empty] | 51.24 | 28.5038876 | 26 | 0.01839826 | 0.03151568 | 0.008410852 | 0.02972381 | 26.08805 | 2.415839 | 0.2047538 | -1497.584 | 2.5038876
[6 empty] | 51.26 | 29.4397196 | 26 | 0.0183673 | 0.03143258 | 0.008382746 | 0.02960455 | 26.08779 | 3.351932 | 0.3816426 | -1496.648 | 3.4397196
[6 empty] | 51.28 | 27.6975511 | 26 | 0.01833642 | 0.03134981 | 0.008354781 | 0.02948602 | 26.08753 | 1.610024 | 0.09358869 | -1498.39 | 1.6975511
[6 empty] | 51.3 | 30.6937084 | 26 | 0.01830562 | 0.03126737 | 0.008326955 | 0.02936819 | 26.08727 | 4.60644 | 0.6913238 | -1495.394 | 4.6937084
[6 empty] | 51.32 | 31.4466115 | 26 | 0.01827489 | 0.03118525 | 0.008299268 | 0.02925108 | 26.08701 | 5.359601 | 0.9134632 | -1494.64 | 5.4466115
[6 empty] | 51.34 | 27.5631449 | 26 | 0.01824424 | 0.03110345 | 0.008271719 | 0.02913465 | 26.08675 | 1.476391 | 0.07908132 | -1498.524 | 1.5631449
[6 empty] | 51.36 | 28.9759515 | 26 | 0.01821367 | 0.03102197 | 0.008244307 | 0.02901893 | 26.0865 | 2.889453 | 0.2881333 | -1497.111 | 2.9759515
[6 empty] | 51.38 | 31.8450894 | 26 | 0.01818317 | 0.03094082 | 0.00821703 | 0.02890389 | 26.08624 | 5.758844 | 1.041426 | -1494.241 | 5.8450894
[6 empty] | 51.4 | 32.5895794 | 26 | 0.01815275 | 0.03085998 | 0.008189889 | 0.02878953 | 26.08599 | 6.503587 | 1.297858 | -1493.496 | 6.5895794
[6 empty] | 51.42 | 19.3617044 | 26 | 0.01812241 | 0.03077946 | 0.008162883 | 0.02867585 | 26.08574 | -6.724036 | 2.335159 | -1506.724 | -6.6382956
[6 empty] | 51.44 | 18.7864874 | 26 | 0.01809214 | 0.03069925 | 0.008136009 | 0.02856285 | 26.08549 | -7.299003 | 2.835838 | -1507.299 | -7.2135126
[6 empty] | 51.46 | 23.619733 | 26 | 0.01806195 | 0.03061936 | 0.008109268 | 0.02845051 | 26.08524 | -2.465508 | 0.2573581 | -1502.466 | -2.380267
[6 empty] | 51.48 | 25.8362747 | 26 | 0.01803183 | 0.03053978 | 0.008082659 | 0.02833883 | 26.08499 | -0.2487184 | 0.002394341 | -1500.249 | -0.1637253
[6 empty] | 51.5 | 31.214304 | 26 | 0.01800179 | 0.03046051 | 0.00805618 | 0.02822781 | 26.08475 | 5.129558 | 0.8429585 | -1494.87 | 5.214304
[6 empty] | 51.52 | 25.3237009 | 26 | 0.01797183 | 0.03038154 | 0.008029832 | 0.02811744 | 26.0845 | -0.7607997 | 0.0228567 | -1500.761 | -0.6762991
[6 empty] | 51.54 | 29.9117184 | 26 | 0.01794194 | 0.03030288 | 0.008003612 | 0.02800771 | 26.08426 | 3.827462 | 0.4897568 | -1496.173 | 3.9117184
[6 empty] | 51.56 | 31.6883406 | 26 | 0.01791212 | 0.03022453 | 0.007977521 | 0.02789863 | 26.08401 | 5.604328 | 0.9911687 | -1494.396 | 5.6883406
[6 empty] | 51.58 | 26.927288 | 26 | 0.01788238 | 0.03014648 | 0.007951557 | 0.02779018 | 26.08377 | 0.8435174 | 0.02642381 | -1499.156 | 0.927288
[6 empty] | 51.6 | 21.3542558 | 26 | 0.01785271 | 0.03006874 | 0.007925719 | 0.02768236 | 26.08353 | -4.729274 | 1.04738 | -1504.729 | -4.6457442
[6 empty] | 51.62 | 31.3725475 | 26 | 0.01782312 | 0.02999129 | 0.007900008 | 0.02757517 | 26.08329 | 5.289258 | 0.891743 | -1494.711 | 5.3725475
[6 empty] | 51.64 | 24.5057245 | 26 | 0.0177936 | 0.02991414 | 0.007874421 | 0.0274686 | 26.08305 | -1.577326 | 0.1015256 | -1501.577 | -1.4942755
[6 empty] | 51.66 | 28.0472047 | 26 | 0.01776415 | 0.02983729 | 0.007848958 | 0.02736265 | 26.08281 | 1.964392 | 0.1375836 | -1498.036 | 2.0472047
[6 empty] | 51.68 | 33.7347353 | 26 | 0.01773478 | 0.02976074 | 0.007823619 | 0.02725731 | 26.08258 | 7.652159 | 1.735764 | -1492.348 | 7.7347353
[6 empty] | 51.7 | 27.1477208 | 26 | 0.01770547 | 0.02968448 | 0.007798402 | 0.02715257 | 26.08234 | 1.06538 | 0.04180956 | -1498.935 | 1.1477208
[6 empty] | 51.72 | 23.3229637 | 26 | 0.01767625 | 0.02960851 | 0.007773307 | 0.02704844 | 26.08211 | -2.759143 | 0.3264109 | -1502.759 | -2.6770363
[6 empty] | 51.74 | 32.3262259 | 26 | 0.01764709 | 0.02953283 | 0.007748332 | 0.02694491 | 26.08187 | 6.244353 | 1.206201 | -1493.756 | 6.3262259
[6 empty] | 51.76 | 27.5238318 | 26 | 0.017618 | 0.02945745 | 0.007723478 | 0.02684197 | 26.08164 | 1.442191 | 0.07556777 | -1498.558 | 1.5238318
[6 empty] | 51.78 | 29.8638193 | 26 | 0.01758899 | 0.02938235 | 0.007698744 | 0.02673962 | 26.08141 | 3.78241 | 0.479062 | -1496.218 | 3.8638193
[6 empty] | 51.8 | 24.9877314 | 26 | 0.01756005 | 0.02930754 | 0.007674128 | 0.02663785 | 26.08118 | -1.093448 | 0.04784864 | -1501.093 | -1.0122686
[6 empty] | 51.82 | 20.9628367 | 26 | 0.01753118 | 0.02923301 | 0.007649629 | 0.02653667 | 26.08095 | -5.118114 | 1.249597 | -1505.118 | -5.0371633
[6 empty] | 51.84 | 26.4039713 | 26 | 0.01750238 | 0.02915877 | 0.007625248 | 0.02643605 | 26.08072 | 0.3232488 | 0.003957352 | -1499.677 | 0.4039713
[6 empty] | 51.86 | 23.4051775 | 26 | 0.01747365 | 0.02908481 | 0.007600984 | 0.02633601 | 26.0805 | -2.675318 | 0.305801 | -1502.675 | -2.5948225
[6 empty] | 51.88 | 26.222717 | 26 | 0.017445 | 0.02901113 | 0.007576835 | 0.02623654 | 26.08027 | 0.1424475 | 0.0007738058 | -1499.858 | 0.222717
[6 empty] | 51.9 | 32.4824965 | 26 | 0.01741641 | 0.02893773 | 0.0075528 | 0.02613763 | 26.08004 | 6.402452 | 1.261953 | -1493.598 | 6.4824965
[6 empty] | 51.92 | 26.0243108 | 26 | 0.01738789 | 0.02886461 | 0.007528881 | 0.02603928 | 26.07982 | -0.05550986 | 0.0001184025 | -1500.056 | 0.0243108
[6 empty] | 51.94 | 18.3296864 | 26 | 0.01735945 | 0.02879177 | 0.007505074 | 0.02594148 | 26.0796 | -7.749911 | 3.276713 | -1507.75 | -7.6703136
[6 empty] | 51.96 | 24.9425591 | 26 | 0.01733107 | 0.0287192 | 0.00748138 | 0.02584423 | 26.07938 | -1.136817 | 0.05181314 | -1501.137 | -1.0574409
[6 empty] | 51.98 | 21.6198729 | 26 | 0.01730276 | 0.0286469 | 0.007457798 | 0.02574752 | 26.07915 | -4.459282 | 0.9197647 | -1504.459 | -4.3801271
[6 empty] | 52 | 26.4064792 | 26 | 0.01727453 | 0.02857488 | 0.007434328 | 0.02565136 | 26.07894 | 0.3275441 | 0.004062834 | -1499.672 | 0.4064792
[6 empty] | 52.02 | 32.9881058 | 26 | 0.01724636 | 0.02850313 | 0.007410968 | 0.02555574 | 26.07872 | 6.90939 | 1.447178 | -1493.091 | 6.9881058
[6 empty] | 52.04 | 24.8273886 | 26 | 0.01721826 | 0.02843165 | 0.007387718 | 0.02546065 | 26.0785 | -1.25111 | 0.06304632 | -1501.251 | -1.1726114
[6 empty] | 52.06 | 31.340181 | 26 | 0.01719023 | 0.02836044 | 0.007364578 | 0.02536609 | 26.07828 | 5.2619 | 0.8834534 | -1494.738 | 5.340181
[6 empty] | 52.08 | 23.3349932 | 26 | 0.01716226 | 0.02828949 | 0.007341546 | 0.02527205 | 26.07807 | -2.743072 | 0.3224533 | -1502.743 | -2.6650068
[6 empty] | 52.1 | 20.0942871 | 26 | 0.01713437 | 0.02821881 | 0.007318621 | 0.02517854 | 26.07785 | -5.983563 | 1.781752 | -1505.984 | -5.9057129
[6 empty] | 52.12 | 31.3333873 | 26 | 0.01710654 | 0.0281484 | 0.007295804 | 0.02508555 | 26.07764 | 5.255751 | 0.881581 | -1494.744 | 5.3333873
[6 empty] | 52.14 | 27.4627996 | 26 | 0.01707878 | 0.02807825 | 0.007273094 | 0.02499307 | 26.07742 | 1.385376 | 0.06988609 | -1498.615 | 1.4627996
[6 empty] | 52.16 | 18.5349083 | 26 | 0.01705109 | 0.02800836 | 0.007250489 | 0.0249011 | 26.07721 | -7.542303 | 3.069146 | -1507.542 | -7.4650917
[6 empty] | 52.18 | 24.9897474 | 26 | 0.01702347 | 0.02793873 | 0.00722799 | 0.02480964 | 26.077 | -1.087252 | 0.04730411 | -1501.087 | -1.0102526
[6 empty] | 52.2 | 28.6853226 | 26 | 0.01699591 | 0.02786936 | 0.007205595 | 0.02471868 | 26.07679 | 2.608533 | 0.23721 | -1497.391 | 2.6853226
[6 empty] | 52.22 | 26.9484628 | 26 | 0.01696842 | 0.02780025 | 0.007183304 | 0.02462821 | 26.07658 | 0.8718826 | 0.02820863 | -1499.128 | 0.9484628
[6 empty] | 52.24 | 30.3006791 | 26 | 0.016941 | 0.02773139 | 0.007161117 | 0.02453825 | 26.07637 | 4.224307 | 0.5889232 | -1495.776 | 4.3006791
[6 empty] | 52.26 | 14.8710597 | 26 | 0.01691364 | 0.02766279 | 0.007139032 | 0.02444878 | 26.07616 | -11.2051 | 8.442866 | -1511.205 | -11.1289403
[6 empty] | 52.28 | 31.1038135 | 26 | 0.01688635 | 0.02759445 | 0.007117049 | 0.02435979 | 26.07596 | 5.027856 | 0.8127407 | -1494.972 | 5.1038135
[6 empty] | 52.3 | 39.7580346 | 26 | 0.01685912 | 0.02752636 | 0.007095167 | 0.02427129 | 26.07575 | 13.68228 | 4.708604 | -1486.318 | 13.7580346
[6 empty] | 52.32 | 21.0590554 | 26 | 0.01683196 | 0.02745852 | 0.007073386 | 0.02418327 | 26.07555 | -5.016492 | 1.194982 | -1505.016 | -4.9409446
[6 empty] | 52.34 | 25.3675031 | 26 | 0.01680487 | 0.02739093 | 0.007051706 | 0.02409573 | 26.07534 | -0.7078401 | 0.01975116 | -1500.708 | -0.6324969
[6 empty] | 52.36 | 29.8719909 | 26 | 0.01677784 | 0.02732359 | 0.007030125 | 0.02400867 | 26.07514 | 3.796851 | 0.4825951 | -1496.203 | 3.8719909
[6 empty] | 52.38 | 34.3483875 | 26 | 0.01675088 | 0.02725649 | 0.007008642 | 0.02392207 | 26.07494 | 8.273449 | 1.992815 | -1491.727 | 8.3483875
[6 empty] | 52.4 | 24.4493621 | 26 | 0.01672398 | 0.02718965 | 0.006987258 | 0.02383595 | 26.07474 | -1.625375 | 0.1080537 | -1501.625 | -1.5506379
[6 empty] | 52.42 | 36.3818579 | 26 | 0.01669715 | 0.02712305 | 0.006965972 | 0.02375028 | 26.07454 | 10.30732 | 2.920161 | -1489.693 | 10.3818579
[6 empty] | 52.44 | 22.2599252 | 26 | 0.01667038 | 0.02705669 | 0.006944783 | 0.02366508 | 26.07434 | -3.814412 | 0.6536292 | -1503.814 | -3.7400748
[6 empty] | 52.46 | 22.8862631 | 26 | 0.01664367 | 0.02699058 | 0.006923691 | 0.02358034 | 26.07414 | -3.187875 | 0.4440458 | -1503.188 | -3.1137369
[6 empty] | 52.48 | 35.136042 | 26 | 0.01661703 | 0.02692471 | 0.006902694 | 0.02349605 | 26.07394 | 9.062102 | 2.337249 | -1490.938 | 9.136042
[6 empty] | 52.5 | 32.2873604 | 26 | 0.01659046 | 0.02685908 | 0.006881793 | 0.02341221 | 26.07374 | 6.213617 | 1.195794 | -1493.786 | 6.2873604
[6 empty] | 52.52 | 22.1556029 | 26 | 0.01656394 | 0.02679369 | 0.006860986 | 0.02332882 | 26.07355 | -3.917945 | 0.6928401 | -1503.918 | -3.8443971
[6 empty] | 52.54 | 25.7536223 | 26 | 0.01653749 | 0.02672854 | 0.006840274 | 0.02324587 | 26.07335 | -0.3197299 | 0.00396943 | -1500.32 | -0.2463777
[6 empty] | 52.56 | 27.4114425 | 26 | 0.01651111 | 0.02666362 | 0.006819655 | 0.02316337 | 26.07316 | 1.338285 | 0.0653379 | -1498.662 | 1.4114425
[6 empty] | 52.58 | 27.8449697 | 26 | 0.01648478 | 0.02659895 | 0.00679913 | 0.0230813 | 26.07296 | 1.772006 | 0.1127674 | -1498.228 | 1.8449697
[6 empty] | 52.6 | 35.4930518 | 26 | 0.01645852 | 0.0265345 | 0.006778697 | 0.02299967 | 26.07277 | 9.42028 | 2.500255 | -1490.58 | 9.4930518
[6 empty] | 52.62 | 32.7431201 | 26 | 0.01643233 | 0.02647029 | 0.006758356 | 0.02291847 | 26.07258 | 6.670541 | 1.358945 | -1493.329 | 6.7431201
[6 empty] | 52.64 | 18.2297713 | 26 | 0.01640619 | 0.02640632 | 0.006738106 | 0.02283771 | 26.07239 | -7.842617 | 3.373967 | -1507.843 | -7.7702287
[6 empty] | 52.66 | 30.988076 | 26 | 0.01638012 | 0.02634257 | 0.006717948 | 0.02275736 | 26.0722 | 4.915878 | 0.7798437 | -1495.084 | 4.988076
[6 empty] | 52.68 | 23.7143707 | 26 | 0.01635411 | 0.02627906 | 0.006697879 | 0.02267744 | 26.07201 | -2.357638 | 0.2343919 | -1502.358 | -2.2856293
[6 empty] | 52.7 | 31.7575333 | 26 | 0.01632816 | 0.02621577 | 0.006677901 | 0.02259794 | 26.07182 | 5.685714 | 1.017942 | -1494.314 | 5.7575333
[6 empty] | 52.72 | 24.7033339 | 26 | 0.01630227 | 0.02615272 | 0.006658011 | 0.02251886 | 26.07163 | -1.368298 | 0.07578893 | -1501.368 | -1.2966661
[6 empty] | 52.74 | 28.3498837 | 26 | 0.01627645 | 0.02608989 | 0.006638211 | 0.02244019 | 26.07144 | 2.278439 | 0.1831148 | -1497.722 | 2.3498837
[6 empty] | 52.76 | 17.2961348 | 26 | 0.01625068 | 0.02602729 | 0.006618498 | 0.02236194 | 26.07126 | -8.775124 | 4.452023 | -1508.775 | -8.7038652
[6 empty] | 52.78 | 28.4673357 | 26 | 0.01622498 | 0.02596491 | 0.006598874 | 0.02228409 | 26.07107 | 2.396263 | 0.2017075 | -1497.604 | 2.4673357
[6 empty] | 52.8 | 14.6544862 | 26 | 0.01619934 | 0.02590275 | 0.006579336 | 0.02220665 | 26.07089 | -11.4164 | 8.893811 | -1511.416 | -11.3455138
[6 empty] | 52.82 | 27.8727204 | 26 | 0.01617376 | 0.02584082 | 0.006559885 | 0.02212961 | 26.0707 | 1.802016 | 0.1165033 | -1498.198 | 1.8727204
[6 empty] | 52.84 | 34.3536578 | 26 | 0.01614824 | 0.02577911 | 0.00654052 | 0.02205297 | 26.07052 | 8.283137 | 1.997178 | -1491.717 | 8.3536578
[6 empty] | 52.86 | 32.8770243 | 26 | 0.01612278 | 0.02571763 | 0.006521241 | 0.02197673 | 26.07034 | 6.806686 | 1.40922 | -1493.193 | 6.8770243
[6 empty] | 52.88 | 26.5792083 | 26 | 0.01609738 | 0.02565636 | 0.006502047 | 0.02190088 | 26.07016 | 0.5090516 | 0.009749484 | -1499.491 | 0.5792083
[6 empty] | 52.9 | 22.4813637 | 26 | 0.01607204 | 0.02559531 | 0.006482937 | 0.02182543 | 26.06998 | -3.588612 | 0.5728361 | -1503.589 | -3.5186363
[6 empty] | 52.92 | 23.5166521 | 26 | 0.01604676 | 0.02553447 | 0.006463912 | 0.02175036 | 26.0698 | -2.553143 | 0.2771883 | -1502.553 | -2.4833479
[6 empty] | 52.94 | 32.177637 | 26 | 0.01602154 | 0.02547386 | 0.00644497 | 0.02167569 | 26.06962 | 6.108021 | 1.159436 | -1493.892 | 6.177637
[6 empty] | 52.96 | 30.8771785 | 26 | 0.01599637 | 0.02541346 | 0.006426112 | 0.02160139 | 26.06944 | 4.807741 | 0.7485909 | -1495.192 | 4.8771785
[6 empty] | 52.98 | 30.4769715 | 26 | 0.01597127 | 0.02535327 | 0.006407336 | 0.02152748 | 26.06926 | 4.407712 | 0.6374625 | -1495.592 | 4.4769715
[6 empty] | 53 | 43.5072635 | 26 | 0.01594623 | 0.0252933 | 0.006388642 | 0.02145394 | 26.06908 | 17.43818 | 6.989412 | -1482.562 | 17.5072635
[6 empty] | 53.02 | 32.3927754 | 26 | 0.01592125 | 0.02523354 | 0.00637003 | 0.02138078 | 26.06891 | 6.32387 | 1.234576 | -1493.676 | 6.3927754
[6 empty] | 53.04 | 39.3308249 | 26 | 0.01589632 | 0.02517399 | 0.006351499 | 0.021308 | 26.06873 | 13.2621 | 4.471891 | -1486.738 | 13.3308249
[6 empty] | 53.06 | 34.9270779 | 26 | 0.01587145 | 0.02511466 | 0.006333049 | 0.02123559 | 26.06855 | 8.858523 | 2.246779 | -1491.141 | 8.9270779
[6 empty] | 53.08 | 43.1020996 | 26 | 0.01584664 | 0.02505553 | 0.006314679 | 0.02116354 | 26.06838 | 17.03372 | 6.731635 | -1482.966 | 17.1020996
[6 empty] | 53.1 | 32.2411957 | 26 | 0.01582189 | 0.02499661 | 0.006296389 | 0.02109186 | 26.06821 | 6.172989 | 1.181898 | -1493.827 | 6.2411957
[6 empty] | 53.12 | 30.2444589 | 26 | 0.0157972 | 0.0249379 | 0.006278179 | 0.02102055 | 26.06803 | 4.176425 | 0.5767181 | -1495.824 | 4.2444589
[6 empty] | 53.14 | 37.0873065 | 26 | 0.01577257 | 0.02487939 | 0.006260047 | 0.02094959 | 26.06786 | 11.01944 | 3.274117 | -1488.981 | 11.0873065
[6 empty] | 53.16 | 40.6252745 | 26 | 0.01574799 | 0.02482109 | 0.006241994 | 0.02087899 | 26.06769 | 14.55758 | 5.216537 | -1485.442 | 14.6252745
[6 empty] | 53.18 | 29.9677897 | 26 | 0.01572347 | 0.024763 | 0.006224018 | 0.02080875 | 26.06752 | 3.90027 | 0.5076153 | -1496.1 | 3.9677897
[6 empty] | 53.2 | 31.0225887 | 26 | 0.01569901 | 0.02470511 | 0.00620612 | 0.02073887 | 26.06735 | 4.95524 | 0.7915007 | -1495.045 | 5.0225887
[6 empty] | 53.22 | 45.7607046 | 26 | 0.0156746 | 0.02464742 | 0.0061883 | 0.02066933 | 26.06718 | 19.69352 | 8.475283 | -1480.306 | 19.7607046
[6 empty] | 53.24 | 20.0585267 | 26 | 0.01565025 | 0.02458993 | 0.006170556 | 0.02060015 | 26.06701 | -6.008484 | 1.799827 | -1506.008 | -5.9414733
[6 empty] | 53.26 | 43.3365908 | 26 | 0.01562596 | 0.02453265 | 0.006152888 | 0.02053131 | 26.06684 | 17.26975 | 6.882041 | -1482.73 | 17.3365908
[6 empty] | 53.28 | 37.35223 | 26 | 0.01560172 | 0.02447556 | 0.006135296 | 0.02046282 | 26.06668 | 11.28555 | 3.409803 | -1488.714 | 11.35223
[6 empty] | 53.3 | 33.8605722 | 26 | 0.01557754 | 0.02441868 | 0.006117779 | 0.02039466 | 26.06651 | 7.794064 | 1.794046 | -1492.206 | 7.8605722
[6 empty] | 53.32 | 29.4051449 | 26 | 0.01555342 | 0.02436199 | 0.006100337 | 0.02032685 | 26.06634 | 3.338802 | 0.3791038 | -1496.661 | 3.4051449
[6 empty] | 53.34 | 39.7534939 | 26 | 0.01552935 | 0.0243055 | 0.00608297 | 0.02025938 | 26.06618 | 13.68732 | 4.712608 | -1486.313 | 13.7534939
[6 empty] | 53.36 | 41.9401227 | 26 | 0.01550534 | 0.0242492 | 0.006065676 | 0.02019224 | 26.06601 | 15.87411 | 6.008265 | -1484.126 | 15.9401227
[6 empty] | 53.38 | 41.0996139 | 26 | 0.01548139 | 0.0241931 | 0.006048457 | 0.02012543 | 26.06585 | 15.03377 | 5.499178 | -1484.966 | 15.0996139
[6 empty] | 53.4 | 38.9290789 | 26 | 0.01545749 | 0.0241372 | 0.00603131 | 0.02005896 | 26.06568 | 12.86339 | 4.250471 | -1487.137 | 12.9290789
[6 empty] | 53.42 | 37.5847987 | 26 | 0.01543364 | 0.02408148 | 0.006014236 | 0.01999281 | 26.06552 | 11.51928 | 3.530516 | -1488.481 | 11.5847987
[6 empty] | 53.44 | 40.3029192 | 26 | 0.01540985 | 0.02402596 | 0.005997235 | 0.01992699 | 26.06536 | 14.23756 | 5.029613 | -1485.762 | 14.3029192
[6 empty] | 53.46 | 47.691394 | 26 | 0.01538612 | 0.02397064 | 0.005980306 | 0.0198615 | 26.0652 | 21.6262 | 9.80664 | -1478.374 | 21.691394
[6 empty] | 53.48 | 36.3464973 | 26 | 0.01536244 | 0.0239155 | 0.005963448 | 0.01979633 | 26.06504 | 10.28146 | 2.908352 | -1489.719 | 10.3464973
[6 empty] | 53.5 | 34.7806538 | 26 | 0.01533881 | 0.02386055 | 0.005946662 | 0.01973147 | 26.06488 | 8.715776 | 2.18411 | -1491.284 | 8.7806538
[6 empty] | 53.52 | 35.0931587 | 26 | 0.01531524 | 0.0238058 | 0.005929946 | 0.01966694 | 26.06472 | 9.028441 | 2.322753 | -1490.972 | 9.0931587
[6 empty] | 53.54 | 45.1186449 | 26 | 0.01529172 | 0.02375123 | 0.005913301 | 0.01960272 | 26.06456 | 19.05409 | 8.046744 | -1480.946 | 19.1186449
[6 empty] | 53.56 | 41.080949 | 26 | 0.01526826 | 0.02369685 | 0.005896725 | 0.01953882 | 26.0644 | 15.01655 | 5.489083 | -1484.983 | 15.080949
[6 empty] | 53.58 | 42.6722427 | 26 | 0.01524485 | 0.02364265 | 0.00588022 | 0.01947523 | 26.06424 | 16.608 | 6.463819 | -1483.392 | 16.6722427
[6 empty] | 53.6 | 51.7931479 | 26 | 0.0152215 | 0.02358864 | 0.005863783 | 0.01941194 | 26.06409 | 25.72906 | 12.78132 | -1474.271 | 25.7931479
[6 empty] | 53.62 | 62.3883213 | 26 | 0.0151982 | 0.02353482 | 0.005847415 | 0.01934897 | 26.06393 | 36.32439 | 21.14917 | -1463.676 | 36.3883213
[6 empty] | 53.64 | 48.7037714 | 26 | 0.01517495 | 0.02348118 | 0.005831116 | 0.0192863 | 26.06377 | 22.64 | 10.52423 | -1477.36 | 22.7037714
[6 empty] | 53.66 | 44.8055349 | 26 | 0.01515175 | 0.02342772 | 0.005814885 | 0.01922394 | 26.06362 | 18.74192 | 7.839644 | -1481.258 | 18.8055349
[6 empty] | 53.68 | 40.7820872 | 26 | 0.01512861 | 0.02337445 | 0.005798721 | 0.01916188 | 26.06346 | 14.71862 | 5.312084 | -1485.281 | 14.7820872
[6 empty] | 53.7 | 47.9091556 | 26 | 0.01510553 | 0.02332135 | 0.005782625 | 0.01910011 | 26.06331 | 21.84585 | 9.961373 | -1478.154 | 21.9091556
[6 empty] | 53.72 | 48.8499041 | 26 | 0.01508249 | 0.02326844 | 0.005766596 | 0.01903865 | 26.06316 | 22.78675 | 10.62921 | -1477.213 | 22.8499041
[6 empty] | 53.74 | 46.460093 | 26 | 0.01505951 | 0.02321571 | 0.005750633 | 0.01897748 | 26.063 | 20.39709 | 8.954809 | -1479.603 | 20.460093
[6 empty] | 53.76 | 66.4010775 | 26 | 0.01503658 | 0.02316315 | 0.005734736 | 0.01891661 | 26.06285 | 40.33823 | 24.50521 | -1459.662 | 40.4010775
[6 empty] | 53.78 | 60.2693271 | 26 | 0.0150137 | 0.02311078 | 0.005718906 | 0.01885603 | 26.0627 | 34.20663 | 19.41441 | -1465.793 | 34.2693271
[6 empty] | 53.8 | 64.3707202 | 26 | 0.01499087 | 0.02305858 | 0.00570314 | 0.01879574 | 26.06255 | 38.30817 | 22.79788 | -1461.692 | 38.3707202
[6 empty] | 53.82 | 73.592479 | 26 | 0.0149681 | 0.02300656 | 0.00568744 | 0.01873574 | 26.0624 | 47.53008 | 30.69755 | -1452.47 | 47.592479
[6 empty] | 53.84 | 69.580122 | 26 | 0.01494538 | 0.02295471 | 0.005671805 | 0.01867602 | 26.06225 | 43.51787 | 27.21762 | -1456.482 | 43.580122
[6 empty] | 53.86 | 81.837617 | 26 | 0.01492271 | 0.02290304 | 0.005656233 | 0.01861659 | 26.0621 | 55.77552 | 38.01318 | -1444.224 | 55.837617
[6 empty] | 53.88 | 57.7667883 | 26 | 0.01490009 | 0.02285155 | 0.005640726 | 0.01855744 | 26.06195 | 31.70484 | 17.40095 | -1468.295 | 31.7667883
[6 empty] | 53.9 | 82.171416 | 26 | 0.01487752 | 0.02280022 | 0.005625283 | 0.01849858 | 26.0618 | 56.10961 | 38.31367 | -1443.89 | 56.171416
[6 empty] | 53.92 | 66.2920582 | 26 | 0.014855 | 0.02274907 | 0.005609903 | 0.01843999 | 26.06165 | 40.2304 | 24.41447 | -1459.77 | 40.2920582
[6 empty] | 53.94 | 86.6888648 | 26 | 0.01483254 | 0.0226981 | 0.005594586 | 0.01838168 | 26.06151 | 60.62736 | 42.40079 | -1439.373 | 60.6888648
[6 empty] | 53.96 | 101.892972 | 26 | 0.01481013 | 0.02264729 | 0.005579332 | 0.01832365 | 26.06136 | 75.83161 | 56.43602 | -1424.168 | 75.892972
[6 empty] | 53.98 | 97.7587861 | 26 | 0.01478776 | 0.02259665 | 0.00556414 | 0.0182659 | 26.06121 | 71.69757 | 52.58394 | -1428.302 | 71.7587861
[6 empty] | 54 | 90.5552017 | 26 | 0.01476545 | 0.02254618 | 0.005549009 | 0.01820841 | 26.06107 | 64.49413 | 45.93323 | -1435.506 | 64.5552017
[6 empty] | 54.02 | 125.266442 | 26 | 0.01474319 | 0.02249589 | 0.005533941 | 0.0181512 | 26.06092 | 99.20552 | 78.56641 | -1400.794 | 99.266442
[6 empty] | 54.04 | 110.961364 | 26 | 0.01472098 | 0.02244576 | 0.005518934 | 0.01809425 | 26.06078 | 84.90058 | 64.96053 | -1415.099 | 84.961364
[6 empty] | 54.06 | 121.298301 | 26 | 0.01469881 | 0.02239579 | 0.005503988 | 0.01803758 | 26.06064 | 95.23766 | 74.77609 | -1404.762 | 95.298301
[6 empty] | 54.08 | 149.320014 | 26 | 0.0146767 | 0.022346 | 0.005489102 | 0.01798117 | 26.06049 | 123.2595 | 101.7473 | -1376.74 | 123.320014
[6 empty] | 54.1 | 173.656615 | 26 | 0.01465464 | 0.02229637 | 0.005474277 | 0.01792502 | 26.06035 | 147.5963 | 125.4467 | -1352.404 | 147.656615
[6 empty] | 54.12 | 213.563185 | 26 | 0.01463263 | 0.0222469 | 0.005459511 | 0.01786913 | 26.06021 | 187.503 | 164.6228 | -1312.497 | 187.563185
[6 empty] | 54.14 | 244.743027 | 26 | 0.01461067 | 0.0221976 | 0.005444806 | 0.01781351 | 26.06007 | 218.683 | 195.3978 | -1281.317 | 218.743027
[6 empty] | 54.16 | 282.955299 | 26 | 0.01458875 | 0.02214847 | 0.005430159 | 0.01775815 | 26.05993 | 256.8954 | 233.2355 | -1243.105 | 256.955299
[6 empty] | 54.18 | 292.609444 | 26 | 0.01456689 | 0.02209949 | 0.005415572 | 0.01770304 | 26.05978 | 266.5497 | 242.8108 | -1233.45 | 266.609444
[6 empty] | 54.2 | 373.380535 | 26 | 0.01454507 | 0.02205068 | 0.005401043 | 0.01764819 | 26.05964 | 347.3209 | 323.08 | -1152.679 | 347.380535
[6 empty] | 54.22 | 480.128813 | 26 | 0.01452331 | 0.02200203 | 0.005386573 | 0.0175936 | 26.05951 | 454.0693 | 429.4242 | -1045.931 | 454.128813
[6 empty] | 54.24 | 582.565869 | 26 | 0.01450159 | 0.02195354 | 0.005372161 | 0.01753925 | 26.05937 | 556.5065 | 531.6128 | -943.4935 | 556.565869
[6 empty] | 54.26 | 750.919238 | 26 | 0.01447992 | 0.02190521 | 0.005357807 | 0.01748516 | 26.05923 | 724.86 | 699.7051 | -775.14 | 724.919238
[6 empty] | 54.28 | 1053.46907 | 26 | 0.0144583 | 0.02185704 | 0.00534351 | 0.01743132 | 26.05909 | 1027.41 | 1001.995 | -472.59 | 1027.46907
[6 empty] | 54.3 | 1639.09837 | 26 | 0.01443673 | 0.02180903 | 0.00532927 | 0.01737773 | 26.05895 | 1613.039 | 1587.395 | 113.0394 | 1613.09837
[6 empty] | 54.32 | 2465.20222 | 26 | 0.01441521 | 0.02176118 | 0.005315087 | 0.01732438 | 26.05882 | 2439.143 | 2413.36 | 939.1434 | 2439.20222
[6 empty] | 54.34 | 3824.36782 | 26 | 0.01439373 | 0.02171348 | 0.005300961 | 0.01727128 | 26.05868 | 3798.309 | 3772.428 | 2298.309 | 3798.36782
[6 empty] | 54.36 | 5312.52294 | 26 | 0.0143723 | 0.02166595 | 0.005286891 | 0.01721842 | 26.05854 | 5286.464 | 5260.534 | 3786.464 | 5286.52294
[6 empty] | 54.38 | 6035.02422 | 26 | 0.01435093 | 0.02161856 | 0.005272876 | 0.01716581 | 26.05841 | 6008.966 | 5983.02 | 4508.966 | 6009.02422
[6 empty] | 54.4 | 4998.41909 | 26 | 0.01432959 | 0.02157133 | 0.005258918 | 0.01711343 | 26.05827 | 4972.361 | 4946.438 | 3472.361 | 4972.41909
[6 empty] | 54.42 | 3378.36684 | 26 | 0.01430831 | 0.02152426 | 0.005245015 | 0.0170613 | 26.05814 | 3352.309 | 3326.452 | 1852.309 | 3352.36684
[6 empty] | 54.44 | 2053.56698 | 26 | 0.01428707 | 0.02147734 | 0.005231167 | 0.0170094 | 26.058 | 2027.509 | 2001.782 | 527.509 | 2027.56698
[6 empty] | 54.46 | 1375.23307 | 26 | 0.01426588 | 0.02143058 | 0.005217373 | 0.01695774 | 26.05787 | 1349.175 | 1323.611 | -150.8248 | 1349.23307
[6 empty] | 54.48 | 980.045446 | 26 | 0.01424474 | 0.02138396 | 0.005203634 | 0.01690631 | 26.05774 | 953.9877 | 928.6228 | -546.0123 | 954.045446
[6 empty] | 54.5 | 711.078052 | 26 | 0.01422365 | 0.0213375 | 0.00518995 | 0.01685512 | 26.05761 | 685.0204 | 659.9177 | -814.9796 | 685.078052
[6 empty] | 54.52 | 534.748623 | 26 | 0.0142026 | 0.02129119 | 0.005176319 | 0.01680416 | 26.05747 | 508.6911 | 483.9034 | -991.3089 | 508.748623
[6 empty] | 54.54 | 430.42441 | 26 | 0.01418159 | 0.02124503 | 0.005162742 | 0.01675343 | 26.05734 | 404.3671 | 379.8872 | -1095.633 | 404.42441
[6 empty] | 54.56 | 347.69679 | 26 | 0.01416064 | 0.02119902 | 0.005149218 | 0.01670293 | 26.05721 | 321.6396 | 297.5352 | -1178.36 | 321.69679
[6 empty] | 54.58 | 272.367348 | 26 | 0.01413973 | 0.02115316 | 0.005135747 | 0.01665266 | 26.05708 | 246.3103 | 222.746 | -1253.69 | 246.367348
[6 empty] | 54.6 | 226.723552 | 26 | 0.01411887 | 0.02110745 | 0.005122329 | 0.01660262 | 26.05695 | 200.6666 | 177.6043 | -1299.333 | 200.723552
[6 empty] | 54.62 | 198.748917 | 26 | 0.01409805 | 0.02106189 | 0.005108964 | 0.0165528 | 26.05682 | 172.6921 | 150.0514 | -1327.308 | 172.748917
[6 empty] | 54.64 | 207.699494 | 26 | 0.01407728 | 0.02101647 | 0.005095651 | 0.0165032 | 26.05669 | 181.6428 | 158.855 | -1318.357 | 181.699494
[6 empty] | 54.66 | 173.526477 | 26 | 0.01405656 | 0.0209712 | 0.005082389 | 0.01645383 | 26.05656 | 147.4699 | 125.326 | -1352.53 | 147.526477
[6 empty] | 54.68 | 157.999594 | 26 | 0.01403588 | 0.02092608 | 0.00506918 | 0.01640468 | 26.05644 | 131.9432 | 110.1838 | -1368.057 | 131.999594
[6 empty] | 54.7 | 132.59452 | 26 | 0.01401524 | 0.0208811 | 0.005056022 | 0.01635574 | 26.05631 | 106.5382 | 85.60226 | -1393.462 | 106.59452
[6 empty] | 54.72 | 132.202033 | 26 | 0.01399466 | 0.02083627 | 0.005042915 | 0.01630703 | 26.05618 | 106.1459 | 85.22518 | -1393.854 | 106.202033
[6 empty] | 54.74 | 90.7585265 | 26 | 0.01397411 | 0.02079158 | 0.005029859 | 0.01625853 | 26.05605 | 64.70247 | 46.12691 | -1435.298 | 64.7585265
[6 empty] | 54.76 | 103.41934 | 26 | 0.01395362 | 0.02074703 | 0.005016854 | 0.01621025 | 26.05593 | 77.36341 | 57.87213 | -1422.637 | 77.41934
[6 empty] | 54.78 | 96.5359999 | 26 | 0.01393316 | 0.02070263 | 0.005003899 | 0.01616219 | 26.0558 | 70.4802 | 51.45706 | -1429.52 | 70.5359999
[6 empty] | 54.8 | 74.5716581 | 26 | 0.01391276 | 0.02065837 | 0.004990994 | 0.01611433 | 26.05568 | 48.51598 | 31.56428 | -1451.484 | 48.5716581
[6 empty] | 54.82 | 87.7144272 | 26 | 0.01389239 | 0.02061425 | 0.004978139 | 0.01606669 | 26.05555 | 61.65888 | 43.34312 | -1438.341 | 61.7144272
[6 empty] | 54.84 | 93.1922268 | 26 | 0.01387208 | 0.02057028 | 0.004965333 | 0.01601927 | 26.05543 | 67.1368 | 48.36616 | -1432.863 | 67.1922268
[6 empty] | 54.86 | 75.082041 | 26 | 0.0138518 | 0.02052644 | 0.004952577 | 0.01597205 | 26.0553 | 49.02674 | 32.01326 | -1450.973 | 49.082041
[6 empty] | 54.88 | 71.6721052 | 26 | 0.01383157 | 0.02048274 | 0.00493987 | 0.01592504 | 26.05518 | 45.61693 | 29.03367 | -1454.383 | 45.6721052
[6 empty] | 54.9 | 75.2877695 | 26 | 0.01381139 | 0.02043919 | 0.004927212 | 0.01587823 | 26.05506 | 49.23271 | 32.19461 | -1450.767 | 49.2877695
[6 empty] | 54.92 | 53.7928364 | 26 | 0.01379125 | 0.02039577 | 0.004914603 | 0.01583163 | 26.05493 | 27.7379 | 14.30286 | -1472.262 | 27.7928364
[6 empty] | 54.94 | 68.4206627 | 26 | 0.01377115 | 0.02035249 | 0.004902041 | 0.01578524 | 26.05481 | 42.36585 | 26.2328 | -1457.634 | 42.4206627
[6 empty] | 54.96 | 64.7437156 | 26 | 0.0137511 | 0.02030934 | 0.004889528 | 0.01573905 | 26.05469 | 38.68903 | 23.11948 | -1461.311 | 38.7437156
[6 empty] | 54.98 | 65.7629665 | 26 | 0.01373109 | 0.02026634 | 0.004877063 | 0.01569307 | 26.05457 | 39.7084 | 23.97637 | -1460.292 | 39.7629665
[6 empty] | 55 | 55.9827429 | 26 | 0.01371112 | 0.02022347 | 0.004864645 | 0.01564728 | 26.05445 | 29.9283 | 15.99963 | -1470.072 | 29.9827429
[6 empty] | 55.02 | 47.9887856 | 26 | 0.0136912 | 0.02018074 | 0.004852275 | 0.0156017 | 26.05433 | 21.93446 | 10.02569 | -1478.066 | 21.9887856
[6 empty] | 55.04 | 50.8009142 | 26 | 0.01367132 | 0.02013814 | 0.004839952 | 0.01555631 | 26.05421 | 24.74671 | 12.05489 | -1475.253 | 24.8009142
[6 empty] | 55.06 | 51.246984 | 26 | 0.01365149 | 0.02009568 | 0.004827676 | 0.01551112 | 26.05409 | 25.1929 | 12.38477 | -1474.807 | 25.246984
[6 empty] | 55.08 | 58.7043779 | 26 | 0.0136317 | 0.02005335 | 0.004815446 | 0.01546613 | 26.05397 | 32.65041 | 18.15962 | -1467.35 | 32.7043779
[6 empty] | 55.1 | 42.1339391 | 26 | 0.01361195 | 0.02001115 | 0.004803263 | 0.01542133 | 26.05385 | 16.08009 | 6.136842 | -1483.92 | 16.1339391
[6 empty] | 55.12 | 48.7782472 | 26 | 0.01359224 | 0.01996909 | 0.004791126 | 0.01537673 | 26.05373 | 22.72452 | 10.58676 | -1477.275 | 22.7782472
[6 empty] | 55.14 | 44.6445635 | 26 | 0.01357258 | 0.01992716 | 0.004779035 | 0.01533232 | 26.05361 | 18.59095 | 7.741671 | -1481.409 | 18.6445635
[6 empty] | 55.16 | 46.0105139 | 26 | 0.01355296 | 0.01988536 | 0.004766989 | 0.0152881 | 26.05349 | 19.95702 | 8.65634 | -1480.043 | 20.0105139
[6 empty] | 55.18 | 40.4495259 | 26 | 0.01353338 | 0.0198437 | 0.004754989 | 0.01524408 | 26.05338 | 14.39615 | 5.123648 | -1485.604 | 14.4495259
[6 empty] | 55.2 | 46.0326446 | 26 | 0.01351385 | 0.01980216 | 0.004743035 | 0.01520024 | 26.05326 | 19.97939 | 8.671582 | -1480.021 | 20.0326446
[6 empty] | 55.22 | 42.7739102 | 26 | 0.01349435 | 0.01976076 | 0.004731125 | 0.01515659 | 26.05314 | 16.72077 | 6.536322 | -1483.279 | 16.7739102
[6 empty] | 55.24 | 49.3687321 | 26 | 0.0134749 | 0.01971948 | 0.00471926 | 0.01511314 | 26.05303 | 23.31571 | 11.01147 | -1476.684 | 23.3687321
[6 empty] | 55.26 | 50.8041587 | 26 | 0.01345549 | 0.01967833 | 0.00470744 | 0.01506986 | 26.05291 | 24.75125 | 12.05855 | -1475.249 | 24.8041587
[6 empty] | 55.28 | 38.1198756 | 26 | 0.01343612 | 0.01963732 | 0.004695664 | 0.01502678 | 26.0528 | 12.06708 | 3.819908 | -1487.933 | 12.1198756
[6 empty] | 55.3 | 34.0462972 | 26 | 0.0134168 | 0.01959643 | 0.004683932 | 0.01498387 | 26.05268 | 7.993616 | 1.876794 | -1492.006 | 8.0462972
[6 empty] | 55.32 | 33.7986134 | 26 | 0.01339751 | 0.01955566 | 0.004672244 | 0.01494115 | 26.05257 | 7.746047 | 1.775257 | -1492.254 | 7.7986134
[6 empty] | 55.34 | 40.0599025 | 26 | 0.01337827 | 0.01951503 | 0.0046606 | 0.01489862 | 26.05245 | 14.00745 | 4.897881 | -1485.993 | 14.0599025
[6 empty] | 55.36 | 57.5485815 | 26 | 0.01335907 | 0.01947452 | 0.004649 | 0.01485626 | 26.05234 | 31.49624 | 17.23784 | -1468.504 | 31.5485815
[6 empty] | 55.38 | 37.3525301 | 26 | 0.01333991 | 0.01943414 | 0.004637442 | 0.01481409 | 26.05223 | 11.3003 | 3.418694 | -1488.7 | 11.3525301
[6 empty] | 55.4 | 46.6251785 | 26 | 0.01332079 | 0.01939388 | 0.004625928 | 0.01477209 | 26.05211 | 20.57307 | 9.077735 | -1479.427 | 20.6251785
[6 empty] | 55.42 | 40.5852683 | 26 | 0.01330172 | 0.01935375 | 0.004614456 | 0.01473027 | 26.052 | 14.53327 | 5.20425 | -1485.467 | 14.5852683
[6 empty] | 55.44 | 30.4879202 | 26 | 0.01328268 | 0.01931374 | 0.004603027 | 0.01468863 | 26.05189 | 4.436032 | 0.6454485 | -1495.564 | 4.4879202
[6 empty] | 55.46 | 32.1795852 | 26 | 0.01326368 | 0.01927386 | 0.004591641 | 0.01464717 | 26.05178 | 6.127809 | 1.16689 | -1493.872 | 6.1795852
[6 empty] | 55.48 | 35.1046376 | 26 | 0.01324473 | 0.0192341 | 0.004580297 | 0.01460588 | 26.05167 | 9.052973 | 2.334629 | -1490.947 | 9.1046376
[6 empty] | 55.5 | 31.8332907 | 26 | 0.01322581 | 0.01919446 | 0.004568994 | 0.01456477 | 26.05155 | 5.781737 | 1.050111 | -1494.218 | 5.8332907
[6 empty] | 55.52 | 33.3911701 | 26 | 0.01320694 | 0.01915495 | 0.004557734 | 0.01452383 | 26.05144 | 7.339727 | 1.613348 | -1492.66 | 7.3911701
[6 empty] | 55.54 | 53.1420967 | 26 | 0.01318811 | 0.01911555 | 0.004546515 | 0.01448306 | 26.05133 | 27.09076 | 13.81032 | -1472.909 | 27.1420967
[6 empty] | 55.56 | 36.2965704 | 26 | 0.01316931 | 0.01907628 | 0.004535337 | 0.01444246 | 26.05122 | 10.24535 | 2.89193 | -1489.755 | 10.2965704
[6 empty] | 55.58 | 49.8485943 | 26 | 0.01315056 | 0.01903713 | 0.004524201 | 0.01440203 | 26.05111 | 23.79748 | 11.3608 | -1476.203 | 23.8485943
[6 empty] | 55.6 | 32.8969936 | 26 | 0.01313185 | 0.0189981 | 0.004513105 | 0.01436178 | 26.051 | 6.845989 | 1.424676 | -1493.154 | 6.8969936
[6 empty] | 55.62 | 36.3818132 | 26 | 0.01311318 | 0.01895919 | 0.00450205 | 0.01432169 | 26.0509 | 10.33092 | 2.933549 | -1489.669 | 10.3818132
[6 empty] | 55.64 | 37.4332366 | 26 | 0.01309454 | 0.0189204 | 0.004491036 | 0.01428177 | 26.05079 | 11.38245 | 3.461099 | -1488.618 | 11.4332366
[6 empty] | 55.66 | 35.0472248 | 26 | 0.01307595 | 0.01888173 | 0.004480063 | 0.01424201 | 26.05068 | 8.996545 | 2.309393 | -1491.003 | 9.0472248
[6 empty] | 55.68 | 40.1074105 | 26 | 0.01305739 | 0.01884317 | 0.004469129 | 0.01420243 | 26.05057 | 14.05684 | 4.926638 | -1485.943 | 14.1074105
[6 empty] | 55.7 | 38.3431151 | 26 | 0.01303888 | 0.01880474 | 0.004458235 | 0.014163 | 26.05046 | 12.29265 | 3.940975 | -1487.707 | 12.3431151
[6 empty] | 55.72 | 46.1681496 | 26 | 0.0130204 | 0.01876642 | 0.004447382 | 0.01412374 | 26.05036 | 20.11779 | 8.766337 | -1479.882 | 20.1681496
[6 empty] | 55.74 | 39.1209234 | 26 | 0.01300197 | 0.01872822 | 0.004436567 | 0.01408465 | 26.05025 | 13.07067 | 4.367036 | -1486.929 | 13.1209234
[6 empty] | 55.76 | 41.0585806 | 26 | 0.01298357 | 0.01869013 | 0.004425792 | 0.01404571 | 26.05015 | 15.00844 | 5.48614 | -1484.992 | 15.0585806
[6 empty] | 55.78 | 43.6409586 | 26 | 0.01296521 | 0.01865216 | 0.004415057 | 0.01400694 | 26.05004 | 17.59092 | 7.090597 | -1482.409 | 17.6409586
[6 empty] | 55.8 | 38.0141987 | 26 | 0.0129469 | 0.01861431 | 0.00440436 | 0.01396833 | 26.04993 | 11.96426 | 3.765531 | -1488.036 | 12.0141987
[6 empty] | 55.82 | 38.6259336 | 26 | 0.01292862 | 0.01857657 | 0.004393702 | 0.01392987 | 26.04983 | 12.5761 | 4.094617 | -1487.424 | 12.6259336
[6 empty] | 55.84 | 30.2448804 | 26 | 0.01291037 | 0.01853895 | 0.004383083 | 0.01389158 | 26.04972 | 4.195156 | 0.5818948 | -1495.805 | 4.2448804
[6 empty] | 55.86 | 31.4670256 | 26 | 0.01289217 | 0.01850144 | 0.004372503 | 0.01385344 | 26.04962 | 5.417406 | 0.932668 | -1494.583 | 5.4670256
[6 empty] | 55.88 | 28.9166006 | 26 | 0.01287401 | 0.01846405 | 0.00436196 | 0.01381546 | 26.04952 | 2.867085 | 0.2842719 | -1497.133 | 2.9166006
[6 empty] | 55.9 | 32.0443965 | 26 | 0.01285588 | 0.01842676 | 0.004351456 | 0.01377764 | 26.04941 | 5.994985 | 1.121564 | -1494.005 | 6.0443965
[6 empty] | 55.92 | 36.203351 | 26 | 0.01283779 | 0.01838959 | 0.004340989 | 0.01373997 | 26.04931 | 10.15404 | 2.847929 | -1489.846 | 10.203351
[6 empty] | 55.94 | 50.1819449 | 26 | 0.01281974 | 0.01835254 | 0.004330561 | 0.01370245 | 26.04921 | 24.13274 | 11.60555 | -1475.867 | 24.1819449
[6 empty] | 55.96 | 25.3780669 | 26 | 0.01280173 | 0.01831559 | 0.004320169 | 0.01366509 | 26.0491 | -0.6710357 | 0.01774323 | -1500.671 | -0.6219331
[6 empty] | 55.98 | 39.3225587 | 26 | 0.01278376 | 0.01827876 | 0.004309815 | 0.01362788 | 26.049 | 13.27356 | 4.480567 | -1486.726 | 13.3225587
[6 empty] | 56 | 26.9375117 | 26 | 0.01276582 | 0.01824204 | 0.004299499 | 0.01359082 | 26.0489 | 0.8886135 | 0.02931355 | -1499.111 | 0.9375117
[6 empty] | 56.02 | 33.4784142 | 26 | 0.01274792 | 0.01820542 | 0.004289219 | 0.01355392 | 26.0488 | 7.429618 | 1.6488 | -1492.57 | 7.4784142
[6 empty] | 56.04 | 28.622511 | 26 | 0.01273006 | 0.01816892 | 0.004278976 | 0.01351716 | 26.0487 | 2.573816 | 0.2314447 | -1497.426 | 2.622511
[6 empty] | 56.06 | 41.0201585 | 26 | 0.01271224 | 0.01813253 | 0.00426877 | 0.01348055 | 26.04859 | 14.97156 | 5.464331 | -1485.028 | 15.0201585
[6 empty] | 56.08 | 41.6577081 | 26 | 0.01269446 | 0.01809625 | 0.0042586 | 0.0134441 | 26.04849 | 15.60921 | 5.8488 | -1484.391 | 15.6577081
[6 empty] | 56.1 | 46.6229288 | 26 | 0.01267671 | 0.01806007 | 0.004248467 | 0.01340779 | 26.04839 | 20.57454 | 9.079471 | -1479.425 | 20.6229288
[6 empty] | 56.12 | 42.8475048 | 26 | 0.012659 | 0.01802401 | 0.00423837 | 0.01337162 | 26.04829 | 16.79921 | 6.586463 | -1483.201 | 16.8475048
[6 empty] | 56.14 | 42.7448459 | 26 | 0.01264132 | 0.01798805 | 0.004228308 | 0.0133356 | 26.04819 | 16.69665 | 6.521914 | -1483.303 | 16.7448459
[6 empty] | 56.16 | 35.8437045 | 26 | 0.01262368 | 0.0179522 | 0.004218283 | 0.01329973 | 26.04809 | 9.795611 | 2.677011 | -1490.204 | 9.8437045
[6 empty] | 56.18 | 31.5113571 | 26 | 0.01260608 | 0.01791645 | 0.004208293 | 0.013264 | 26.04799 | 5.463362 | 0.9472244 | -1494.537 | 5.5113571
[6 empty] | 56.2 | 35.3622378 | 26 | 0.01258852 | 0.01788082 | 0.004198338 | 0.01322842 | 26.0479 | 9.314342 | 2.453379 | -1490.686 | 9.3622378
[6 empty] | 56.22 | 51.03505 | 26 | 0.01257099 | 0.01784529 | 0.004188419 | 0.01319298 | 26.0478 | 24.98725 | 12.234 | -1475.013 | 25.03505
[6 empty] | 56.24 | 49.3824101 | 26 | 0.0125535 | 0.01780986 | 0.004178535 | 0.01315768 | 26.0477 | 23.33471 | 11.02637 | -1476.665 | 23.3824101
[6 empty] | 56.26 | 50.8379167 | 26 | 0.01253605 | 0.01777454 | 0.004168686 | 0.01312252 | 26.0476 | 24.79031 | 12.08861 | -1475.21 | 24.8379167
[6 empty] | 56.28 | 54.4068907 | 26 | 0.01251863 | 0.01773933 | 0.004158871 | 0.01308751 | 26.0475 | 28.35939 | 14.78222 | -1471.641 | 28.4068907
[6 empty] | 56.3 | 61.7784756 | 26 | 0.01250125 | 0.01770422 | 0.004149091 | 0.01305263 | 26.04741 | 35.73107 | 20.66592 | -1464.269 | 35.7784756
[6 empty] | 56.32 | 50.414372 | 26 | 0.01248391 | 0.01766921 | 0.004139346 | 0.01301789 | 26.04731 | 24.36706 | 11.77747 | -1475.633 | 24.414372
[6 empty] | 56.34 | 46.8804337 | 26 | 0.0124666 | 0.01763431 | 0.004129635 | 0.01298329 | 26.04721 | 20.83322 | 9.258085 | -1479.167 | 20.8804337
[6 empty] | 56.36 | 63.4800501 | 26 | 0.01244933 | 0.01759951 | 0.004119958 | 0.01294883 | 26.04712 | 37.43293 | 22.07346 | -1462.567 | 37.4800501
[6 empty] | 56.38 | 60.1675248 | 26 | 0.01243209 | 0.01756482 | 0.004110315 | 0.01291451 | 26.04702 | 34.1205 | 19.34945 | -1465.879 | 34.1675248
[6 empty] | 56.4 | 70.156188 | 26 | 0.01241489 | 0.01753022 | 0.004100706 | 0.01288032 | 26.04693 | 44.10926 | 27.73279 | -1455.891 | 44.156188
[6 empty] | 56.42 | 93.1793407 | 26 | 0.01239772 | 0.01749573 | 0.004091131 | 0.01284627 | 26.04683 | 67.13251 | 48.36666 | -1432.867 | 67.1793407
[6 empty] | 56.44 | 95.5128571 | 26 | 0.01238059 | 0.01746134 | 0.004081589 | 0.01281235 | 26.04674 | 69.46612 | 50.52243 | -1430.534 | 69.5128571
[6 empty] | 56.46 | 106.321711 | 26 | 0.0123635 | 0.01742705 | 0.00407208 | 0.01277857 | 26.04664 | 80.27507 | 60.60932 | -1419.725 | 80.321711
[6 empty] | 56.48 | 102.405135 | 26 | 0.01234644 | 0.01739287 | 0.004062605 | 0.01274492 | 26.04655 | 76.35859 | 56.93693 | -1423.641 | 76.405135
[6 empty] | 56.5 | 125.401679 | 26 | 0.01232942 | 0.01735878 | 0.004053162 | 0.0127114 | 26.04645 | 99.35523 | 78.71873 | -1400.645 | 99.401679
[6 empty] | 56.52 | 147.139063 | 26 | 0.01231243 | 0.01732479 | 0.004043753 | 0.01267802 | 26.04636 | 121.0927 | 99.65704 | -1378.907 | 121.139063
[6 empty] | 56.54 | 195.465479 | 26 | 0.01229547 | 0.01729091 | 0.004034376 | 0.01264476 | 26.04627 | 169.4192 | 146.8437 | -1330.581 | 169.465479
[6 empty] | 56.56 | 215.446648 | 26 | 0.01227856 | 0.01725712 | 0.004025032 | 0.01261164 | 26.04617 | 189.4005 | 166.5031 | -1310.6 | 189.446648
[6 empty] | 56.58 | 357.275849 | 26 | 0.01226167 | 0.01722343 | 0.00401572 | 0.01257865 | 26.04608 | 331.2298 | 307.0825 | -1168.77 | 331.275849
[6 empty] | 56.6 | 468.926952 | 26 | 0.01224482 | 0.01718984 | 0.004006441 | 0.01254578 | 26.04599 | 442.881 | 418.2817 | -1057.119 | 442.926952
[6 empty] | 56.62 | 689.82079 | 26 | 0.01222801 | 0.01715635 | 0.003997193 | 0.01251305 | 26.04589 | 663.7749 | 638.7124 | -836.2251 | 663.82079
[6 empty] | 56.64 | 1070.73595 | 26 | 0.01221123 | 0.01712295 | 0.003987978 | 0.01248044 | 26.0458 | 1044.69 | 1019.278 | -455.3099 | 1044.73595
[6 empty] | 56.66 | 1529.56208 | 26 | 0.01219449 | 0.01708966 | 0.003978794 | 0.01244796 | 26.04571 | 1503.516 | 1477.914 | 3.516369 | 1503.56208
[6 empty] | 56.68 | 1837.46698 | 26 | 0.01217778 | 0.01705646 | 0.003969643 | 0.01241561 | 26.04562 | 1811.421 | 1785.745 | 311.4214 | 1811.46698
[6 empty] | 56.7 | 1482.6835 | 26 | 0.0121611 | 0.01702335 | 0.003960522 | 0.01238338 | 26.04553 | 1456.638 | 1431.05 | -43.36203 | 1456.6835
[6 empty] | 56.72 | 1015.76933 | 26 | 0.01214446 | 0.01699035 | 0.003951433 | 0.01235128 | 26.04544 | 989.7239 | 964.3463 | -510.2761 | 989.76933
[6 empty] | 56.74 | 654.449331 | 26 | 0.01212785 | 0.01695743 | 0.003942376 | 0.0123193 | 26.04535 | 628.404 | 603.3952 | -871.596 | 628.449331
[6 empty] | 56.76 | 450.522628 | 26 | 0.01211128 | 0.01692462 | 0.003933349 | 0.01228745 | 26.04526 | 424.4774 | 399.9378 | -1075.523 | 424.522628
[6 empty] | 56.78 | 316.379363 | 26 | 0.01209474 | 0.0168919 | 0.003924353 | 0.01225572 | 26.04517 | 290.3342 | 266.4331 | -1209.666 | 290.379363
[6 empty] | 56.8 | 220.216049 | 26 | 0.01207823 | 0.01685927 | 0.003915389 | 0.01222411 | 26.04508 | 194.171 | 171.2063 | -1305.829 | 194.216049
[6 empty] | 56.82 | 180.760734 | 26 | 0.01206176 | 0.01682674 | 0.003906455 | 0.01219263 | 26.04499 | 154.7157 | 132.4235 | -1345.284 | 154.760734
[6 empty] | 56.84 | 146.69525 | 26 | 0.01204532 | 0.01679431 | 0.003897551 | 0.01216126 | 26.0449 | 120.6504 | 99.22958 | -1379.35 | 120.69525
[6 empty] | 56.86 | 127.942159 | 26 | 0.01202891 | 0.01676196 | 0.003888678 | 0.01213002 | 26.04481 | 101.8973 | 81.15441 | -1398.103 | 101.942159
[6 empty] | 56.88 | 109.727682 | 26 | 0.01201254 | 0.01672971 | 0.003879835 | 0.0120989 | 26.04472 | 83.68296 | 63.82016 | -1416.317 | 83.727682
[6 empty] | 56.9 | 87.6017481 | 26 | 0.01199621 | 0.01669756 | 0.003871022 | 0.0120679 | 26.04463 | 61.55712 | 43.25574 | -1438.443 | 61.6017481
[6 empty] | 56.92 | 88.4554667 | 26 | 0.0119799 | 0.01666549 | 0.003862239 | 0.01203701 | 26.04454 | 62.41092 | 44.03485 | -1437.589 | 62.4554667
[6 empty] | 56.94 | 74.3387627 | 26 | 0.01196363 | 0.01663352 | 0.003853486 | 0.01200625 | 26.04446 | 48.29431 | 31.37448 | -1451.706 | 48.3387627
[6 empty] | 56.96 | 74.1865586 | 26 | 0.01194739 | 0.01660164 | 0.003844763 | 0.0119756 | 26.04437 | 48.14219 | 31.24111 | -1451.858 | 48.1865586
[6 empty] | 56.98 | 60.182867 | 26 | 0.01193119 | 0.01656985 | 0.00383607 | 0.01194507 | 26.04428 | 34.13858 | 19.36503 | -1465.861 | 34.182867
[6 empty] | 57 | 52.6192529 | 26 | 0.01191501 | 0.01653815 | 0.003827406 | 0.01191465 | 26.0442 | 26.57506 | 13.42158 | -1473.425 | 26.6192529
[6 empty] | 57.02 | 52.8311938 | 26 | 0.01189887 | 0.01650655 | 0.003818771 | 0.01188436 | 26.04411 | 26.78709 | 13.5819 | -1473.213 | 26.8311938
[6 empty] | 57.04 | 38.6863065 | 26 | 0.01188277 | 0.01647503 | 0.003810165 | 0.01185417 | 26.04402 | 12.64228 | 4.131368 | -1487.358 | 12.6863065
[6 empty] | 57.06 | 49.6070553 | 26 | 0.01186669 | 0.0164436 | 0.003801589 | 0.01182411 | 26.04394 | 23.56312 | 11.19237 | -1476.437 | 23.6070553
[6 empty] | 57.08 | 38.6413679 | 26 | 0.01185065 | 0.01641227 | 0.003793041 | 0.01179415 | 26.04385 | 12.59752 | 4.106932 | -1487.402 | 12.6413679
[6 empty] | 57.1 | 42.7532762 | 26 | 0.01183464 | 0.01638102 | 0.003784522 | 0.01176431 | 26.04376 | 16.70951 | 6.530676 | -1483.29 | 16.7532762
[6 empty] | 57.12 | 44.4797792 | 26 | 0.01181867 | 0.01634986 | 0.003776032 | 0.01173459 | 26.04368 | 18.4361 | 7.641445 | -1481.564 | 18.4797792
[6 empty] | 57.14 | 40.2130831 | 26 | 0.01180272 | 0.0163188 | 0.00376757 | 0.01170497 | 26.04359 | 14.16949 | 4.992764 | -1485.831 | 14.2130831
[6 empty] | 57.16 | 39.7161531 | 26 | 0.01178681 | 0.01628782 | 0.003759137 | 0.01167547 | 26.04351 | 13.67264 | 4.706931 | -1486.327 | 13.7161531
[6 empty] | 57.18 | 40.7223018 | 26 | 0.01177093 | 0.01625692 | 0.003750732 | 0.01164608 | 26.04342 | 14.67888 | 5.29119 | -1485.321 | 14.7223018
[6 empty] | 57.2 | 33.7091161 | 26 | 0.01175508 | 0.01622612 | 0.003742355 | 0.0116168 | 26.04334 | 7.665776 | 1.743271 | -1492.334 | 7.7091161
[6 empty] | 57.22 | 47.2426724 | 26 | 0.01173927 | 0.0161954 | 0.003734006 | 0.01158763 | 26.04326 | 21.19942 | 9.512909 | -1478.801 | 21.2426724
[6 empty] | 57.24 | 31.3548327 | 26 | 0.01172348 | 0.01616477 | 0.003725685 | 0.01155857 | 26.04317 | 5.31166 | 0.8998209 | -1494.688 | 5.3548327
[6 empty] | 57.26 | 34.9828841 | 26 | 0.01170773 | 0.01613423 | 0.003717392 | 0.01152962 | 26.04309 | 8.939795 | 2.284544 | -1491.06 | 8.9828841
[6 empty] | 57.28 | 36.6203785 | 26 | 0.01169201 | 0.01610377 | 0.003709127 | 0.01150078 | 26.04301 | 10.57737 | 3.055152 | -1489.423 | 10.6203785
[6 empty] | 57.3 | 29.8164883 | 26 | 0.01167632 | 0.0160734 | 0.003700889 | 0.01147205 | 26.04292 | 3.773566 | 0.4775813 | -1496.226 | 3.8164883
[6 empty] | 57.32 | 32.1799855 | 26 | 0.01166066 | 0.01604312 | 0.003692679 | 0.01144342 | 26.04284 | 6.137146 | 1.170434 | -1493.863 | 6.1799855
[6 empty] | 57.34 | 34.7329715 | 26 | 0.01164504 | 0.01601292 | 0.003684495 | 0.0114149 | 26.04276 | 8.690214 | 2.174298 | -1491.31 | 8.7329715
[6 empty] | 57.36 | 25.8711584 | 26 | 0.01162944 | 0.01598281 | 0.003676339 | 0.01138649 | 26.04268 | -0.1715167 | 0.001137095 | -1500.172 | -0.1288416
[6 empty] | 57.38 | 26.2772307 | 26 | 0.01161388 | 0.01595278 | 0.00366821 | 0.01135818 | 26.04259 | 0.2346376 | 0.002095153 | -1499.765 | 0.2772307
[6 empty] | 57.4 | 32.6426162 | 26 | 0.01159835 | 0.01592284 | 0.003660108 | 0.01132998 | 26.04251 | 6.600105 | 1.334494 | -1493.4 | 6.6426162
[6 empty] | 57.42 | 33.8771792 | 26 | 0.01158285 | 0.01589298 | 0.003652033 | 0.01130188 | 26.04243 | 7.834749 | 1.811937 | -1492.165 | 7.8771792
[6 empty] | 57.44 | 33.7362668 | 26 | 0.01156738 | 0.0158632 | 0.003643985 | 0.01127389 | 26.04235 | 7.693918 | 1.754681 | -1492.306 | 7.7362668
[6 empty] | 57.46 | 35.030691 | 26 | 0.01155194 | 0.01583351 | 0.003635963 | 0.011246 | 26.04227 | 8.988424 | 2.306314 | -1491.012 | 9.030691
[6 empty] | 57.48 | 30.1332763 | 26 | 0.01153653 | 0.0158039 | 0.003627967 | 0.01121822 | 26.04219 | 4.09109 | 0.555433 | -1495.909 | 4.1332763
[6 empty] | 57.5 | 22.4431384 | 26 | 0.01152116 | 0.01577437 | 0.003619998 | 0.01119054 | 26.04211 | -3.598968 | 0.5771282 | -1503.599 | -3.5568616
[6 empty] | 57.52 | 37.9251788 | 26 | 0.01150581 | 0.01574493 | 0.003612055 | 0.01116296 | 26.04203 | 11.88315 | 3.723366 | -1488.117 | 11.9251788
[6 empty] | 57.54 | 28.2704631 | 26 | 0.01149049 | 0.01571557 | 0.003604138 | 0.01113548 | 26.04195 | 2.228517 | 0.1756706 | -1497.771 | 2.2704631
[6 empty] | 57.56 | 29.5000015 | 26 | 0.01147521 | 0.01568629 | 0.003596248 | 0.0111081 | 26.04187 | 3.458136 | 0.4053797 | -1496.542 | 3.5000015
[6 empty] | 57.58 | 29.5368797 | 26 | 0.01145995 | 0.01565709 | 0.003588383 | 0.01108083 | 26.04179 | 3.495093 | 0.4135738 | -1496.505 | 3.5368797
[6 empty] | 57.6 | 33.2107507 | 26 | 0.01144473 | 0.01562798 | 0.003580544 | 0.01105365 | 26.04171 | 7.169044 | 1.547547 | -1492.831 | 7.2107507
[6 empty] | 57.62 | 29.9826737 | 26 | 0.01142954 | 0.01559894 | 0.00357273 | 0.01102658 | 26.04163 | 3.941046 | 0.5180273 | -1496.059 | 3.9826737
[6 empty] | 57.64 | 20.9148445 | 26 | 0.01141437 | 0.01556999 | 0.003564942 | 0.0109996 | 26.04155 | -5.126704 | 1.256672 | -1505.127 | -5.0851555
[6 empty] | 57.66 | 25.4200858 | 26 | 0.01139924 | 0.01554111 | 0.00355718 | 0.01097272 | 26.04147 | -0.6213845 | 0.01518951 | -1500.621 | -0.5799142
[6 empty] | 57.68 | 21.2881164 | 26 | 0.01138414 | 0.01551232 | 0.003549442 | 0.01094594 | 26.04139 | -4.753275 | 1.061326 | -1504.753 | -4.7118836
[6 empty] | 57.7 | 28.2696453 | 26 | 0.01136906 | 0.01548361 | 0.003541731 | 0.01091926 | 26.04131 | 2.228332 | 0.1756464 | -1497.772 | 2.2696453
[6 empty] | 57.72 | 32.8640721 | 26 | 0.01135402 | 0.01545497 | 0.003534044 | 0.01089268 | 26.04124 | 6.822836 | 1.416474 | -1493.177 | 6.8640721
[6 empty] | 57.74 | 27.2997325 | 26 | 0.01133901 | 0.01542642 | 0.003526382 | 0.01086619 | 26.04116 | 1.258575 | 0.0580229 | -1498.741 | 1.2997325
[6 empty] | 57.76 | 26.935811 | 26 | 0.01132402 | 0.01539794 | 0.003518745 | 0.0108398 | 26.04108 | 0.8947305 | 0.02972038 | -1499.105 | 0.935811
[6 empty] | 57.78 | 32.1453655 | 26 | 0.01130907 | 0.01536955 | 0.003511133 | 0.01081351 | 26.041 | 6.104362 | 1.15921 | -1493.896 | 6.1453655
[6 empty] | 57.8 | 34.7287704 | 26 | 0.01129414 | 0.01534123 | 0.003503545 | 0.01078731 | 26.04093 | 8.687844 | 2.173375 | -1491.312 | 8.7287704
[6 empty] | 57.82 | 26.6324925 | 26 | 0.01127925 | 0.01531299 | 0.003495982 | 0.01076121 | 26.04085 | 0.5916431 | 0.0131434 | -1499.408 | 0.6324925
[6 empty] | 57.84 | 32.2340017 | 26 | 0.01126438 | 0.01528483 | 0.003488444 | 0.0107352 | 26.04077 | 6.193229 | 1.189926 | -1493.807 | 6.2340017
[6 empty] | 57.86 | 29.4991853 | 26 | 0.01124955 | 0.01525674 | 0.00348093 | 0.01070928 | 26.0407 | 3.458489 | 0.4054737 | -1496.542 | 3.4991853
[6 empty] | 57.88 | 20.0757298 | 26 | 0.01123474 | 0.01522874 | 0.00347344 | 0.01068346 | 26.04062 | -5.964891 | 1.772285 | -1505.965 | -5.9242702
[6 empty] | 57.9 | 24.3140883 | 26 | 0.01121996 | 0.01520081 | 0.003465974 | 0.01065773 | 26.04054 | -1.726456 | 0.1225895 | -1501.726 | -1.6859117
[6 empty] | 57.92 | 28.4503486 | 26 | 0.01120521 | 0.01517296 | 0.003458532 | 0.0106321 | 26.04047 | 2.40988 | 0.2041283 | -1497.59 | 2.4503486
[6 empty] | 57.94 | 29.8195477 | 26 | 0.01119049 | 0.01514518 | 0.003451115 | 0.01060656 | 26.04039 | 3.779154 | 0.4789478 | -1496.221 | 3.8195477
[6 empty] | 57.96 | 43.9767561 | 26 | 0.0111758 | 0.01511748 | 0.003443721 | 0.01058111 | 26.04032 | 17.93644 | 7.315588 | -1482.064 | 17.9767561
[6 empty] | 57.98 | 19.6437719 | 26 | 0.01116114 | 0.01508985 | 0.003436351 | 0.01055575 | 26.04024 | -6.396471 | 2.082841 | -1506.396 | -6.3562281
[6 empty] | 58 | 21.5880446 | 26 | 0.01114651 | 0.01506231 | 0.003429004 | 0.01053048 | 26.04017 | -4.452124 | 0.9181659 | -1504.452 | -4.4119554
[6 empty] | 58.02 | 40.3622394 | 26 | 0.01113191 | 0.01503483 | 0.003421681 | 0.0105053 | 26.04009 | 14.32215 | 5.082073 | -1485.678 | 14.3622394
[6 empty] | 58.04 | 23.0208904 | 26 | 0.01111733 | 0.01500743 | 0.003414382 | 0.01048021 | 26.04002 | -3.019129 | 0.3959508 | -1503.019 | -2.9791096
[6 empty] | 58.06 | 25.4661379 | 26 | 0.01110278 | 0.01498011 | 0.003407105 | 0.01045522 | 26.03995 | -0.5738073 | 0.01292912 | -1500.574 | -0.5338621
[6 empty] | 58.08 | 32.6511268 | 26 | 0.01108827 | 0.01495286 | 0.003399852 | 0.01043031 | 26.03987 | 6.611256 | 1.338658 | -1493.389 | 6.6511268
[6 empty] | 58.1 | 26.2875219 | 26 | 0.01107378 | 0.01492569 | 0.003392623 | 0.01040549 | 26.0398 | 0.2477243 | 0.002334467 | -1499.752 | 0.2875219
[6 empty] | 58.12 | 29.4160431 | 26 | 0.01105931 | 0.01489859 | 0.003385416 | 0.01038076 | 26.03972 | 3.376319 | 0.3875277 | -1496.624 | 3.4160431
[6 empty] | 58.14 | 24.5047342 | 26 | 0.01104488 | 0.01487156 | 0.003378232 | 0.01035612 | 26.03965 | -1.534917 | 0.09614342 | -1501.535 | -1.4952658
[6 empty] | 58.16 | 33.4170365 | 26 | 0.01103048 | 0.01484461 | 0.003371071 | 0.01033156 | 26.03958 | 7.377459 | 1.628717 | -1492.623 | 7.4170365
[6 empty] | 58.18 | 25.4001668 | 26 | 0.0110161 | 0.01481773 | 0.003363933 | 0.01030709 | 26.0395 | -0.6393381 | 0.01609254 | -1500.639 | -0.5998332
[6 empty] | 58.2 | 22.3337804 | 26 | 0.01100175 | 0.01479092 | 0.003356817 | 0.01028271 | 26.03943 | -3.705652 | 0.6148469 | -1503.706 | -3.6662196
[6 empty] | 58.22 | 25.2356845 | 26 | 0.01098743 | 0.01476418 | 0.003349724 | 0.01025842 | 26.03936 | -0.8036753 | 0.02559447 | -1500.804 | -0.7643155
[6 empty] | 58.24 | 23.6765923 | 26 | 0.01097314 | 0.01473752 | 0.003342653 | 0.01023421 | 26.03929 | -2.362695 | 0.2357742 | -1502.363 | -2.3234077
[6 empty] | 58.26 | 22.8149851 | 26 | 0.01095887 | 0.01471093 | 0.003335605 | 0.01021009 | 26.03922 | -3.22423 | 0.4556506 | -1503.224 | -3.1850149
[6 empty] | 58.28 | 21.5801279 | 26 | 0.01094464 | 0.01468441 | 0.003328579 | 0.01018605 | 26.03914 | -4.459016 | 0.9213487 | -1504.459 | -4.4198721
[6 empty] | 58.3 | 29.7661796 | 26 | 0.01093043 | 0.01465797 | 0.003321575 | 0.0101621 | 26.03907 | 3.727108 | 0.4666817 | -1496.273 | 3.7661796
[6 empty] | 58.32 | 21.9389053 | 26 | 0.01091625 | 0.01463159 | 0.003314593 | 0.01013823 | 26.039 | -4.100095 | 0.7662544 | -1504.1 | -4.0610947
[6 empty] | 58.34 | 32.2647024 | 26 | 0.01090209 | 0.01460529 | 0.003307634 | 0.01011444 | 26.03893 | 6.225773 | 1.201321 | -1493.774 | 6.2647024
[6 empty] | 58.36 | 24.7201117 | 26 | 0.01088797 | 0.01457906 | 0.003300696 | 0.01009074 | 26.03886 | -1.318747 | 0.07035134 | -1501.319 | -1.2798883
[6 empty] | 58.38 | 23.05826 | 26 | 0.01087387 | 0.01455289 | 0.00329378 | 0.01006712 | 26.03879 | -2.980528 | 0.3852652 | -1502.981 | -2.94174
[6 empty] | 58.4 | 22.1810826 | 26 | 0.0108598 | 0.0145268 | 0.003286885 | 0.01004359 | 26.03872 | -3.857634 | 0.6709025 | -1503.858 | -3.8189174
[6 empty] | 58.42 | 26.2120266 | 26 | 0.01084575 | 0.01450078 | 0.003280013 | 0.01002014 | 26.03865 | 0.1733799 | 0.001146825 | -1499.827 | 0.2120266
[6 empty] | 58.44 | 31.955295 | 26 | 0.01083173 | 0.01447483 | 0.003273162 | 0.009996766 | 26.03858 | 5.916719 | 1.095517 | -1494.083 | 5.955295
[6 empty] | 58.46 | 17.8228992 | 26 | 0.01081774 | 0.01444894 | 0.003266332 | 0.009973477 | 26.03851 | -8.215607 | 3.78705 | -1508.216 | -8.1771008
[6 empty] | 58.48 | 23.7715848 | 26 | 0.01080378 | 0.01442313 | 0.003259523 | 0.00995027 | 26.03844 | -2.266852 | 0.2161664 | -1502.267 | -2.2284152
[6 empty] | 58.5 | 25.5357449 | 26 | 0.01078985 | 0.01439739 | 0.003252736 | 0.009927143 | 26.03837 | -0.5026222 | 0.009893155 | -1500.503 | -0.4642551
[6 empty] | 58.52 | 29.4504132 | 26 | 0.01077594 | 0.01437171 | 0.00324597 | 0.009904097 | 26.0383 | 3.412115 | 0.3953266 | -1496.588 | 3.4504132
[6 empty] | 58.54 | 35.3470322 | 26 | 0.01076205 | 0.01434611 | 0.003239226 | 0.009881131 | 26.03823 | 9.308804 | 2.451516 | -1490.691 | 9.3470322
[6 empty] | 58.56 | 26.0689914 | 26 | 0.0107482 | 0.01432057 | 0.003232502 | 0.009858245 | 26.03816 | 0.03083189 | 3.646498e-05 | -1499.969 | 0.0689914
[6 empty] | 58.58 | 20.6987424 | 26 | 0.01073437 | 0.0142951 | 0.003225799 | 0.009835438 | 26.03809 | -5.339348 | 1.377313 | -1505.339 | -5.3012576
[6 empty] | 58.6 | 28.0094362 | 26 | 0.01072057 | 0.0142697 | 0.003219117 | 0.00981271 | 26.03802 | 1.971414 | 0.1387559 | -1498.029 | 2.0094362
[6 empty] | 58.62 | 22.7403139 | 26 | 0.01070679 | 0.01424436 | 0.003212455 | 0.009790062 | 26.03795 | -3.29764 | 0.4782004 | -1503.298 | -3.2596861
[6 empty] | 58.64 | 25.7055344 | 26 | 0.01069304 | 0.01421909 | 0.003205815 | 0.009767491 | 26.03789 | -0.332351 | 0.004297021 | -1500.332 | -0.2944656
[6 empty] | 58.66 | 27.1966706 | 26 | 0.01067932 | 0.01419389 | 0.003199194 | 0.009744998 | 26.03782 | 1.158853 | 0.04937886 | -1498.841 | 1.1966706
[6 empty] | 58.68 | 23.3221238 | 26 | 0.01066563 | 0.01416876 | 0.003192595 | 0.009722583 | 26.03775 | -2.715626 | 0.3162072 | -1502.716 | -2.6778762
[6 empty] | 58.7 | 25.6741808 | 26 | 0.01065196 | 0.01414369 | 0.003186016 | 0.009700245 | 26.03768 | -0.3635011 | 0.005146535 | -1500.364 | -0.3258192
[6 empty] | 58.72 | 28.2603291 | 26 | 0.01063831 | 0.01411869 | 0.003179457 | 0.009677984 | 26.03761 | 2.222715 | 0.1748196 | -1497.777 | 2.2603291
[6 empty] | 58.74 | 24.6798086 | 26 | 0.0106247 | 0.01409376 | 0.003172918 | 0.0096558 | 26.03755 | -1.357739 | 0.07469483 | -1501.358 | -1.3201914
[6 empty] | 58.76 | 24.3769063 | 26 | 0.01061111 | 0.01406889 | 0.003166399 | 0.009633692 | 26.03748 | -1.660574 | 0.1131196 | -1501.661 | -1.6230937
[6 empty] | 58.78 | 27.5270599 | 26 | 0.01059754 | 0.01404409 | 0.003159901 | 0.009611659 | 26.03741 | 1.489647 | 0.08061331 | -1498.51 | 1.5270599
[6 empty] | 58.8 | 35.9304912 | 26 | 0.010584 | 0.01401936 | 0.003153422 | 0.009589703 | 26.03735 | 9.893145 | 2.72399 | -1490.107 | 9.9304912
[6 empty] | 58.82 | 33.824202 | 26 | 0.01057049 | 0.01399468 | 0.003146964 | 0.009567821 | 26.03728 | 7.786922 | 1.792685 | -1492.213 | 7.824202
[6 empty] | 58.84 | 33.0127558 | 26 | 0.010557 | 0.01397008 | 0.003140525 | 0.009546014 | 26.03721 | 6.975542 | 1.473921 | -1493.024 | 7.0127558
[6 empty] | 58.86 | 24.9235705 | 26 | 0.01054354 | 0.01394554 | 0.003134106 | 0.009524282 | 26.03715 | -1.113577 | 0.04975425 | -1501.114 | -1.0764295
[6 empty] | 58.88 | 28.5053052 | 26 | 0.01053011 | 0.01392106 | 0.003127707 | 0.009502623 | 26.03708 | 2.468224 | 0.2137191 | -1497.532 | 2.5053052
[6 empty] | 58.9 | 21.0147859 | 26 | 0.0105167 | 0.01389665 | 0.003121327 | 0.009481039 | 26.03702 | -5.02223 | 1.20024 | -1505.022 | -4.9852141
[6 empty] | 58.92 | 36.4176369 | 26 | 0.01050331 | 0.0138723 | 0.003114966 | 0.009459528 | 26.03695 | 10.38069 | 2.958969 | -1489.619 | 10.4176369
[6 empty] | 58.94 | 24.157585 | 26 | 0.01048995 | 0.01384802 | 0.003108626 | 0.00943809 | 26.03688 | -1.8793 | 0.146197 | -1501.879 | -1.842415
[6 empty] | 58.96 | 23.7446769 | 26 | 0.01047662 | 0.0138238 | 0.003102304 | 0.009416725 | 26.03682 | -2.292143 | 0.2212672 | -1502.292 | -2.2553231
[6 empty] | 58.98 | 23.0033162 | 26 | 0.01046331 | 0.01379964 | 0.003096002 | 0.009395432 | 26.03675 | -3.033438 | 0.4000183 | -1503.033 | -2.9966838
[6 empty] | 59 | 20.8082279 | 26 | 0.01045003 | 0.01377555 | 0.003089719 | 0.009374212 | 26.03669 | -5.228462 | 1.31375 | -1505.228 | -5.1917721
[6 empty] | 59.02 | 29.7609415 | 26 | 0.01043677 | 0.01375151 | 0.003083455 | 0.009353063 | 26.03662 | 3.724317 | 0.4660651 | -1496.276 | 3.7609415
[6 empty] | 59.04 | 24.5757692 | 26 | 0.01042354 | 0.01372755 | 0.00307721 | 0.009331986 | 26.03656 | -1.460791 | 0.08682986 | -1501.461 | -1.4242308
[6 empty] | 59.06 | 27.7927429 | 26 | 0.01041033 | 0.01370364 | 0.003070984 | 0.009310979 | 26.0365 | 1.756247 | 0.1109787 | -1498.244 | 1.7927429
[6 empty] | 59.08 | 21.998607 | 26 | 0.01039715 | 0.0136798 | 0.003064777 | 0.009290044 | 26.03643 | -4.037825 | 0.7411391 | -1504.038 | -4.001393
[6 empty] | 59.1 | 28.5638711 | 26 | 0.01038399 | 0.01365602 | 0.003058588 | 0.00926918 | 26.03637 | 2.527503 | 0.2236487 | -1497.472 | 2.5638711
[6 empty] | 59.12 | 12.3768096 | 26 | 0.01037086 | 0.0136323 | 0.003052419 | 0.009248385 | 26.0363 | -13.65949 | 15.07511 | -1513.659 | -13.6231904
[6 empty] | 59.14 | 32.8926894 | 26 | 0.01035776 | 0.01360864 | 0.003046268 | 0.009227661 | 26.03624 | 6.856449 | 1.42922 | -1493.144 | 6.8926894
[6 empty] | 59.16 | 25.4981043 | 26 | 0.01034467 | 0.01358505 | 0.003040135 | 0.009207006 | 26.03618 | -0.5380726 | 0.01135465 | -1500.538 | -0.5018957
[6 empty] | 59.18 | 23.5287926 | 26 | 0.01033162 | 0.01356151 | 0.003034022 | 0.00918642 | 26.03611 | -2.507321 | 0.26719 | -1502.507 | -2.4712074
[6 empty] | 59.2 | 43.2351603 | 26 | 0.01031858 | 0.01353804 | 0.003027926 | 0.009165903 | 26.03605 | 17.19911 | 6.841871 | -1482.801 | 17.2351603
[6 empty] | 59.22 | 23.2785067 | 26 | 0.01030558 | 0.01351463 | 0.003021849 | 0.009145455 | 26.03599 | -2.757481 | 0.3266404 | -1502.757 | -2.7214933
[6 empty] | 59.24 | 16.0057338 | 26 | 0.01029259 | 0.01349128 | 0.00301579 | 0.009125075 | 26.03592 | -10.03019 | 6.285543 | -1510.03 | -9.9942662
[6 empty] | 59.26 | 30.5950055 | 26 | 0.01027963 | 0.01346799 | 0.00300975 | 0.009104764 | 26.03586 | 4.559143 | 0.679385 | -1495.441 | 4.5950055
[6 empty] | 59.28 | 25.0911328 | 26 | 0.0102667 | 0.01344476 | 0.003003727 | 0.00908452 | 26.0358 | -0.9446669 | 0.03556617 | -1500.945 | -0.9088672
[6 empty] | 59.3 | 30.2907375 | 26 | 0.01025379 | 0.01342159 | 0.002997723 | 0.009064343 | 26.03574 | 4.255 | 0.5977083 | -1495.745 | 4.2907375
[6 empty] | 59.32 | 31.5125035 | 26 | 0.0102409 | 0.01339847 | 0.002991736 | 0.009044234 | 26.03568 | 5.476828 | 0.9518649 | -1494.523 | 5.5125035
[6 empty] | 59.34 | 25.9358405 | 26 | 0.01022804 | 0.01337542 | 0.002985768 | 0.009024191 | 26.03561 | -0.09977292 | 0.0003838178 | -1500.1 | -0.0641595
[6 empty] | 59.36 | 28.0794737 | 26 | 0.0102152 | 0.01335243 | 0.002979817 | 0.009004215 | 26.03555 | 2.043922 | 0.1487783 | -1497.956 | 2.0794737
[6 empty] | 59.38 | 22.8064997 | 26 | 0.01020239 | 0.0133295 | 0.002973884 | 0.008984305 | 26.03549 | -3.22899 | 0.457167 | -1503.229 | -3.1935003
[6 empty] | 59.4 | 18.2634213 | 26 | 0.0101896 | 0.01330663 | 0.002967969 | 0.008964462 | 26.03543 | -7.772007 | 3.307381 | -1507.772 | -7.7365787
[6 empty] | 59.42 | 26.2673418 | 26 | 0.01017684 | 0.01328381 | 0.002962071 | 0.008944684 | 26.03537 | 0.2319744 | 0.002048632 | -1499.768 | 0.2673418
[6 empty] | 59.44 | 27.2494901 | 26 | 0.0101641 | 0.01326106 | 0.002956191 | 0.008924971 | 26.03531 | 1.214184 | 0.05410165 | -1498.786 | 1.2494901
[6 empty] | 59.46 | 30.9066143 | 26 | 0.01015138 | 0.01323836 | 0.002950329 | 0.008905323 | 26.03525 | 4.871369 | 0.7678044 | -1495.129 | 4.9066143
[6 empty] | 59.48 | 31.3898274 | 26 | 0.01013869 | 0.01321572 | 0.002944484 | 0.00888574 | 26.03518 | 5.354643 | 0.9134233 | -1494.645 | 5.3898274
[6 empty] | 59.5 | 22.3327519 | 26 | 0.01012602 | 0.01319314 | 0.002938656 | 0.008866222 | 26.03512 | -3.702372 | 0.6137873 | -1503.702 | -3.6672481
[6 empty] | 59.52 | 21.1351495 | 26 | 0.01011337 | 0.01317061 | 0.002932845 | 0.008846768 | 26.03506 | -4.899914 | 1.135982 | -1504.9 | -4.8648505
[6 empty] | 59.54 | 25.8207447 | 26 | 0.01010075 | 0.01314815 | 0.002927052 | 0.008827378 | 26.035 | -0.2142586 | 0.001777902 | -1500.214 | -0.1792553
[6 empty] | 59.56 | 27.9962726 | 26 | 0.01008815 | 0.01312574 | 0.002921276 | 0.008808052 | 26.03494 | 1.961329 | 0.1374045 | -1498.039 | 1.9962726
[6 empty] | 59.58 | 18.0339703 | 26 | 0.01007558 | 0.01310339 | 0.002915517 | 0.008788789 | 26.03488 | -8.000913 | 3.549668 | -1508.001 | -7.9660297
[6 empty] | 59.6 | 40.2836853 | 26 | 0.01006303 | 0.01308109 | 0.002909775 | 0.008769589 | 26.03482 | 14.24886 | 5.040007 | -1485.751 | 14.2836853
[6 empty] | 59.62 | 25.1031718 | 26 | 0.0100505 | 0.01305886 | 0.00290405 | 0.008750452 | 26.03476 | -0.9315921 | 0.03457188 | -1500.932 | -0.8968282
[6 empty] | 59.64 | 26.3025087 | 26 | 0.01003799 | 0.01303668 | 0.002898342 | 0.008731377 | 26.0347 | 0.2678043 | 0.002726704 | -1499.732 | 0.3025087
[6 empty] | 59.66 | 31.7391754 | 26 | 0.01002551 | 0.01301455 | 0.00289265 | 0.008712365 | 26.03465 | 5.70453 | 1.025284 | -1494.295 | 5.7391754
[6 empty] | 59.68 | 26.9740126 | 26 | 0.01001305 | 0.01299249 | 0.002886976 | 0.008693415 | 26.03459 | 0.9394267 | 0.03271751 | -1499.061 | 0.9740126
[6 empty] | 59.7 | 37.4906358 | 26 | 0.01000062 | 0.01297047 | 0.002881318 | 0.008674526 | 26.03453 | 11.45611 | 3.500672 | -1488.544 | 11.4906358
[6 empty] | 59.72 | 34.039392 | 26 | 0.009988208 | 0.01294852 | 0.002875677 | 0.0086557 | 26.03447 | 8.004924 | 1.88249 | -1491.995 | 8.039392
[6 empty] | 59.74 | 21.892747 | 26 | 0.009975819 | 0.01292662 | 0.002870052 | 0.008636934 | 26.03441 | -4.141662 | 0.7835183 | -1504.142 | -4.107253
[6 empty] | 59.76 | 30.8204805 | 26 | 0.009963454 | 0.01290477 | 0.002864443 | 0.008618229 | 26.03435 | 4.78613 | 0.7432407 | -1495.214 | 4.8204805
[6 empty] | 59.78 | 22.5571319 | 26 | 0.009951111 | 0.01288298 | 0.002858852 | 0.008599585 | 26.03429 | -3.477161 | 0.536001 | -1503.477 | -3.4428681
[6 empty] | 59.8 | 26.2540362 | 26 | 0.009938792 | 0.01286125 | 0.002853276 | 0.008581002 | 26.03423 | 0.2198019 | 0.001840207 | -1499.78 | 0.2540362
[6 empty] | 59.82 | 24.4381256 | 26 | 0.009926495 | 0.01283957 | 0.002847717 | 0.008562478 | 26.03418 | -1.596051 | 0.1042379 | -1501.596 | -1.5618744
[6 empty] | 59.84 | 24.4686092 | 26 | 0.009914221 | 0.01281795 | 0.002842174 | 0.008544015 | 26.03412 | -1.565509 | 0.1001618 | -1501.566 | -1.5313908
[6 empty] | 59.86 | 22.3230901 | 26 | 0.00990197 | 0.01279638 | 0.002836647 | 0.008525611 | 26.03406 | -3.710971 | 0.6169084 | -1503.711 | -3.6769099
[6 empty] | 59.88 | 23.0591652 | 26 | 0.009889742 | 0.01277486 | 0.002831136 | 0.008507266 | 26.034 | -2.974838 | 0.3837806 | -1502.975 | -2.9408348
[6 empty] | 59.9 | 22.079156 | 26 | 0.009877536 | 0.0127534 | 0.002825642 | 0.008488981 | 26.03395 | -3.95479 | 0.7083767 | -1503.955 | -3.920844
[6 empty] | 59.92 | 22.8630981 | 26 | 0.009865353 | 0.01273199 | 0.002820163 | 0.008470755 | 26.03389 | -3.17079 | 0.439744 | -1503.171 | -3.1369019
[6 empty] | 59.94 | 28.7092098 | 26 | 0.009853192 | 0.01271064 | 0.0028147 | 0.008452587 | 26.03383 | 2.675379 | 0.2493155 | -1497.325 | 2.7092098
[6 empty] | 59.96 | 29.1363927 | 26 | 0.009841054 | 0.01268934 | 0.002809253 | 0.008434478 | 26.03377 | 3.102619 | 0.3303855 | -1496.897 | 3.1363927
[6 empty] | 59.98 | 30.253157 | 26 | 0.009828938 | 0.01266809 | 0.002803822 | 0.008416426 | 26.03372 | 4.21944 | 0.5884897 | -1495.781 | 4.253157
[6 empty] | 60 | 29.9028723 | 26 | 0.009816845 | 0.0126469 | 0.002798407 | 0.008398433 | 26.03366 | 3.869212 | 0.5006475 | -1496.131 | 3.9028723
[6 empty] | 60.02 | 27.4552702 | 26 | 0.009804774 | 0.01262576 | 0.002793007 | 0.008380497 | 26.0336 | 1.421666 | 0.07361554 | -1498.578 | 1.4552702
[6 empty] | 60.04 | 20.9704874 | 26 | 0.009792725 | 0.01260467 | 0.002787623 | 0.008362619 | 26.03355 | -5.06306 | 1.222412 | -1505.063 | -5.0295126
[6 empty] | 60.06 | 26.2324315 | 26 | 0.009780698 | 0.01258364 | 0.002782255 | 0.008344798 | 26.03349 | 0.1989401 | 0.001508711 | -1499.801 | 0.2324315
[6 empty] | 60.08 | 31.9397381 | 26 | 0.009768694 | 0.01256266 | 0.002776901 | 0.008327034 | 26.03344 | 5.906303 | 1.092195 | -1494.094 | 5.9397381
[6 empty] | 60.1 | 29.3191677 | 26 | 0.009756711 | 0.01254173 | 0.002771564 | 0.008309326 | 26.03338 | 3.285788 | 0.3682371 | -1496.714 | 3.3191677
[6 empty] | 60.12 | 29.7683497 | 26 | 0.009744751 | 0.01252085 | 0.002766242 | 0.008291675 | 26.03332 | 3.735026 | 0.4686326 | -1496.265 | 3.7683497
[6 empty] | 60.14 | 19.9881793 | 26 | 0.009732812 | 0.01250003 | 0.002760935 | 0.00827408 | 26.03327 | -6.045089 | 1.828235 | -1506.045 | -6.0118207
[6 empty] | 60.16 | 38.7418588 | 26 | 0.009720896 | 0.01247925 | 0.002755643 | 0.008256541 | 26.03321 | 12.70865 | 4.168868 | -1487.291 | 12.7418588
[6 empty] | 60.18 | 30.1442348 | 26 | 0.009709001 | 0.01245853 | 0.002750367 | 0.008239057 | 26.03316 | 4.111078 | 0.5606698 | -1495.889 | 4.1442348
[6 empty] | 60.2 | 25.2943212 | 26 | 0.009697128 | 0.01243786 | 0.002745105 | 0.00822163 | 26.0331 | -0.7387805 | 0.02157783 | -1500.739 | -0.7056788
[6 empty] | 60.22 | 19.0096118 | 26 | 0.009685277 | 0.01241725 | 0.002739859 | 0.008204257 | 26.03305 | -7.023435 | 2.594931 | -1507.023 | -6.9903882
[6 empty] | 60.24 | 26.2132147 | 26 | 0.009673448 | 0.01239668 | 0.002734628 | 0.008186939 | 26.03299 | 0.180223 | 0.001239082 | -1499.82 | 0.2132147
[6 empty] | 60.26 | 24.4214239 | 26 | 0.00966164 | 0.01237616 | 0.002729412 | 0.008169676 | 26.03294 | -1.611513 | 0.10634 | -1501.612 | -1.5785761
[6 empty] | 60.28 | 32.6679003 | 26 | 0.009649854 | 0.0123557 | 0.00272421 | 0.008152468 | 26.03288 | 6.635018 | 1.347606 | -1493.365 | 6.6679003
[6 empty] | 60.3 | 24.6958998 | 26 | 0.00963809 | 0.01233528 | 0.002719024 | 0.008135314 | 26.03283 | -1.336928 | 0.07237542 | -1501.337 | -1.3041002
[6 empty] | 60.32 | 32.2676555 | 26 | 0.009626347 | 0.01231492 | 0.002713852 | 0.008118214 | 26.03277 | 6.234882 | 1.204728 | -1493.765 | 6.2676555
[6 empty] | 60.34 | 32.2017286 | 26 | 0.009614625 | 0.01229461 | 0.002708695 | 0.008101168 | 26.03272 | 6.16901 | 1.181821 | -1493.831 | 6.2017286
[6 empty] | 60.36 | 30.9241169 | 26 | 0.009602925 | 0.01227434 | 0.002703553 | 0.008084176 | 26.03266 | 4.891452 | 0.7737101 | -1495.109 | 4.9241169
[6 empty] | 60.38 | 25.5131768 | 26 | 0.009591246 | 0.01225413 | 0.002698425 | 0.008067237 | 26.03261 | -0.5194342 | 0.0105754 | -1500.519 | -0.4868232
[6 empty] | 60.4 | 36.7769209 | 26 | 0.009579589 | 0.01223397 | 0.002693312 | 0.008050351 | 26.03256 | 10.74436 | 3.138962 | -1489.256 | 10.7769209
[6 empty] | 60.42 | 19.817227 | 26 | 0.009567952 | 0.01221385 | 0.002688214 | 0.008033518 | 26.0325 | -6.215277 | 1.949297 | -1506.215 | -6.182773
[6 empty] | 60.44 | 21.9254853 | 26 | 0.009556337 | 0.01219379 | 0.00268313 | 0.008016738 | 26.03245 | -4.106965 | 0.7692947 | -1504.107 | -4.0745147
[6 empty] | 60.46 | 33.3345382 | 26 | 0.009544743 | 0.01217378 | 0.00267806 | 0.00800001 | 26.0324 | 7.302142 | 1.59958 | -1492.698 | 7.3345382
[6 empty] | 60.48 | 30.4609487 | 26 | 0.00953317 | 0.01215381 | 0.002673005 | 0.007983335 | 26.03234 | 4.428605 | 0.6438587 | -1495.571 | 4.4609487
[6 empty] | 60.5 | 28.1469084 | 26 | 0.009521618 | 0.0121339 | 0.002667964 | 0.007966712 | 26.03229 | 2.114618 | 0.1588668 | -1497.885 | 2.1469084
[6 empty] | 60.52 | 27.9657541 | 26 | 0.009510088 | 0.01211403 | 0.002662937 | 0.00795014 | 26.03224 | 1.933517 | 0.1336809 | -1498.066 | 1.9657541
[6 empty] | 60.54 | 27.5405493 | 26 | 0.009498578 | 0.01209421 | 0.002657924 | 0.007933621 | 26.03218 | 1.508365 | 0.08261146 | -1498.492 | 1.5405493
[6 empty] | 60.56 | 26.0055186 | 26 | 0.009487089 | 0.01207444 | 0.002652926 | 0.007917152 | 26.03213 | -0.02661301 | 2.723469e-05 | -1500.027 | 0.0055186
[6 empty] | 60.58 | 23.9630258 | 26 | 0.00947562 | 0.01205472 | 0.002647941 | 0.007900735 | 26.03208 | -2.069053 | 0.1786494 | -1502.069 | -2.0369742
[6 empty] | 60.6 | 30.1241947 | 26 | 0.009464173 | 0.01203505 | 0.002642971 | 0.007884369 | 26.03203 | 4.092168 | 0.5558934 | -1495.908 | 4.1241947
[6 empty] | 60.62 | 18.8391457 | 26 | 0.009452746 | 0.01201542 | 0.002638015 | 0.007868054 | 26.03197 | -7.192829 | 2.746238 | -1507.193 | -7.1608543
[6 empty] | 60.64 | 22.8904001 | 26 | 0.00944134 | 0.01199584 | 0.002633072 | 0.007851789 | 26.03192 | -3.141522 | 0.4311484 | -1503.142 | -3.1095999
[6 empty] | 60.66 | 35.603461 | 26 | 0.009429955 | 0.01197631 | 0.002628144 | 0.007835575 | 26.03187 | 9.571591 | 2.573215 | -1490.428 | 9.603461
[6 empty] | 60.68 | 32.1818304 | 26 | 0.00941859 | 0.01195683 | 0.002623229 | 0.007819411 | 26.03182 | 6.150012 | 1.17528 | -1493.85 | 6.1818304
[6 empty] | 60.7 | 17.4326625 | 26 | 0.009407246 | 0.0119374 | 0.002618328 | 0.007803297 | 26.03177 | -8.599104 | 4.241726 | -1508.599 | -8.5673375
[6 empty] | 60.72 | 22.6000786 | 26 | 0.009395922 | 0.01191801 | 0.002613441 | 0.007787233 | 26.03171 | -3.431636 | 0.5210657 | -1503.432 | -3.3999214
[6 empty] | 60.74 | 27.4436464 | 26 | 0.009384619 | 0.01189867 | 0.002608568 | 0.007771218 | 26.03166 | 1.411983 | 0.07264694 | -1498.588 | 1.4436464
[6 empty] | 60.76 | 29.9241108 | 26 | 0.009373336 | 0.01187938 | 0.002603708 | 0.007755252 | 26.03161 | 3.892499 | 0.5063325 | -1496.108 | 3.9241108
[6 empty] | 60.78 | 36.3962099 | 26 | 0.009362073 | 0.01186013 | 0.002598861 | 0.007739336 | 26.03156 | 10.36465 | 2.95157 | -1489.635 | 10.3962099
[6 empty] | 60.8 | 26.4771181 | 26 | 0.009350831 | 0.01184094 | 0.002594028 | 0.007723469 | 26.03151 | 0.4456088 | 0.007499579 | -1499.554 | 0.4771181
[6 empty] | 60.82 | 31.8309436 | 26 | 0.009339609 | 0.01182178 | 0.002589209 | 0.00770765 | 26.03146 | 5.799485 | 1.056646 | -1494.201 | 5.8309436
[6 empty] | 60.84 | 28.3224112 | 26 | 0.009328407 | 0.01180268 | 0.002584403 | 0.00769188 | 26.03141 | 2.291004 | 0.1853196 | -1497.709 | 2.3224112
[6 empty] | 60.86 | 24.2340034 | 26 | 0.009317225 | 0.01178362 | 0.002579611 | 0.007676158 | 26.03136 | -1.797353 | 0.1333035 | -1501.797 | -1.7659966
[6 empty] | 60.88 | 12.1030424 | 26 | 0.009306063 | 0.0117646 | 0.002574831 | 0.007660485 | 26.03131 | -13.92826 | 16.02874 | -1513.928 | -13.8969576
[6 empty] | 60.9 | 32.7898008 | 26 | 0.009294922 | 0.01174564 | 0.002570065 | 0.007644859 | 26.03126 | 6.758545 | 1.393053 | -1493.241 | 6.7898008
[6 empty] | 60.92 | 31.7281361 | 26 | 0.0092838 | 0.01172671 | 0.002565313 | 0.007629281 | 26.03121 | 5.696931 | 1.02291 | -1494.303 | 5.7281361
[6 empty] | 60.94 | 23.8345475 | 26 | 0.009272698 | 0.01170784 | 0.002560573 | 0.007613751 | 26.03115 | -2.196607 | 0.2024408 | -1502.197 | -2.1654525
[6 empty] | 60.96 | 29.6556628 | 26 | 0.009261616 | 0.01168901 | 0.002555846 | 0.007598268 | 26.0311 | 3.624558 | 0.4429987 | -1496.375 | 3.6556628
[6 empty] | 60.98 | 36.5549571 | 26 | 0.009250555 | 0.01167022 | 0.002551133 | 0.007582832 | 26.03105 | 10.5239 | 3.029754 | -1489.476 | 10.5549571
[6 empty] | 61 | 32.499685 | 26 | 0.009239512 | 0.01165148 | 0.002546433 | 0.007567444 | 26.031 | 6.46868 | 1.287515 | -1493.531 | 6.499685
[6 empty] | 61.02 | 19.7940626 | 26 | 0.00922849 | 0.01163279 | 0.002541745 | 0.007552102 | 26.03096 | -6.236893 | 1.965177 | -1506.237 | -6.2059374
[6 empty] | 61.04 | 32.1112747 | 26 | 0.009217487 | 0.01161414 | 0.002537071 | 0.007536806 | 26.03091 | 6.080369 | 1.151337 | -1493.92 | 6.1112747
[6 empty] | 61.06 | 34.2969961 | 26 | 0.009206504 | 0.01159553 | 0.002532409 | 0.007521557 | 26.03086 | 8.26614 | 1.992276 | -1491.734 | 8.2969961
[6 empty] | 61.08 | 17.1515884 | 26 | 0.009195541 | 0.01157697 | 0.002527761 | 0.007506355 | 26.03081 | -8.879218 | 4.596689 | -1508.879 | -8.8484116
[6 empty] | 61.1 | 30.0441527 | 26 | 0.009184597 | 0.01155846 | 0.002523125 | 0.007491198 | 26.03076 | 4.013395 | 0.5361224 | -1495.987 | 4.0441527
[6 empty] | 61.12 | 23.278464 | 26 | 0.009173673 | 0.01153999 | 0.002518501 | 0.007476087 | 26.03071 | -2.752244 | 0.3254016 | -1502.752 | -2.721536
[6 empty] | 61.14 | 30.2717136 | 26 | 0.009162768 | 0.01152156 | 0.002513891 | 0.007461022 | 26.03066 | 4.241054 | 0.5941699 | -1495.759 | 4.2717136
[6 empty] | 61.16 | 28.6912031 | 26 | 0.009151883 | 0.01150318 | 0.002509293 | 0.007446003 | 26.03061 | 2.660593 | 0.2467221 | -1497.339 | 2.6912031
[6 empty] | 61.18 | 15.763874 | 26 | 0.009141017 | 0.01148484 | 0.002504708 | 0.007431028 | 26.03056 | -10.26669 | 6.686483 | -1510.267 | -10.236126
[6 empty] | 61.2 | 30.9797094 | 26 | 0.00913017 | 0.01146654 | 0.002500135 | 0.007416099 | 26.03051 | 4.949196 | 0.7906641 | -1495.051 | 4.9797094
[6 empty] | 61.22 | 28.7373243 | 26 | 0.009119343 | 0.01144829 | 0.002495575 | 0.007401215 | 26.03046 | 2.70686 | 0.2549677 | -1497.293 | 2.7373243
[6 empty] | 61.24 | 31.6532013 | 26 | 0.009108535 | 0.01143008 | 0.002491027 | 0.007386375 | 26.03042 | 5.622785 | 0.9988157 | -1494.377 | 5.6532013
[6 empty] | 61.26 | 27.444476 | 26 | 0.009097746 | 0.01141192 | 0.002486492 | 0.00737158 | 26.03037 | 1.414108 | 0.07286356 | -1498.586 | 1.444476
[6 empty] | 61.28 | 27.484738 | 26 | 0.009086976 | 0.0113938 | 0.002481969 | 0.00735683 | 26.03032 | 1.454418 | 0.07696391 | -1498.546 | 1.484738
[6 empty] | 61.3 | 29.0417638 | 26 | 0.009076225 | 0.01137572 | 0.002477458 | 0.007342124 | 26.03027 | 3.011492 | 0.3122774 | -1496.989 | 3.0417638
[6 empty] | 61.32 | 31.0170952 | 26 | 0.009065494 | 0.01135768 | 0.00247296 | 0.007327462 | 26.03022 | 4.986872 | 0.8017801 | -1495.013 | 5.0170952
[6 empty] | 61.34 | 22.8002474 | 26 | 0.009054781 | 0.01133969 | 0.002468474 | 0.007312843 | 26.03018 | -3.229928 | 0.4575581 | -1503.23 | -3.1997526
[6 empty] | 61.36 | 32.2123026 | 26 | 0.009044088 | 0.01132174 | 0.002464 | 0.007298269 | 26.03013 | 6.182175 | 1.186481 | -1493.818 | 6.2123026
[6 empty] | 61.38 | 26.1690507 | 26 | 0.009033413 | 0.01130384 | 0.002459538 | 0.007283737 | 26.03008 | 0.1389702 | 0.0007379981 | -1499.861 | 0.1690507
[6 empty] | 61.4 | 18.0862259 | 26 | 0.009022757 | 0.01128597 | 0.002455089 | 0.00726925 | 26.03003 | -7.943807 | 3.489068 | -1507.944 | -7.9137741
[6 empty] | 61.42 | 33.7482218 | 26 | 0.009012121 | 0.01126815 | 0.002450651 | 0.007254805 | 26.02999 | 7.718236 | 1.765165 | -1492.282 | 7.7482218
[6 empty] | 61.44 | 29.5607455 | 26 | 0.009001502 | 0.01125037 | 0.002446226 | 0.007240404 | 26.02994 | 3.530807 | 0.4217281 | -1496.469 | 3.5607455
[6 empty] | 61.46 | 34.3009592 | 26 | 0.008990903 | 0.01123263 | 0.002441812 | 0.007226045 | 26.02989 | 8.271068 | 1.994421 | -1491.729 | 8.3009592
[6 empty] | 61.48 | 25.7944489 | 26 | 0.008980322 | 0.01121493 | 0.00243741 | 0.007211729 | 26.02984 | -0.2353955 | 0.002148177 | -1500.235 | -0.2055511
[6 empty] | 61.5 | 24.5885477 | 26 | 0.00896976 | 0.01119728 | 0.002433021 | 0.007197455 | 26.0298 | -1.44125 | 0.08447839 | -1501.441 | -1.4114523
[6 empty] | 61.52 | 22.548008 | 26 | 0.008959217 | 0.01117967 | 0.002428643 | 0.007183224 | 26.02975 | -3.481743 | 0.5376321 | -1503.482 | -3.451992
[6 empty] | 61.54 | 32.0353489 | 26 | 0.008948692 | 0.0111621 | 0.002424277 | 0.007169035 | 26.0297 | 6.005645 | 1.125874 | -1493.994 | 6.0353489
[6 empty] | 61.56 | 25.8567404 | 26 | 0.008938186 | 0.01114457 | 0.002419922 | 0.007154888 | 26.02966 | -0.1729172 | 0.001156385 | -1500.173 | -0.1432596
[6 empty] | 61.58 | 19.6115492 | 26 | 0.008927698 | 0.01112708 | 0.00241558 | 0.007140783 | 26.02961 | -6.418062 | 2.10037 | -1506.418 | -6.3884508
[6 empty] | 61.6 | 28.1113467 | 26 | 0.008917229 | 0.01110963 | 0.002411249 | 0.007126719 | 26.02956 | 2.081782 | 0.1541661 | -1497.918 | 2.1113467
[6 empty] | 61.62 | 26.5190875 | 26 | 0.008906778 | 0.01109222 | 0.002406929 | 0.007112697 | 26.02952 | 0.4895689 | 0.009037931 | -1499.51 | 0.5190875
[6 empty] | 61.64 | 30.8593881 | 26 | 0.008896346 | 0.01107486 | 0.002402622 | 0.007098717 | 26.02947 | 4.829916 | 0.7559477 | -1495.17 | 4.8593881
[6 empty] | 61.66 | 35.4033089 | 26 | 0.008885931 | 0.01105753 | 0.002398326 | 0.007084777 | 26.02943 | 9.373882 | 2.481962 | -1490.626 | 9.4033089
[6 empty] | 61.68 | 26.9591704 | 26 | 0.008875536 | 0.01104025 | 0.002394041 | 0.007070879 | 26.02938 | 0.9297897 | 0.03206734 | -1499.07 | 0.9591704
[6 empty] | 61.7 | 24.7965642 | 26 | 0.008865158 | 0.01102301 | 0.002389768 | 0.007057021 | 26.02933 | -1.232771 | 0.06128767 | -1501.233 | -1.2034358
[6 empty] | 61.72 | 20.132344 | 26 | 0.008854798 | 0.0110058 | 0.002385506 | 0.007043204 | 26.02929 | -5.896945 | 1.727269 | -1505.897 | -5.867656
[6 empty] | 61.74 | 31.1917554 | 26 | 0.008844457 | 0.01098864 | 0.002381256 | 0.007029428 | 26.02924 | 5.162512 | 0.8544414 | -1494.837 | 5.1917554
[6 empty] | 61.76 | 34.0613416 | 26 | 0.008834134 | 0.01097152 | 0.002377017 | 0.007015692 | 26.0292 | 8.032143 | 1.894092 | -1491.968 | 8.0613416
[6 empty] | 61.78 | 26.6869987 | 26 | 0.008823829 | 0.01095443 | 0.002372789 | 0.007001996 | 26.02915 | 0.6578457 | 0.01621617 | -1499.342 | 0.6869987
[6 empty] | 61.8 | 27.529901 | 26 | 0.008813541 | 0.01093739 | 0.002368573 | 0.00698834 | 26.02911 | 1.500793 | 0.08181577 | -1498.499 | 1.529901
[6 empty] | 61.82 | 24.0532717 | 26 | 0.008803272 | 0.01092039 | 0.002364368 | 0.006974724 | 26.02906 | -1.975791 | 0.162296 | -1501.976 | -1.9467283
[6 empty] | 61.84 | 22.001368 | 26 | 0.008793021 | 0.01090342 | 0.002360174 | 0.006961148 | 26.02902 | -4.02765 | 0.7373161 | -1504.028 | -3.998632
[6 empty] | 61.86 | 30.7676152 | 26 | 0.008782788 | 0.0108865 | 0.002355991 | 0.006947612 | 26.02897 | 4.738642 | 0.7298171 | -1495.261 | 4.7676152
[6 empty] | 61.88 | 30.9832064 | 26 | 0.008772572 | 0.01086961 | 0.002351819 | 0.006934115 | 26.02893 | 4.954278 | 0.7921993 | -1495.046 | 4.9832064
[6 empty] | 61.9 | 30.317903 | 26 | 0.008762374 | 0.01085277 | 0.002347658 | 0.006920657 | 26.02888 | 4.28902 | 0.6067599 | -1495.711 | 4.317903
[6 empty] | 61.92 | 23.4927407 | 26 | 0.008752194 | 0.01083596 | 0.002343509 | 0.006907239 | 26.02884 | -2.536098 | 0.2737779 | -1502.536 | -2.5072593
[6 empty] | 61.94 | 31.9907676 | 26 | 0.008742032 | 0.0108192 | 0.00233937 | 0.006893859 | 26.02879 | 5.961973 | 1.111106 | -1494.038 | 5.9907676
[6 empty] | 61.96 | 25.6802088 | 26 | 0.008731888 | 0.01080247 | 0.002335242 | 0.006880518 | 26.02875 | -0.3485413 | 0.004730532 | -1500.349 | -0.3197912
[6 empty] | 61.98 | 33.6398609 | 26 | 0.008721761 | 0.01078578 | 0.002331126 | 0.006867216 | 26.02871 | 7.611155 | 1.722055 | -1492.389 | 7.6398609
[6 empty] | 62 | 25.5193934 | 26 | 0.008711652 | 0.01076913 | 0.00232702 | 0.006853953 | 26.02866 | -0.5092684 | 0.01016303 | -1500.509 | -0.4806066
[6 empty] | 62.02 | 26.8684977 | 26 | 0.00870156 | 0.01075251 | 0.002322925 | 0.006840727 | 26.02862 | 0.83988 | 0.02625373 | -1499.16 | 0.8684977
[6 empty] | 62.04 | 29.3004341 | 26 | 0.008691486 | 0.01073594 | 0.00231884 | 0.006827541 | 26.02857 | 3.27186 | 0.3653553 | -1496.728 | 3.3004341
[6 empty] | 62.06 | 31.163647 | 26 | 0.008681429 | 0.0107194 | 0.002314767 | 0.006814392 | 26.02853 | 5.135117 | 0.8461598 | -1494.865 | 5.163647
[6 empty] | 62.08 | 33.2856921 | 26 | 0.00867139 | 0.01070291 | 0.002310704 | 0.006801281 | 26.02849 | 7.257206 | 1.582273 | -1492.743 | 7.2856921
[6 empty] | 62.1 | 40.257574 | 26 | 0.008661368 | 0.01068645 | 0.002306652 | 0.006788208 | 26.02844 | 14.22913 | 5.029319 | -1485.771 | 14.257574
[6 empty] | 62.12 | 35.0640458 | 26 | 0.008651364 | 0.01067002 | 0.002302611 | 0.006775172 | 26.0284 | 9.035647 | 2.328394 | -1490.964 | 9.0640458
[6 empty] | 62.14 | 29.1829792 | 26 | 0.008641376 | 0.01065364 | 0.00229858 | 0.006762175 | 26.02836 | 3.154623 | 0.3410087 | -1496.845 | 3.1829792
[6 empty] | 62.16 | 20.7465602 | 26 | 0.008631407 | 0.01063729 | 0.00229456 | 0.006749214 | 26.02831 | -5.281752 | 1.344652 | -1505.282 | -5.2534398
[6 empty] | 62.18 | 28.8625116 | 26 | 0.008621454 | 0.01062099 | 0.00229055 | 0.006736291 | 26.02827 | 2.834242 | 0.2783171 | -1497.166 | 2.8625116
[6 empty] | 62.2 | 34.6061602 | 26 | 0.008611519 | 0.01060471 | 0.002286551 | 0.006723405 | 26.02823 | 8.577934 | 2.126239 | -1491.422 | 8.6061602
[6 empty] | 62.22 | 33.2731003 | 26 | 0.0086016 | 0.01058848 | 0.002282562 | 0.006710555 | 26.02818 | 7.244917 | 1.577515 | -1492.755 | 7.2731003
[6 empty] | 62.24 | 33.2669996 | 26 | 0.008591699 | 0.01057228 | 0.002278584 | 0.006697743 | 26.02814 | 7.238859 | 1.575167 | -1492.761 | 7.2669996
[6 empty] | 62.26 | 27.1809297 | 26 | 0.008581815 | 0.01055613 | 0.002274616 | 0.006684967 | 26.0281 | 1.152832 | 0.04889539 | -1498.847 | 1.1809297
[6 empty] | 62.28 | 28.4384425 | 26 | 0.008571948 | 0.01054 | 0.002270658 | 0.006672228 | 26.02805 | 2.410388 | 0.2042998 | -1497.59 | 2.4384425
[6 empty] | 62.3 | 41.6157926 | 26 | 0.008562098 | 0.01052392 | 0.002266711 | 0.006659525 | 26.02801 | 15.58778 | 5.838622 | -1484.412 | 15.6157926
[6 empty] | 62.32 | 38.2419025 | 26 | 0.008552265 | 0.01050787 | 0.002262774 | 0.006646858 | 26.02797 | 12.21393 | 3.900961 | -1487.786 | 12.2419025
[6 empty] | 62.34 | 34.5123905 | 26 | 0.008542449 | 0.01049186 | 0.002258847 | 0.006634228 | 26.02793 | 8.484463 | 2.085805 | -1491.516 | 8.5123905
[6 empty] | 62.36 | 47.6812737 | 26 | 0.00853265 | 0.01047588 | 0.002254931 | 0.006621633 | 26.02789 | 21.65339 | 9.833404 | -1478.347 | 21.6812737
[6 empty] | 62.38 | 42.216679 | 26 | 0.008522868 | 0.01045994 | 0.002251024 | 0.006609074 | 26.02784 | 16.18884 | 6.207935 | -1483.811 | 16.216679
[6 empty] | 62.4 | 35.726732 | 26 | 0.008513102 | 0.01044404 | 0.002247128 | 0.006596551 | 26.0278 | 9.698931 | 2.633022 | -1490.301 | 9.726732
[6 empty] | 62.42 | 31.564476 | 26 | 0.008503353 | 0.01042817 | 0.002243242 | 0.006584064 | 26.02776 | 5.536717 | 0.9711942 | -1494.463 | 5.564476
[6 empty] | 62.44 | 46.6183046 | 26 | 0.008493621 | 0.01041234 | 0.002239366 | 0.006571611 | 26.02772 | 20.59059 | 9.094546 | -1479.409 | 20.6183046
[6 empty] | 62.46 | 31.5094136 | 26 | 0.008483906 | 0.01039655 | 0.0022355 | 0.006559195 | 26.02768 | 5.481738 | 0.953666 | -1494.518 | 5.5094136
[6 empty] | 62.48 | 27.7589343 | 26 | 0.008474207 | 0.01038079 | 0.002231644 | 0.006546813 | 26.02763 | 1.731301 | 0.1079797 | -1498.269 | 1.7589343
[6 empty] | 62.5 | 47.1107369 | 26 | 0.008464525 | 0.01036507 | 0.002227798 | 0.006534466 | 26.02759 | 21.08315 | 9.435195 | -1478.917 | 21.1107369
[6 empty] | 62.52 | 45.2669555 | 26 | 0.00845486 | 0.01034938 | 0.002223962 | 0.006522155 | 26.02755 | 19.23941 | 8.177151 | -1480.761 | 19.2669555
[6 empty] | 62.54 | 45.655533 | 26 | 0.008445211 | 0.01033373 | 0.002220136 | 0.006509878 | 26.02751 | 19.62802 | 8.438393 | -1480.372 | 19.655533
[6 empty] | 62.56 | 57.304492 | 26 | 0.008435579 | 0.01031811 | 0.00221632 | 0.006497635 | 26.02747 | 31.27702 | 17.07113 | -1468.723 | 31.304492
[6 empty] | 62.58 | 59.9987439 | 26 | 0.008425963 | 0.01030253 | 0.002212513 | 0.006485428 | 26.02743 | 33.97132 | 19.23458 | -1466.029 | 33.9987439
[6 empty] | 62.6 | 85.2209199 | 26 | 0.008416363 | 0.01028699 | 0.002208717 | 0.006473254 | 26.02739 | 59.19353 | 41.11519 | -1440.806 | 59.2209199
[6 empty] | 62.62 | 74.3133841 | 26 | 0.00840678 | 0.01027148 | 0.00220493 | 0.006461115 | 26.02734 | 48.28604 | 31.37445 | -1451.714 | 48.3133841
[6 empty] | 62.64 | 88.0466219 | 26 | 0.008397213 | 0.010256 | 0.002201153 | 0.00644901 | 26.0273 | 62.01932 | 43.6859 | -1437.981 | 62.0466219
[6 empty] | 62.66 | 87.3289393 | 26 | 0.008387663 | 0.01024056 | 0.002197385 | 0.006436939 | 26.02726 | 61.30168 | 43.0315 | -1438.698 | 61.3289393
[6 empty] | 62.68 | 113.229057 | 26 | 0.008378129 | 0.01022516 | 0.002193627 | 0.006424901 | 26.02722 | 87.20184 | 67.15732 | -1412.798 | 87.229057
[6 empty] | 62.7 | 142.460979 | 26 | 0.008368611 | 0.01020979 | 0.002189879 | 0.006412898 | 26.02718 | 116.4338 | 95.1617 | -1383.566 | 116.460979
[6 empty] | 62.72 | 177.858151 | 26 | 0.008359109 | 0.01019445 | 0.002186141 | 0.006400928 | 26.02714 | 151.831 | 129.6126 | -1348.169 | 151.858151
[6 empty] | 62.74 | 247.393542 | 26 | 0.008349624 | 0.01017915 | 0.002182412 | 0.006388992 | 26.0271 | 221.3664 | 198.0775 | -1278.634 | 221.393542
[6 empty] | 62.76 | 355.689841 | 26 | 0.008340154 | 0.01016389 | 0.002178692 | 0.006377089 | 26.02706 | 329.6628 | 305.5402 | -1170.337 | 329.689841
[6 empty] | 62.78 | 501.322746 | 26 | 0.008330701 | 0.01014865 | 0.002174982 | 0.006365219 | 26.02702 | 475.2957 | 450.6199 | -1024.704 | 475.322746
[6 empty] | 62.8 | 725.543029 | 26 | 0.008321264 | 0.01013345 | 0.002171282 | 0.006353382 | 26.02698 | 699.516 | 674.4227 | -800.484 | 699.543029
[6 empty] | 62.82 | 830.874064 | 26 | 0.008311843 | 0.01011829 | 0.00216759 | 0.006341578 | 26.02694 | 804.8471 | 779.6355 | -695.1529 | 804.874064
[6 empty] | 62.84 | 697.423433 | 26 | 0.008302438 | 0.01010316 | 0.002163909 | 0.006329807 | 26.0269 | 671.3965 | 646.3409 | -828.6035 | 671.423433
[6 empty] | 62.86 | 531.414205 | 26 | 0.008293048 | 0.01008806 | 0.002160237 | 0.006318069 | 26.02686 | 505.3873 | 480.6352 | -994.6127 | 505.414205
[6 empty] | 62.88 | 332.627834 | 26 | 0.008283675 | 0.010073 | 0.002156574 | 0.006306364 | 26.02682 | 306.601 | 282.6107 | -1193.399 | 306.627834
[6 empty] | 62.9 | 256.402318 | 26 | 0.008274318 | 0.01005797 | 0.00215292 | 0.006294691 | 26.02678 | 230.3755 | 206.9907 | -1269.624 | 230.402318
[6 empty] | 62.92 | 166.126938 | 26 | 0.008264976 | 0.01004298 | 0.002149276 | 0.00628305 | 26.02674 | 140.1002 | 118.151 | -1359.9 | 140.126938
[6 empty] | 62.94 | 137.818705 | 26 | 0.00825565 | 0.01002802 | 0.00214564 | 0.006271442 | 26.0267 | 111.792 | 90.68038 | -1388.208 | 111.818705
[6 empty] | 62.96 | 140.195346 | 26 | 0.00824634 | 0.01001309 | 0.002142014 | 0.006259866 | 26.02666 | 114.1687 | 92.97376 | -1385.831 | 114.195346
[6 empty] | 62.98 | 91.6935095 | 26 | 0.008237046 | 0.009998193 | 0.002138398 | 0.006248321 | 26.02662 | 65.66689 | 47.02776 | -1434.333 | 65.6935095
[6 empty] | 63 | 89.5279656 | 26 | 0.008227767 | 0.009983331 | 0.00213479 | 0.006236809 | 26.02658 | 63.50138 | 45.04096 | -1436.499 | 63.5279656
[6 empty] | 63.02 | 85.042751 | 26 | 0.008218505 | 0.009968503 | 0.002131192 | 0.006225328 | 26.02654 | 59.01621 | 40.95485 | -1440.984 | 59.042751
[6 empty] | 63.04 | 88.2438204 | 26 | 0.008209257 | 0.009953707 | 0.002127602 | 0.00621388 | 26.0265 | 62.21732 | 43.86703 | -1437.783 | 62.2438204
[6 empty] | 63.06 | 74.0210535 | 26 | 0.008200026 | 0.009938945 | 0.002124022 | 0.006202462 | 26.02647 | 47.99459 | 31.11926 | -1452.005 | 48.0210535
[6 empty] | 63.08 | 55.2924137 | 26 | 0.00819081 | 0.009924215 | 0.002120451 | 0.006191077 | 26.02643 | 29.26599 | 15.49033 | -1470.734 | 29.2924137
[6 empty] | 63.1 | 59.7868418 | 26 | 0.008181609 | 0.009909518 | 0.002116888 | 0.006179722 | 26.02639 | 33.76045 | 19.06386 | -1466.24 | 33.7868418
[6 empty] | 63.12 | 44.9051241 | 26 | 0.008172424 | 0.009894853 | 0.002113335 | 0.006168399 | 26.02635 | 18.87878 | 7.936915 | -1481.121 | 18.9051241
[6 empty] | 63.14 | 48.3522259 | 26 | 0.008163254 | 0.009880222 | 0.002109791 | 0.006157106 | 26.02631 | 22.32592 | 10.30866 | -1477.674 | 22.3522259
[6 empty] | 63.16 | 32.4559341 | 26 | 0.0081541 | 0.009865622 | 0.002106255 | 0.006145845 | 26.02627 | 6.429662 | 1.273744 | -1493.57 | 6.4559341
[6 empty] | 63.18 | 40.8189196 | 26 | 0.008144961 | 0.009851055 | 0.002102729 | 0.006134615 | 26.02623 | 14.79269 | 5.360837 | -1485.207 | 14.8189196
[6 empty] | 63.2 | 44.4690668 | 26 | 0.008135838 | 0.00983652 | 0.002099211 | 0.006123415 | 26.02619 | 18.44287 | 7.648902 | -1481.557 | 18.4690668
[6 empty] | 63.22 | 42.6333073 | 26 | 0.00812673 | 0.009822017 | 0.002095702 | 0.006112246 | 26.02616 | 16.60715 | 6.469061 | -1483.393 | 16.6333073
[6 empty] | 63.24 | 48.1154724 | 26 | 0.008117637 | 0.009807546 | 0.002092202 | 0.006101108 | 26.02612 | 22.08935 | 10.14101 | -1477.911 | 22.1154724
[6 empty] | 63.26 | 40.6949885 | 26 | 0.008108559 | 0.009793108 | 0.002088711 | 0.00609 | 26.02608 | 14.66891 | 5.287552 | -1485.331 | 14.6949885
[6 empty] | 63.28 | 38.8216075 | 26 | 0.008099497 | 0.009778701 | 0.002085228 | 0.006078922 | 26.02604 | 12.79557 | 4.217406 | -1487.204 | 12.8216075
[6 empty] | 63.3 | 44.5101593 | 26 | 0.00809045 | 0.009764326 | 0.002081754 | 0.006067874 | 26.026 | 18.48415 | 7.67609 | -1481.516 | 18.5101593
[6 empty] | 63.32 | 27.4618866 | 26 | 0.008081418 | 0.009749982 | 0.002078289 | 0.006056857 | 26.02597 | 1.43592 | 0.07508102 | -1498.564 | 1.4618866
[6 empty] | 63.34 | 35.5452466 | 26 | 0.008072401 | 0.00973567 | 0.002074832 | 0.00604587 | 26.02593 | 9.519318 | 2.549354 | -1490.481 | 9.5452466
[6 empty] | 63.36 | 33.5958299 | 26 | 0.008063399 | 0.00972139 | 0.002071384 | 0.006034912 | 26.02589 | 7.569939 | 1.705687 | -1492.43 | 7.5958299
[6 empty] | 63.38 | 40.472885 | 26 | 0.008054412 | 0.009707141 | 0.002067945 | 0.006023984 | 26.02585 | 14.44703 | 5.156952 | -1485.553 | 14.472885
[6 empty] | 63.4 | 30.8990155 | 26 | 0.00804544 | 0.009692923 | 0.002064514 | 0.006013086 | 26.02582 | 4.8732 | 0.7685706 | -1495.127 | 4.8990155
[6 empty] | 63.42 | 36.9659953 | 26 | 0.008036484 | 0.009678737 | 0.002061092 | 0.006002217 | 26.02578 | 10.94022 | 3.237796 | -1489.06 | 10.9659953
[6 empty] | 63.44 | 30.8753001 | 26 | 0.008027542 | 0.009664581 | 0.002057678 | 0.005991378 | 26.02574 | 4.849559 | 0.7617164 | -1495.15 | 4.8753001
[6 empty] | 63.46 | 40.4422972 | 26 | 0.008018615 | 0.009650457 | 0.002054273 | 0.005980568 | 26.0257 | 14.41659 | 5.139128 | -1485.583 | 14.4422972
[6 empty] | 63.48 | 33.3153786 | 26 | 0.008009703 | 0.009636364 | 0.002050876 | 0.005969788 | 26.02567 | 7.289712 | 1.595056 | -1492.71 | 7.3153786
[6 empty] | 63.5 | 38.3214383 | 26 | 0.008000806 | 0.009622301 | 0.002047487 | 0.005959036 | 26.02563 | 12.29581 | 3.945231 | -1487.704 | 12.3214383
[6 empty] | 63.52 | 48.9233462 | 26 | 0.007991923 | 0.009608269 | 0.002044107 | 0.005948314 | 26.02559 | 22.89775 | 10.71691 | -1477.102 | 22.9233462
[6 empty] | 63.54 | 43.6919046 | 26 | 0.007983056 | 0.009594268 | 0.002040735 | 0.00593762 | 26.02556 | 17.66635 | 7.143197 | -1482.334 | 17.6919046
[6 empty] | 63.56 | 31.0411111 | 26 | 0.007974203 | 0.009580298 | 0.002037372 | 0.005926955 | 26.02552 | 5.015592 | 0.8104145 | -1494.984 | 5.0411111
[6 empty] | 63.58 | 34.678908 | 26 | 0.007965365 | 0.009566358 | 0.002034017 | 0.005916319 | 26.02548 | 8.653426 | 2.159289 | -1491.347 | 8.678908
[6 empty] | 63.6 | 32.7283893 | 26 | 0.007956541 | 0.009552448 | 0.00203067 | 0.005905712 | 26.02545 | 6.702944 | 1.372798 | -1493.297 | 6.7283893
[6 empty] | 63.62 | 46.1669521 | 26 | 0.007947733 | 0.009538569 | 0.002027332 | 0.005895133 | 26.02541 | 20.14154 | 8.787276 | -1479.858 | 20.1669521
[6 empty] | 63.64 | 34.9351107 | 26 | 0.007938938 | 0.00952472 | 0.002024001 | 0.005884582 | 26.02537 | 8.909738 | 2.272311 | -1491.09 | 8.9351107
[6 empty] | 63.66 | 55.3905833 | 26 | 0.007930159 | 0.009510901 | 0.002020679 | 0.00587406 | 26.02534 | 29.36525 | 15.56795 | -1470.635 | 29.3905833
[6 empty] | 63.68 | 35.7236711 | 26 | 0.007921394 | 0.009497112 | 0.002017365 | 0.005863566 | 26.0253 | 9.698372 | 2.632944 | -1490.302 | 9.7236711
[6 empty] | 63.7 | 34.7442255 | 26 | 0.007912643 | 0.009483353 | 0.002014059 | 0.0058531 | 26.02526 | 8.718962 | 2.187998 | -1491.281 | 8.7442255
[6 empty] | 63.72 | 41.4069336 | 26 | 0.007903907 | 0.009469624 | 0.002010762 | 0.005842662 | 26.02523 | 15.38171 | 5.713944 | -1484.618 | 15.4069336
[6 empty] | 63.74 | 43.8494052 | 26 | 0.007895186 | 0.009455925 | 0.002007472 | 0.005832252 | 26.02519 | 17.82421 | 7.245312 | -1482.176 | 17.8494052
[6 empty] | 63.76 | 54.2314252 | 26 | 0.007886479 | 0.009442255 | 0.002004191 | 0.00582187 | 26.02515 | 28.20627 | 14.67034 | -1471.794 | 28.2314252
[6 empty] | 63.78 | 55.0282387 | 26 | 0.007877786 | 0.009428615 | 0.002000917 | 0.005811515 | 26.02512 | 29.00312 | 15.28635 | -1470.997 | 29.0282387
[6 empty] | 63.8 | 60.7816792 | 26 | 0.007869108 | 0.009415005 | 0.001997652 | 0.005801188 | 26.02508 | 34.7566 | 19.87476 | -1465.243 | 34.7816792
[6 empty] | 63.82 | 52.49993 | 26 | 0.007860443 | 0.009401424 | 0.001994394 | 0.005790889 | 26.02505 | 26.47488 | 13.35086 | -1473.525 | 26.49993
[6 empty] | 63.84 | 63.5315198 | 26 | 0.007851794 | 0.009387872 | 0.001991145 | 0.005780617 | 26.02501 | 37.50651 | 22.14237 | -1462.493 | 37.5315198
[6 empty] | 63.86 | 59.3265216 | 26 | 0.007843158 | 0.00937435 | 0.001987903 | 0.005770372 | 26.02498 | 33.30155 | 18.69304 | -1466.698 | 33.3265216
[6 empty] | 63.88 | 57.3445716 | 26 | 0.007834537 | 0.009360857 | 0.00198467 | 0.005760155 | 26.02494 | 31.31963 | 17.1057 | -1468.68 | 31.3445716
[6 empty] | 63.9 | 73.5850379 | 26 | 0.00782593 | 0.009347393 | 0.001981444 | 0.005749964 | 26.0249 | 47.56013 | 30.73949 | -1452.44 | 47.5850379
[6 empty] | 63.92 | 79.0520709 | 26 | 0.007817337 | 0.009333958 | 0.001978226 | 0.005739801 | 26.02487 | 53.0272 | 35.57002 | -1446.973 | 53.0520709
[6 empty] | 63.94 | 99.7984018 | 26 | 0.007808759 | 0.009320552 | 0.001975016 | 0.005729664 | 26.02483 | 73.77357 | 54.53534 | -1426.226 | 73.7984018
[6 empty] | 63.96 | 123.122848 | 26 | 0.007800194 | 0.009307175 | 0.001971813 | 0.005719555 | 26.0248 | 97.09805 | 76.57418 | -1402.902 | 97.122848
[6 empty] | 63.98 | 136.601884 | 26 | 0.007791643 | 0.009293826 | 0.001968619 | 0.005709472 | 26.02476 | 110.5771 | 89.51048 | -1389.423 | 110.601884
[6 empty] | 64 | 215.212334 | 26 | 0.007783107 | 0.009280507 | 0.001965432 | 0.005699415 | 26.02473 | 189.1876 | 166.3099 | -1310.812 | 189.212334
[6 empty] | 64.02 | 296.661339 | 26 | 0.007774585 | 0.009267216 | 0.001962253 | 0.005689386 | 26.02469 | 270.6366 | 246.895 | -1229.363 | 270.661339
[6 empty] | 64.04 | 402.85099 | 26 | 0.007766076 | 0.009253953 | 0.001959082 | 0.005679382 | 26.02466 | 376.8263 | 352.4829 | -1123.174 | 376.85099
[6 empty] | 64.06 | 577.751649 | 26 | 0.007757582 | 0.009240719 | 0.001955918 | 0.005669405 | 26.02462 | 551.727 | 526.8747 | -948.273 | 551.751649
[6 empty] | 64.08 | 748.409492 | 26 | 0.007749101 | 0.009227513 | 0.001952762 | 0.005659455 | 26.02459 | 722.3849 | 697.2653 | -777.6151 | 722.409492
[6 empty] | 64.1 | 855.180846 | 26 | 0.007740635 | 0.009214336 | 0.001949614 | 0.00564953 | 26.02455 | 829.1563 | 803.9237 | -670.8437 | 829.180846
[6 empty] | 64.12 | 762.190248 | 26 | 0.007732182 | 0.009201187 | 0.001946473 | 0.005639632 | 26.02452 | 736.1657 | 711.0298 | -763.8343 | 736.190248
[6 empty] | 64.14 | 505.614388 | 26 | 0.007723743 | 0.009188066 | 0.00194334 | 0.005629759 | 26.02448 | 479.5899 | 454.9049 | -1020.41 | 479.614388
[6 empty] | 64.16 | 357.377224 | 26 | 0.007715318 | 0.009174973 | 0.001940214 | 0.005619913 | 26.02445 | 331.3528 | 307.2234 | -1168.647 | 331.377224
[6 empty] | 64.18 | 248.410664 | 26 | 0.007706906 | 0.009161907 | 0.001937096 | 0.005610092 | 26.02442 | 222.3862 | 199.0882 | -1277.614 | 222.410664
[6 empty] | 64.2 | 194.379532 | 26 | 0.007698509 | 0.00914887 | 0.001933986 | 0.005600297 | 26.02438 | 168.3552 | 145.815 | -1331.645 | 168.379532
[6 empty] | 64.22 | 144.90284 | 26 | 0.007690125 | 0.009135861 | 0.001930883 | 0.005590528 | 26.02435 | 118.8785 | 97.52808 | -1381.122 | 118.90284
[6 empty] | 64.24 | 124.380454 | 26 | 0.007681755 | 0.009122879 | 0.001927787 | 0.005580784 | 26.02431 | 98.35614 | 77.77693 | -1401.644 | 98.380454
[6 empty] | 64.26 | 98.6421198 | 26 | 0.007673398 | 0.009109925 | 0.001924699 | 0.005571066 | 26.02428 | 72.61784 | 53.45942 | -1427.382 | 72.6421198
[6 empty] | 64.28 | 65.4019424 | 26 | 0.007665055 | 0.009096999 | 0.001921618 | 0.005561373 | 26.02425 | 39.3777 | 23.70882 | -1460.622 | 39.4019424
[6 empty] | 64.3 | 72.9692267 | 26 | 0.007656726 | 0.0090841 | 0.001918545 | 0.005551705 | 26.02421 | 46.94502 | 30.20225 | -1453.055 | 46.9692267
[6 empty] | 64.32 | 65.3615771 | 26 | 0.00764841 | 0.009071228 | 0.001915479 | 0.005542062 | 26.02418 | 39.3374 | 23.67493 | -1460.663 | 39.3615771
[6 empty] | 64.34 | 51.3179942 | 26 | 0.007640108 | 0.009058384 | 0.00191242 | 0.005532445 | 26.02414 | 25.29385 | 12.46695 | -1474.706 | 25.3179942
[6 empty] | 64.36 | 49.0356835 | 26 | 0.007631819 | 0.009045567 | 0.001909369 | 0.005522853 | 26.02411 | 23.01157 | 10.79892 | -1476.988 | 23.0356835
[6 empty] | 64.38 | 61.5553258 | 26 | 0.007623544 | 0.009032777 | 0.001906325 | 0.005513285 | 26.02408 | 35.53125 | 20.50951 | -1464.469 | 35.5553258
[6 empty] | 64.4 | 51.2354818 | 26 | 0.007615282 | 0.009020015 | 0.001903288 | 0.005503742 | 26.02404 | 25.21144 | 12.40579 | -1474.789 | 25.2354818
[6 empty] | 64.42 | 47.74639 | 26 | 0.007607034 | 0.009007279 | 0.001900259 | 0.005494225 | 26.02401 | 21.72238 | 9.882671 | -1478.278 | 21.74639
[6 empty] | 64.44 | 46.0162765 | 26 | 0.007598799 | 0.00899457 | 0.001897236 | 0.005484731 | 26.02398 | 19.9923 | 8.685885 | -1480.008 | 20.0162765
[6 empty] | 64.46 | 59.8675677 | 26 | 0.007590577 | 0.008981889 | 0.001894221 | 0.005475263 | 26.02394 | 33.84363 | 19.13208 | -1466.156 | 33.8675677
[6 empty] | 64.48 | 42.6021459 | 26 | 0.007582369 | 0.008969234 | 0.001891214 | 0.005465818 | 26.02391 | 16.57824 | 6.45127 | -1483.422 | 16.6021459
[6 empty] | 64.5 | 36.6024067 | 26 | 0.007574174 | 0.008956605 | 0.001888213 | 0.005456399 | 26.02388 | 10.57853 | 3.057321 | -1489.421 | 10.6024067
[6 empty] | 64.52 | 45.3645362 | 26 | 0.007565993 | 0.008944004 | 0.001885219 | 0.005447003 | 26.02384 | 19.34069 | 8.245702 | -1480.659 | 19.3645362
[6 empty] | 64.54 | 41.6006113 | 26 | 0.007557824 | 0.008931429 | 0.001882233 | 0.005437632 | 26.02381 | 15.5768 | 5.832529 | -1484.423 | 15.6006113
[6 empty] | 64.56 | 35.2746678 | 26 | 0.007549669 | 0.00891888 | 0.001879253 | 0.005428285 | 26.02378 | 9.250892 | 2.426075 | -1490.749 | 9.2746678
[6 empty] | 64.58 | 43.5330748 | 26 | 0.007541527 | 0.008906358 | 0.001876281 | 0.005418962 | 26.02374 | 17.50933 | 7.042386 | -1482.491 | 17.5330748
[6 empty] | 64.6 | 37.1879454 | 26 | 0.007533398 | 0.008893862 | 0.001873316 | 0.005409663 | 26.02371 | 11.16424 | 3.351628 | -1488.836 | 11.1879454
[6 empty] | 64.62 | 24.0387243 | 26 | 0.007525283 | 0.008881393 | 0.001870357 | 0.005400388 | 26.02368 | -1.984953 | 0.1639038 | -1501.985 | -1.9612757
[6 empty] | 64.64 | 35.220561 | 26 | 0.00751718 | 0.00886895 | 0.001867406 | 0.005391137 | 26.02364 | 9.196916 | 2.401531 | -1490.803 | 9.220561
[6 empty] | 64.66 | 37.770183 | 26 | 0.00750909 | 0.008856533 | 0.001864462 | 0.00538191 | 26.02361 | 11.74657 | 3.653197 | -1488.253 | 11.770183
[6 empty] | 64.68 | 21.540618 | 26 | 0.007501014 | 0.008844142 | 0.001861525 | 0.005372706 | 26.02358 | -4.482961 | 0.9329789 | -1504.483 | -4.459382
[6 empty] | 64.7 | 26.5225251 | 26 | 0.007492951 | 0.008831776 | 0.001858594 | 0.005363526 | 26.02355 | 0.4989783 | 0.009387466 | -1499.501 | 0.5225251
[6 empty] | 64.72 | 29.7848056 | 26 | 0.0074849 | 0.008819437 | 0.001855671 | 0.005354369 | 26.02351 | 3.761291 | 0.4749842 | -1496.239 | 3.7848056
[6 empty] | 64.74 | 45.354638 | 26 | 0.007476863 | 0.008807124 | 0.001852754 | 0.005345236 | 26.02348 | 19.33116 | 8.239369 | -1480.669 | 19.354638
[6 empty] | 64.76 | 35.5835836 | 26 | 0.007468838 | 0.008794836 | 0.001849845 | 0.005336126 | 26.02345 | 9.560134 | 2.568492 | -1490.44 | 9.5835836
[6 empty] | 64.78 | 33.0522794 | 26 | 0.007460826 | 0.008782574 | 0.001846942 | 0.005327039 | 26.02342 | 7.028862 | 1.49475 | -1492.971 | 7.0522794
[6 empty] | 64.8 | 31.1903447 | 26 | 0.007452828 | 0.008770338 | 0.001844046 | 0.005317976 | 26.02339 | 5.16696 | 0.855953 | -1494.833 | 5.1903447
[6 empty] | 64.82 | 33.7662442 | 26 | 0.007444842 | 0.008758128 | 0.001841156 | 0.005308936 | 26.02335 | 7.742891 | 1.775512 | -1492.257 | 7.7662442
[6 empty] | 64.84 | 27.49052 | 26 | 0.007436869 | 0.008745942 | 0.001838274 | 0.005299918 | 26.02332 | 1.467199 | 0.07830601 | -1498.533 | 1.49052
[6 empty] | 64.86 | 39.7431873 | 26 | 0.007428909 | 0.008733783 | 0.001835398 | 0.005290924 | 26.02329 | 13.7199 | 4.736299 | -1486.28 | 13.7431873
[6 empty] | 64.88 | 33.4413381 | 26 | 0.007420961 | 0.008721648 | 0.001832529 | 0.005281953 | 26.02326 | 7.418081 | 1.645506 | -1492.582 | 7.4413381
[6 empty] | 64.9 | 18.769372 | 26 | 0.007413026 | 0.008709539 | 0.001829667 | 0.005273004 | 26.02323 | -7.253853 | 2.803418 | -1507.254 | -7.230628
[6 empty] | 64.92 | 42.1689138 | 26 | 0.007405104 | 0.008697455 | 0.001826812 | 0.005264078 | 26.02319 | 16.14572 | 6.181907 | -1483.854 | 16.1689138
[6 empty] | 64.94 | 18.0684306 | 26 | 0.007397195 | 0.008685396 | 0.001823963 | 0.005255175 | 26.02316 | -7.954731 | 3.502116 | -1507.955 | -7.9315694
[6 empty] | 64.96 | 37.5048925 | 26 | 0.007389298 | 0.008673362 | 0.001821121 | 0.005246294 | 26.02313 | 11.48176 | 3.515031 | -1488.518 | 11.5048925
[6 empty] | 64.98 | 31.73173 | 26 | 0.007381414 | 0.008661354 | 0.001818285 | 0.005237436 | 26.0231 | 5.708632 | 1.027 | -1494.291 | 5.73173
[6 empty] | 65 | 25.5297252 | 26 | 0.007373543 | 0.00864937 | 0.001815456 | 0.0052286 | 26.02307 | -0.4933418 | 0.00953344 | -1500.493 | -0.4702748
[6 empty] | 65.02 | 34.0087521 | 26 | 0.007365684 | 0.008637411 | 0.001812634 | 0.005219787 | 26.02304 | 7.985717 | 1.875155 | -1492.014 | 8.0087521
[6 empty] | 65.04 | 26.5195646 | 26 | 0.007357838 | 0.008625476 | 0.001809818 | 0.005210995 | 26.023 | 0.4965605 | 0.009297751 | -1499.503 | 0.5195646
[6 empty] | 65.06 | 28.8197949 | 26 | 0.007350004 | 0.008613567 | 0.001807009 | 0.005202226 | 26.02297 | 2.796822 | 0.2714181 | -1497.203 | 2.8197949
[6 empty] | 65.08 | 24.2910016 | 26 | 0.007342183 | 0.008601682 | 0.001804206 | 0.00519348 | 26.02294 | -1.73194 | 0.1234867 | -1501.732 | -1.7089984
[6 empty] | 65.1 | 15.7962582 | 26 | 0.007334374 | 0.008589822 | 0.00180141 | 0.005184755 | 26.02291 | -10.22665 | 6.620835 | -1510.227 | -10.2037418
[6 empty] | 65.12 | 19.1101945 | 26 | 0.007326578 | 0.008577986 | 0.001798621 | 0.005176052 | 26.02288 | -6.912685 | 2.500509 | -1506.913 | -6.8898055
[6 empty] | 65.14 | 27.9198223 | 26 | 0.007318794 | 0.008566175 | 0.001795838 | 0.005167371 | 26.02285 | 1.896974 | 0.1288873 | -1498.103 | 1.9198223
[6 empty] | 65.16 | 28.8163898 | 26 | 0.007311023 | 0.008554388 | 0.001793061 | 0.005158712 | 26.02282 | 2.793573 | 0.2708198 | -1497.206 | 2.8163898
[6 empty] | 65.18 | 27.8331959 | 26 | 0.007303263 | 0.008542625 | 0.001790291 | 0.005150074 | 26.02279 | 1.81041 | 0.1177581 | -1498.19 | 1.8331959
[6 empty] | 65.2 | 23.6564637 | 26 | 0.007295517 | 0.008530887 | 0.001787527 | 0.005141458 | 26.02276 | -2.366292 | 0.2366937 | -1502.366 | -2.3435363
[6 empty] | 65.22 | 26.2511655 | 26 | 0.007287782 | 0.008519173 | 0.001784769 | 0.005132864 | 26.02272 | 0.2284409 | 0.001987921 | -1499.772 | 0.2511655
[6 empty] | 65.24 | 23.4519203 | 26 | 0.00728006 | 0.008507482 | 0.001782018 | 0.005124292 | 26.02269 | -2.570774 | 0.2818054 | -1502.571 | -2.5480797
[6 empty] | 65.26 | 27.7321425 | 26 | 0.00727235 | 0.008495816 | 0.001779273 | 0.005115741 | 26.02266 | 1.709479 | 0.1053766 | -1498.291 | 1.7321425
[6 empty] | 65.28 | 25.5084402 | 26 | 0.007264653 | 0.008484174 | 0.001776535 | 0.005107211 | 26.02263 | -0.5141924 | 0.01036495 | -1500.514 | -0.4915598
[6 empty] | 65.3 | 40.467969 | 26 | 0.007256967 | 0.008472556 | 0.001773803 | 0.005098702 | 26.0226 | 14.44537 | 5.15639 | -1485.555 | 14.467969
[6 empty] | 65.32 | 34.3052769 | 26 | 0.007249294 | 0.008460962 | 0.001771077 | 0.005090215 | 26.02257 | 8.282705 | 1.999786 | -1491.717 | 8.3052769
[6 empty] | 65.34 | 36.4699973 | 26 | 0.007241633 | 0.008449391 | 0.001768358 | 0.005081749 | 26.02254 | 10.44746 | 2.992853 | -1489.553 | 10.4699973
[6 empty] | 65.36 | 27.4624819 | 26 | 0.007233984 | 0.008437845 | 0.001765644 | 0.005073304 | 26.02251 | 1.439971 | 0.07550362 | -1498.56 | 1.4624819
[6 empty] | 65.38 | 43.1167039 | 26 | 0.007226347 | 0.008426321 | 0.001762937 | 0.00506488 | 26.02248 | 17.09422 | 6.777245 | -1482.906 | 17.1167039
[6 empty] | 65.4 | 36.9962186 | 26 | 0.007218722 | 0.008414822 | 0.001760237 | 0.005056477 | 26.02245 | 10.97377 | 3.255024 | -1489.026 | 10.9962186
[6 empty] | 65.42 | 45.8238742 | 26 | 0.00721111 | 0.008403346 | 0.001757542 | 0.005048095 | 26.02242 | 19.80145 | 8.556622 | -1480.199 | 19.8238742
[6 empty] | 65.44 | 33.9613975 | 26 | 0.007203509 | 0.008391893 | 0.001754854 | 0.005039734 | 26.02239 | 7.939008 | 1.855867 | -1492.061 | 7.9613975
[6 empty] | 65.46 | 42.0280317 | 26 | 0.00719592 | 0.008380464 | 0.001752171 | 0.005031394 | 26.02236 | 16.00567 | 6.095492 | -1483.994 | 16.0280317
[6 empty] | 65.48 | 46.9136822 | 26 | 0.007188344 | 0.008369058 | 0.001749495 | 0.005023074 | 26.02233 | 20.89135 | 9.303226 | -1479.109 | 20.9136822
[6 empty] | 65.5 | 64.3911253 | 26 | 0.007180779 | 0.008357676 | 0.001746825 | 0.005014775 | 26.0223 | 38.36883 | 22.86288 | -1461.631 | 38.3911253
[6 empty] | 65.52 | 70.1650081 | 26 | 0.007173226 | 0.008346316 | 0.001744162 | 0.005006496 | 26.02227 | 44.14274 | 27.77141 | -1455.857 | 44.1650081
[6 empty] | 65.54 | 66.5805964 | 26 | 0.007165685 | 0.00833498 | 0.001741504 | 0.004998238 | 26.02224 | 40.55836 | 24.7066 | -1459.442 | 40.5805964
[6 empty] | 65.56 | 97.228632 | 26 | 0.007158157 | 0.008323667 | 0.001738852 | 0.00499 | 26.02221 | 71.20642 | 52.14878 | -1428.794 | 71.228632
[6 empty] | 65.58 | 80.7001533 | 26 | 0.007150639 | 0.008312377 | 0.001736206 | 0.004981783 | 26.02218 | 54.67797 | 37.04678 | -1445.322 | 54.7001533
[6 empty] | 65.6 | 68.2812236 | 26 | 0.007143134 | 0.008301109 | 0.001733567 | 0.004973586 | 26.02215 | 42.25907 | 26.15403 | -1457.741 | 42.2812236
[6 empty] | 65.62 | 52.4286391 | 26 | 0.007135641 | 0.008289865 | 0.001730933 | 0.004965409 | 26.02212 | 26.40652 | 13.30006 | -1473.593 | 26.4286391
[6 empty] | 65.64 | 42.6497885 | 26 | 0.007128159 | 0.008278644 | 0.001728306 | 0.004957252 | 26.02209 | 16.6277 | 6.482571 | -1483.372 | 16.6497885
[6 empty] | 65.66 | 48.3652831 | 26 | 0.007120689 | 0.008267445 | 0.001725684 | 0.004949116 | 26.02206 | 22.34322 | 10.32186 | -1477.657 | 22.3652831
[6 empty] | 65.68 | 45.5801222 | 26 | 0.007113231 | 0.008256269 | 0.001723068 | 0.004940999 | 26.02203 | 19.55809 | 8.392229 | -1480.442 | 19.5801222
[6 empty] | 65.7 | 35.2380455 | 26 | 0.007105785 | 0.008245116 | 0.001720459 | 0.004932902 | 26.022 | 9.216041 | 2.410333 | -1490.784 | 9.2380455
[6 empty] | 65.72 | 28.272225 | 26 | 0.00709835 | 0.008233985 | 0.001717855 | 0.004924826 | 26.02198 | 2.25025 | 0.1791025 | -1497.75 | 2.272225
[6 empty] | 65.74 | 31.1340885 | 26 | 0.007090927 | 0.008222877 | 0.001715257 | 0.004916769 | 26.02195 | 5.112143 | 0.8394016 | -1494.888 | 5.1340885
[6 empty] | 65.76 | 24.2880472 | 26 | 0.007083515 | 0.008211791 | 0.001712665 | 0.004908731 | 26.02192 | -1.73387 | 0.1237771 | -1501.734 | -1.7119528
[6 empty] | 65.78 | 27.8862166 | 26 | 0.007076115 | 0.008200728 | 0.001710079 | 0.004900714 | 26.02189 | 1.864329 | 0.1246394 | -1498.136 | 1.8862166
[6 empty] | 65.8 | 31.0993904 | 26 | 0.007068727 | 0.008189687 | 0.001707499 | 0.004892716 | 26.02186 | 5.077532 | 0.8289979 | -1494.922 | 5.0993904
[6 empty] | 65.82 | 34.6958455 | 26 | 0.00706135 | 0.008178668 | 0.001704924 | 0.004884738 | 26.02183 | 8.674016 | 2.168518 | -1491.326 | 8.6958455
[6 empty] | 65.84 | 36.9583927 | 26 | 0.007053985 | 0.008167671 | 0.001702356 | 0.004876779 | 26.0218 | 10.93659 | 3.236316 | -1489.063 | 10.9583927
[6 empty] | 65.86 | 19.7858132 | 26 | 0.007046632 | 0.008156697 | 0.001699793 | 0.00486884 | 26.02177 | -6.235959 | 1.965407 | -1506.236 | -6.2141868
[6 empty] | 65.88 | 33.2243032 | 26 | 0.007039289 | 0.008145745 | 0.001697236 | 0.00486092 | 26.02174 | 7.20256 | 1.561413 | -1492.797 | 7.2243032
[6 empty] | 65.9 | 29.6136116 | 26 | 0.007031959 | 0.008134815 | 0.001694684 | 0.004853019 | 26.02171 | 3.591897 | 0.4356687 | -1496.408 | 3.6136116
[6 empty] | 65.92 | 24.8186524 | 26 | 0.00702464 | 0.008123906 | 0.001692139 | 0.004845137 | 26.02169 | -1.203033 | 0.05831458 | -1501.203 | -1.1813476
[6 empty] | 65.94 | 33.4049753 | 26 | 0.007017332 | 0.00811302 | 0.001689599 | 0.004837275 | 26.02166 | 7.383318 | 1.631894 | -1492.617 | 7.4049753
[6 empty] | 65.96 | 42.5961182 | 26 | 0.007010035 | 0.008102156 | 0.001687065 | 0.004829432 | 26.02163 | 16.57449 | 6.449266 | -1483.426 | 16.5961182
[6 empty] | 65.98 | 34.8194629 | 26 | 0.00700275 | 0.008091313 | 0.001684537 | 0.004821608 | 26.0216 | 8.797863 | 2.222963 | -1491.202 | 8.8194629
[6 empty] | 66 | 27.9497196 | 26 | 0.006995477 | 0.008080492 | 0.001682014 | 0.004813803 | 26.02157 | 1.928148 | 0.1330158 | -1498.072 | 1.9497196
[6 empty] | 66.02 | 26.0002244 | 26 | 0.006988214 | 0.008069693 | 0.001679497 | 0.004806017 | 26.02154 | -0.02131902 | 1.748064e-05 | -1500.021 | 0.0002244
[6 empty] | 66.04 | 21.5397475 | 26 | 0.006980963 | 0.008058915 | 0.001676986 | 0.004798249 | 26.02152 | -4.481768 | 0.9325198 | -1504.482 | -4.4602525
[6 empty] | 66.06 | 22.9705192 | 26 | 0.006973723 | 0.008048159 | 0.00167448 | 0.004790501 | 26.02149 | -3.050968 | 0.4052326 | -1503.051 | -3.0294808
[6 empty] | 66.08 | 26.7936392 | 26 | 0.006966495 | 0.008037425 | 0.00167198 | 0.004782771 | 26.02146 | 0.7721805 | 0.02225389 | -1499.228 | 0.7936392
[6 empty] | 66.1 | 15.6703133 | 26 | 0.006959278 | 0.008026712 | 0.001669485 | 0.00477506 | 26.02143 | -10.35112 | 6.837491 | -1510.351 | -10.3296867
[6 empty] | 66.12 | 26.1526715 | 26 | 0.006952072 | 0.00801602 | 0.001666996 | 0.004767368 | 26.0214 | 0.131269 | 0.0006588834 | -1499.869 | 0.1526715
[6 empty] | 66.14 | 32.3440281 | 26 | 0.006944877 | 0.00800535 | 0.001664513 | 0.004759694 | 26.02137 | 6.322654 | 1.235961 | -1493.677 | 6.3440281
[6 empty] | 66.16 | 26.0855216 | 26 | 0.006937693 | 0.007994701 | 0.001662035 | 0.004752039 | 26.02135 | 0.06417513 | 0.0001578825 | -1499.936 | 0.0855216
[6 empty] | 66.18 | 25.3492266 | 26 | 0.00693052 | 0.007984074 | 0.001659562 | 0.004744402 | 26.02132 | -0.672092 | 0.01781938 | -1500.672 | -0.6507734
[6 empty] | 66.2 | 29.0300648 | 26 | 0.006923359 | 0.007973467 | 0.001657096 | 0.004736783 | 26.02129 | 3.008774 | 0.3118395 | -1496.991 | 3.0300648
[6 empty] | 66.22 | 29.5999632 | 26 | 0.006916208 | 0.007962882 | 0.001654634 | 0.004729183 | 26.02126 | 3.5787 | 0.4326727 | -1496.421 | 3.5999632
[6 empty] | 66.24 | 39.4656979 | 26 | 0.006909069 | 0.007952317 | 0.001652178 | 0.004721601 | 26.02124 | 13.44446 | 4.580017 | -1486.556 | 13.4656979
[6 empty] | 66.26 | 31.7319092 | 26 | 0.006901941 | 0.007941774 | 0.001649728 | 0.004714038 | 26.02121 | 5.710702 | 1.027739 | -1494.289 | 5.7319092
[6 empty] | 66.28 | 27.3952266 | 26 | 0.006894824 | 0.007931252 | 0.001647283 | 0.004706492 | 26.02118 | 1.374047 | 0.06891728 | -1498.626 | 1.3952266
[6 empty] | 66.3 | 19.6076105 | 26 | 0.006887717 | 0.00792075 | 0.001644844 | 0.004698965 | 26.02115 | -6.413542 | 2.097834 | -1506.414 | -6.3923895
[6 empty] | 66.32 | 25.5958687 | 26 | 0.006880622 | 0.007910269 | 0.00164241 | 0.004691456 | 26.02112 | -0.4252561 | 0.007065309 | -1500.425 | -0.4041313
[6 empty] | 66.34 | 25.7038504 | 26 | 0.006873538 | 0.00789981 | 0.001639981 | 0.004683964 | 26.0211 | -0.3172469 | 0.003915584 | -1500.317 | -0.2961496
[6 empty] | 66.36 | 25.8673579 | 26 | 0.006866465 | 0.007889371 | 0.001637557 | 0.004676491 | 26.02107 | -0.153712 | 0.000913405 | -1500.154 | -0.1326421
[6 empty] | 66.38 | 30.3926324 | 26 | 0.006859402 | 0.007878952 | 0.00163514 | 0.004669035 | 26.02104 | 4.37159 | 0.6287971 | -1495.628 | 4.3926324
[6 empty] | 66.4 | 20.7450569 | 26 | 0.006852351 | 0.007868554 | 0.001632727 | 0.004661598 | 26.02102 | -5.275958 | 1.341801 | -1505.276 | -5.2549431
[6 empty] | 66.42 | 24.6805486 | 26 | 0.00684531 | 0.007858177 | 0.00163032 | 0.004654178 | 26.02099 | -1.340439 | 0.07280137 | -1501.34 | -1.3194514
[6 empty] | 66.44 | 31.4905966 | 26 | 0.00683828 | 0.00784782 | 0.001627918 | 0.004646775 | 26.02096 | 5.469636 | 0.950027 | -1494.53 | 5.4905966
[6 empty] | 66.46 | 26.5080507 | 26 | 0.006831261 | 0.007837484 | 0.001625521 | 0.004639391 | 26.02093 | 0.487117 | 0.008951357 | -1499.513 | 0.5080507
[5 empty] | 0 | 66.48 | 20.1079622 | 26 | 0.006824253 | 0.007827168 | 0.00162313 | 0.004632024 | 26.02091 | -5.912944 | 1.73876 | -1505.913 | -5.8920378
[6 empty] | 66.5 | 31.5089384 | 26 | 0.006817255 | 0.007816873 | 0.001620744 | 0.004624674 | 26.02088 | 5.488059 | 0.9558808 | -1494.512 | 5.5089384
[6 empty] | 66.52 | 20.7762413 | 26 | 0.006810269 | 0.007806597 | 0.001618363 | 0.004617342 | 26.02085 | -5.244611 | 1.323914 | -1505.245 | -5.2237587
[6 empty] | 66.54 | 23.2929751 | 26 | 0.006803293 | 0.007796343 | 0.001615987 | 0.004610028 | 26.02083 | -2.727851 | 0.3194598 | -1502.728 | -2.7070249
[6 empty] | 66.56 | 32.0768284 | 26 | 0.006796327 | 0.007786108 | 0.001613617 | 0.004602731 | 26.0208 | 6.05603 | 1.143364 | -1493.944 | 6.0768284
[6 empty] | 66.58 | 25.195716 | 26 | 0.006789373 | 0.007775893 | 0.001611252 | 0.004595451 | 26.02077 | -0.825056 | 0.02701719 | -1500.825 | -0.804284
[6 empty] | 66.6 | 16.5708888 | 26 | 0.006782429 | 0.007765699 | 0.001608892 | 0.004588188 | 26.02075 | -9.449856 | 5.388956 | -1509.45 | -9.4291112
[6 empty] | 66.62 | 28.9781569 | 26 | 0.006775496 | 0.007755524 | 0.001606537 | 0.004580943 | 26.02072 | 2.957438 | 0.3018288 | -1497.043 | 2.9781569
[6 empty] | 66.64 | 24.3230356 | 26 | 0.006768573 | 0.00774537 | 0.001604188 | 0.004573714 | 26.02069 | -1.697656 | 0.11849 | -1501.698 | -1.6769644
[6 empty] | 66.66 | 22.161248 | 26 | 0.006761661 | 0.007735235 | 0.001601843 | 0.004566503 | 26.02067 | -3.859417 | 0.6721238 | -1503.859 | -3.838752
[6 empty] | 66.68 | 24.9353865 | 26 | 0.00675476 | 0.00772512 | 0.001599504 | 0.004559309 | 26.02064 | -1.085252 | 0.04723297 | -1501.085 | -1.0646135
[6 empty] | 66.7 | 25.7949291 | 26 | 0.006747869 | 0.007715025 | 0.00159717 | 0.004552132 | 26.02061 | -0.2256831 | 0.00197453 | -1500.226 | -0.2050709
[6 empty] | 66.72 | 30.0155975 | 26 | 0.006740989 | 0.00770495 | 0.001594841 | 0.004544971 | 26.02059 | 3.995012 | 0.5317275 | -1496.005 | 4.0155975
[6 empty] | 66.74 | 29.2394484 | 26 | 0.006734119 | 0.007694895 | 0.001592517 | 0.004537828 | 26.02056 | 3.218889 | 0.3543585 | -1496.781 | 3.2394484
[6 empty] | 66.76 | 26.4466414 | 26 | 0.00672726 | 0.007684859 | 0.001590198 | 0.004530702 | 26.02053 | 0.4261084 | 0.00686546 | -1499.574 | 0.4466414
[6 empty] | 66.78 | 28.3095431 | 26 | 0.006720411 | 0.007674843 | 0.001587884 | 0.004523592 | 26.02051 | 2.289036 | 0.1850856 | -1497.711 | 2.3095431
[6 empty] | 66.8 | 33.6684164 | 26 | 0.006713572 | 0.007664847 | 0.001585575 | 0.004516499 | 26.02048 | 7.647936 | 1.737264 | -1492.352 | 7.6684164
[6 empty] | 66.82 | 21.7228553 | 26 | 0.006706744 | 0.00765487 | 0.001583271 | 0.004509422 | 26.02045 | -4.297599 | 0.850227 | -1504.298 | -4.2771447
[6 empty] | 66.84 | 28.7737222 | 26 | 0.006699927 | 0.007644912 | 0.001580972 | 0.004502363 | 26.02043 | 2.753294 | 0.2634566 | -1497.247 | 2.7737222
[6 empty] | 66.86 | 28.7518858 | 26 | 0.00669312 | 0.007634974 | 0.001578679 | 0.00449532 | 26.0204 | 2.731484 | 0.2594961 | -1497.269 | 2.7518858
[6 empty] | 66.88 | 28.2847188 | 26 | 0.006686323 | 0.007625055 | 0.00157639 | 0.004488293 | 26.02038 | 2.264343 | 0.1812727 | -1497.736 | 2.2847188
[6 empty] | 66.9 | 30.6775594 | 26 | 0.006679537 | 0.007615156 | 0.001574106 | 0.004481283 | 26.02035 | 4.657209 | 0.7070184 | -1495.343 | 4.6775594
[6 empty] | 66.92 | 26.4350406 | 26 | 0.006672761 | 0.007605276 | 0.001571827 | 0.004474289 | 26.02032 | 0.4147164 | 0.006506127 | -1499.585 | 0.4350406
[6 empty] | 66.94 | 22.1623624 | 26 | 0.006665995 | 0.007595415 | 0.001569553 | 0.004467311 | 26.0203 | -3.857936 | 0.6715741 | -1503.858 | -3.8376376
[6 empty] | 66.96 | 26.5221475 | 26 | 0.006659239 | 0.007585573 | 0.001567284 | 0.00446035 | 26.02027 | 0.5018751 | 0.009496915 | -1499.498 | 0.5221475
[6 empty] | 66.98 | 26.200937 | 26 | 0.006652494 | 0.00757575 | 0.00156502 | 0.004453405 | 26.02025 | 0.1806903 | 0.0012461 | -1499.819 | 0.200937
[6 empty] | 67 | 27.826511 | 26 | 0.006645759 | 0.007565947 | 0.001562761 | 0.004446477 | 26.02022 | 1.80629 | 0.1172509 | -1498.194 | 1.826511
[6 empty] | 67.02 | 27.4749394 | 26 | 0.006639034 | 0.007556162 | 0.001560507 | 0.004439564 | 26.0202 | 1.454744 | 0.07702585 | -1498.545 | 1.4749394
[6 empty] | 67.04 | 29.017342 | 26 | 0.00663232 | 0.007546396 | 0.001558258 | 0.004432668 | 26.02017 | 2.997172 | 0.3095749 | -1497.003 | 3.017342
[6 empty] | 67.06 | 19.1810433 | 26 | 0.006625615 | 0.00753665 | 0.001556013 | 0.004425788 | 26.02014 | -6.839101 | 2.438517 | -1506.839 | -6.8189567
[6 empty] | 67.08 | 29.713292 | 26 | 0.006618921 | 0.007526922 | 0.001553773 | 0.004418923 | 26.02012 | 3.693173 | 0.459038 | -1496.307 | 3.713292
[6 empty] | 67.1 | 29.0594754 | 26 | 0.006612237 | 0.007517213 | 0.001551539 | 0.004412075 | 26.02009 | 3.039382 | 0.3178944 | -1496.961 | 3.0594754
[6 empty] | 67.12 | 25.7140671 | 26 | 0.006605563 | 0.007507522 | 0.001549309 | 0.004405242 | 26.02007 | -0.3060005 | 0.003641444 | -1500.306 | -0.2859329
[6 empty] | 67.14 | 22.1250308 | 26 | 0.006598899 | 0.007497851 | 0.001547083 | 0.004398426 | 26.02004 | -3.895011 | 0.6856991 | -1503.895 | -3.8749692
[6 empty] | 67.16 | 23.3922451 | 26 | 0.006592245 | 0.007488198 | 0.001544863 | 0.004391625 | 26.02002 | -2.627772 | 0.2951912 | -1502.628 | -2.6077549
[6 empty] | 67.18 | 23.0104296 | 26 | 0.006585602 | 0.007478564 | 0.001542647 | 0.00438484 | 26.01999 | -3.009562 | 0.3936243 | -1503.01 | -2.9895704
[6 empty] | 67.2 | 29.9587004 | 26 | 0.006578968 | 0.007468948 | 0.001540436 | 0.004378071 | 26.01997 | 3.938734 | 0.5178337 | -1496.061 | 3.9587004
[6 empty] | 67.22 | 40.0182267 | 26 | 0.006572344 | 0.007459351 | 0.00153823 | 0.004371317 | 26.01994 | 13.99829 | 4.896569 | -1486.002 | 14.0182267
[6 empty] | 67.24 | 14.1441355 | 26 | 0.006565731 | 0.007449773 | 0.001536029 | 0.004364579 | 26.01992 | -11.87578 | 9.971211 | -1511.876 | -11.8558645
[6 empty] | 67.26 | 22.7603459 | 26 | 0.006559127 | 0.007440212 | 0.001533832 | 0.004357856 | 26.01989 | -3.259545 | 0.4668046 | -1503.26 | -3.2396541
[6 empty] | 67.28 | 29.3612324 | 26 | 0.006552533 | 0.007430671 | 0.00153164 | 0.004351149 | 26.01987 | 3.341366 | 0.3802541 | -1496.659 | 3.3612324
[6 empty] | 67.3 | 19.7627223 | 26 | 0.006545949 | 0.007421147 | 0.001529453 | 0.004344458 | 26.01984 | -6.257119 | 1.98108 | -1506.257 | -6.2372777
[6 empty] | 67.32 | 28.5217811 | 26 | 0.006539376 | 0.007411642 | 0.00152727 | 0.004337782 | 26.01982 | 2.501965 | 0.2194754 | -1497.498 | 2.5217811
[6 empty] | 67.34 | 22.8796498 | 26 | 0.006532812 | 0.007402155 | 0.001525092 | 0.004331121 | 26.01979 | -3.140141 | 0.430972 | -1503.14 | -3.1203502
[6 empty] | 67.36 | 17.1970972 | 26 | 0.006526257 | 0.007392687 | 0.001522919 | 0.004324476 | 26.01977 | -8.822669 | 4.526316 | -1508.823 | -8.8029028
[6 empty] | 67.38 | 27.7721861 | 26 | 0.006519713 | 0.007383236 | 0.001520751 | 0.004317846 | 26.01974 | 1.752445 | 0.1105805 | -1498.248 | 1.7721861
[6 empty] | 67.4 | 37.6819353 | 26 | 0.006513179 | 0.007373804 | 0.001518587 | 0.004311231 | 26.01972 | 11.66222 | 3.609351 | -1488.338 | 11.6819353
[6 empty] | 67.42 | 32.3795095 | 26 | 0.006506654 | 0.007364389 | 0.001516427 | 0.004304631 | 26.01969 | 6.359817 | 1.249163 | -1493.64 | 6.3795095
[6 empty] | 67.44 | 24.7949551 | 26 | 0.006500139 | 0.007354993 | 0.001514272 | 0.004298047 | 26.01967 | -1.224712 | 0.06049296 | -1501.225 | -1.2050449
[6 empty] | 67.46 | 36.3154726 | 26 | 0.006493634 | 0.007345615 | 0.001512122 | 0.004291477 | 26.01964 | 10.29583 | 2.918979 | -1489.704 | 10.3154726
[6 empty] | 67.48 | 31.9557559 | 26 | 0.006487139 | 0.007336254 | 0.001509977 | 0.004284923 | 26.01962 | 5.936138 | 1.102704 | -1494.064 | 5.9557559
[6 empty] | 67.5 | 31.0069883 | 26 | 0.006480654 | 0.007326912 | 0.001507836 | 0.004278384 | 26.01959 | 4.987395 | 0.8022096 | -1495.013 | 5.0069883
[6 empty] | 67.52 | 25.331325 | 26 | 0.006474178 | 0.007317587 | 0.001505699 | 0.004271859 | 26.01957 | -0.6882443 | 0.01869939 | -1500.688 | -0.668675
[6 empty] | 67.54 | 33.0197187 | 26 | 0.006467712 | 0.00730828 | 0.001503567 | 0.00426535 | 26.01954 | 7.000174 | 1.484035 | -1493 | 7.0197187
[6 empty] | 67.56 | 25.1196714 | 26 | 0.006461255 | 0.007298991 | 0.00150144 | 0.004258855 | 26.01952 | -0.8998491 | 0.03223484 | -1500.9 | -0.8803286
[6 empty] | 67.58 | 29.0421605 | 26 | 0.006454809 | 0.007289719 | 0.001499317 | 0.004252375 | 26.0195 | 3.022664 | 0.3145943 | -1496.977 | 3.0421605
[6 empty] | 67.6 | 16.7655734 | 26 | 0.006448371 | 0.007280465 | 0.001497198 | 0.00424591 | 26.01947 | -9.253899 | 5.107767 | -1509.254 | -9.2344266
[6 empty] | 67.62 | 30.6283526 | 26 | 0.006441944 | 0.007271229 | 0.001495084 | 0.00423946 | 26.01945 | 4.608905 | 0.6935405 | -1495.391 | 4.6283526
[6 empty] | 67.64 | 32.6930016 | 26 | 0.006435526 | 0.00726201 | 0.001492975 | 0.004233024 | 26.01942 | 6.673578 | 1.362268 | -1493.326 | 6.6930016
[6 empty] | 67.66 | 24.7091287 | 26 | 0.006429118 | 0.007252809 | 0.00149087 | 0.004226603 | 26.0194 | -1.310271 | 0.06948077 | -1501.31 | -1.2908713
[6 empty] | 67.68 | 32.6445602 | 26 | 0.006422719 | 0.007243626 | 0.001488769 | 0.004220197 | 26.01938 | 6.625185 | 1.344575 | -1493.375 | 6.6445602
[6 empty] | 67.7 | 37.1074341 | 26 | 0.00641633 | 0.007234459 | 0.001486673 | 0.004213805 | 26.01935 | 11.08808 | 3.313233 | -1488.912 | 11.1074341
[6 empty] | 67.72 | 22.9718976 | 26 | 0.00640995 | 0.007225311 | 0.001484582 | 0.004207428 | 26.01933 | -3.04743 | 0.4042691 | -1503.047 | -3.0281024
[6 empty] | 67.74 | 38.4170265 | 26 | 0.00640358 | 0.007216179 | 0.001482494 | 0.004201065 | 26.0193 | 12.39772 | 4.000922 | -1487.602 | 12.4170265
[6 empty] | 67.76 | 31.6910742 | 26 | 0.00639722 | 0.007207065 | 0.001480411 | 0.004194717 | 26.01928 | 5.671795 | 1.015089 | -1494.328 | 5.6910742
[6 empty] | 67.78 | 31.3047515 | 26 | 0.006390868 | 0.007197968 | 0.001478333 | 0.004188383 | 26.01926 | 5.285496 | 0.8924034 | -1494.715 | 5.3047515
[6 empty] | 67.8 | 23.3273341 | 26 | 0.006384527 | 0.007188888 | 0.001476259 | 0.004182063 | 26.01923 | -2.691898 | 0.3106361 | -1502.692 | -2.6726659
[6 empty] | 67.82 | 23.8903248 | 26 | 0.006378194 | 0.007179826 | 0.001474189 | 0.004175758 | 26.01921 | -2.128883 | 0.1897062 | -1502.129 | -2.1096752
[6 empty] | 67.84 | 31.7518233 | 26 | 0.006371871 | 0.00717078 | 0.001472124 | 0.004169467 | 26.01918 | 5.732639 | 1.035 | -1494.267 | 5.7518233
[6 empty] | 67.86 | 32.1962362 | 26 | 0.006365558 | 0.007161752 | 0.001470063 | 0.00416319 | 26.01916 | 6.177076 | 1.185116 | -1493.823 | 6.1962362
[6 empty] | 67.88 | 36.6497454 | 26 | 0.006359254 | 0.007152741 | 0.001468006 | 0.004156927 | 26.01914 | 10.63061 | 3.083509 | -1489.369 | 10.6497454
[6 empty] | 67.9 | 32.1757239 | 26 | 0.006352959 | 0.007143746 | 0.001465953 | 0.004150678 | 26.01911 | 6.156611 | 1.178026 | -1493.843 | 6.1757239
[6 empty] | 67.92 | 35.5939398 | 26 | 0.006346674 | 0.007134769 | 0.001463905 | 0.004144444 | 26.01909 | 9.57485 | 2.575656 | -1490.425 | 9.5939398
[6 empty] | 67.94 | 34.3173646 | 26 | 0.006340398 | 0.007125808 | 0.001461861 | 0.004138223 | 26.01907 | 8.298298 | 2.006615 | -1491.702 | 8.3173646
[6 empty] | 67.96 | 39.48981 | 26 | 0.006334131 | 0.007116865 | 0.001459822 | 0.004132016 | 26.01904 | 13.47077 | 4.595149 | -1486.529 | 13.48981
[6 empty] | 67.98 | 32.3437051 | 26 | 0.006327874 | 0.007107938 | 0.001457787 | 0.004125824 | 26.01902 | 6.324686 | 1.236768 | -1493.675 | 6.3437051
[6 empty] | 68 | 24.3532354 | 26 | 0.006321625 | 0.007099028 | 0.001455756 | 0.004119645 | 26.019 | -1.665761 | 0.113938 | -1501.666 | -1.6467646
[6 empty] | 68.02 | 29.2963831 | 26 | 0.006315386 | 0.007090135 | 0.001453729 | 0.00411348 | 26.01897 | 3.27741 | 0.3666466 | -1496.723 | 3.2963831
[6 empty] | 68.04 | 30.8446387 | 26 | 0.006309157 | 0.007081258 | 0.001451706 | 0.004107329 | 26.01895 | 4.825689 | 0.7549862 | -1495.174 | 4.8446387
[6 empty] | 68.06 | 45.1022868 | 26 | 0.006302936 | 0.007072398 | 0.001449688 | 0.004101192 | 26.01893 | 19.08336 | 8.074417 | -1480.917 | 19.1022868
[6 empty] | 68.08 | 41.2126033 | 26 | 0.006296725 | 0.007063555 | 0.001447674 | 0.004095069 | 26.0189 | 15.1937 | 5.601406 | -1484.806 | 15.2126033
[6 empty] | 68.1 | 40.273543 | 26 | 0.006290523 | 0.007054729 | 0.001445664 | 0.004088959 | 26.01888 | 14.25466 | 5.045382 | -1485.745 | 14.273543
[6 empty] | 68.12 | 31.7663717 | 26 | 0.00628433 | 0.007045918 | 0.001443658 | 0.004082863 | 26.01886 | 5.747515 | 1.039902 | -1494.252 | 5.7663717
[6 empty] | 68.14 | 41.7162348 | 26 | 0.006278146 | 0.007037125 | 0.001441656 | 0.00407678 | 26.01883 | 15.6974 | 5.906775 | -1484.303 | 15.7162348
[6 empty] | 68.16 | 42.3523123 | 26 | 0.006271971 | 0.007028348 | 0.001439659 | 0.004070712 | 26.01881 | 16.3335 | 6.299143 | -1483.666 | 16.3523123
[6 empty] | 68.18 | 41.8702144 | 26 | 0.006265806 | 0.007019587 | 0.001437666 | 0.004064656 | 26.01879 | 15.85143 | 6.001109 | -1484.149 | 15.8702144
[6 empty] | 68.2 | 40.6534167 | 26 | 0.006259649 | 0.007010842 | 0.001435676 | 0.004058614 | 26.01876 | 14.63465 | 5.268267 | -1485.365 | 14.6534167
[6 empty] | 68.22 | 36.3401212 | 26 | 0.006253502 | 0.007002114 | 0.001433691 | 0.004052586 | 26.01874 | 10.32138 | 2.931495 | -1489.679 | 10.3401212
[6 empty] | 68.24 | 31.2087798 | 26 | 0.006247363 | 0.006993402 | 0.00143171 | 0.004046571 | 26.01872 | 5.190061 | 0.8631139 | -1494.81 | 5.2087798
[6 empty] | 68.26 | 33.7090697 | 26 | 0.006241234 | 0.006984707 | 0.001429734 | 0.004040569 | 26.0187 | 7.690373 | 1.754479 | -1492.31 | 7.7090697
[6 empty] | 68.28 | 51.1659932 | 26 | 0.006235113 | 0.006976028 | 0.001427761 | 0.004034581 | 26.01867 | 25.14732 | 12.35953 | -1474.853 | 25.1659932
[6 empty] | 68.3 | 36.2506171 | 26 | 0.006229002 | 0.006967364 | 0.001425792 | 0.004028606 | 26.01865 | 10.23197 | 2.888037 | -1489.768 | 10.2506171
[6 empty] | 68.32 | 40.9635768 | 26 | 0.0062229 | 0.006958717 | 0.001423828 | 0.004022645 | 26.01863 | 14.94495 | 5.452441 | -1485.055 | 14.9635768
[6 empty] | 68.34 | 36.4084118 | 26 | 0.006216806 | 0.006950086 | 0.001421867 | 0.004016696 | 26.01861 | 10.38981 | 2.964921 | -1489.61 | 10.4084118
[6 empty] | 68.36 | 42.2861501 | 26 | 0.006210722 | 0.006941471 | 0.001419911 | 0.004010761 | 26.01858 | 16.26757 | 6.258166 | -1483.732 | 16.2861501
[6 empty] | 68.38 | 43.7537161 | 26 | 0.006204646 | 0.006932873 | 0.001417958 | 0.004004839 | 26.01856 | 17.73516 | 7.188778 | -1482.265 | 17.7537161
[6 empty] | 68.4 | 39.2536996 | 26 | 0.00619858 | 0.00692429 | 0.00141601 | 0.00399893 | 26.01854 | 13.23516 | 4.462497 | -1486.765 | 13.2536996
[6 empty] | 68.42 | 32.4515749 | 26 | 0.006192522 | 0.006915723 | 0.001414065 | 0.003993034 | 26.01852 | 6.43306 | 1.275262 | -1493.567 | 6.4515749
[6 empty] | 68.44 | 51.4525636 | 26 | 0.006186473 | 0.006907172 | 0.001412125 | 0.003987151 | 26.01849 | 25.43407 | 12.57259 | -1474.566 | 25.4525636
[6 empty] | 68.46 | 34.0185003 | 26 | 0.006180433 | 0.006898636 | 0.001410189 | 0.003981281 | 26.01847 | 8.00003 | 1.881343 | -1492 | 8.0185003
[6 empty] | 68.48 | 51.3273129 | 26 | 0.006174402 | 0.006890117 | 0.001408256 | 0.003975424 | 26.01845 | 25.30886 | 12.47949 | -1474.691 | 25.3273129
[6 empty] | 68.5 | 43.2532006 | 26 | 0.00616838 | 0.006881613 | 0.001406328 | 0.00396958 | 26.01843 | 17.23477 | 6.86741 | -1482.765 | 17.2532006
[6 empty] | 68.52 | 56.7466068 | 26 | 0.006162366 | 0.006873125 | 0.001404403 | 0.003963749 | 26.0184 | 30.7282 | 16.63928 | -1469.272 | 30.7466068
[6 empty] | 68.54 | 41.8785839 | 26 | 0.006156361 | 0.006864653 | 0.001402483 | 0.003957931 | 26.01838 | 15.8602 | 6.006555 | -1484.14 | 15.8785839
[6 empty] | 68.56 | 56.6657879 | 26 | 0.006150365 | 0.006856196 | 0.001400566 | 0.003952125 | 26.01836 | 30.64743 | 16.57552 | -1469.353 | 30.6657879
[6 empty] | 68.58 | 51.3251505 | 26 | 0.006144378 | 0.006847755 | 0.001398653 | 0.003946332 | 26.01834 | 25.30681 | 12.47799 | -1474.693 | 25.3251505
[6 empty] | 68.6 | 54.9461211 | 26 | 0.0061384 | 0.00683933 | 0.001396745 | 0.003940552 | 26.01832 | 28.92781 | 15.22979 | -1471.072 | 28.9461211
[6 empty] | 68.62 | 57.454841 | 26 | 0.00613243 | 0.00683092 | 0.00139484 | 0.003934785 | 26.01829 | 31.43655 | 17.20058 | -1468.563 | 31.454841
[6 empty] | 68.64 | 60.9282383 | 26 | 0.006126469 | 0.006822526 | 0.001392939 | 0.00392903 | 26.01827 | 34.90997 | 20.00232 | -1465.09 | 34.9282383
[6 empty] | 68.66 | 65.1428637 | 26 | 0.006120517 | 0.006814147 | 0.001391042 | 0.003923288 | 26.01825 | 39.12461 | 23.49813 | -1460.875 | 39.1428637
[6 empty] | 68.68 | 74.6495518 | 26 | 0.006114573 | 0.006805783 | 0.001389149 | 0.003917559 | 26.01823 | 48.63132 | 31.68145 | -1451.369 | 48.6495518
[6 empty] | 68.7 | 59.4007212 | 26 | 0.006108638 | 0.006797435 | 0.001387259 | 0.003911842 | 26.01821 | 33.38252 | 18.76059 | -1466.617 | 33.4007212
[6 empty] | 68.72 | 86.1238156 | 26 | 0.006102711 | 0.006789103 | 0.001385374 | 0.003906137 | 26.01818 | 60.10563 | 41.9476 | -1439.894 | 60.1238156
[6 empty] | 68.74 | 91.6418572 | 26 | 0.006096794 | 0.006780785 | 0.001383492 | 0.003900445 | 26.01816 | 65.6237 | 46.99238 | -1434.376 | 65.6418572
[6 empty] | 68.76 | 87.0659576 | 26 | 0.006090884 | 0.006772483 | 0.001381614 | 0.003894766 | 26.01814 | 61.04782 | 42.80474 | -1438.952 | 61.0659576
[6 empty] | 68.78 | 115.303126 | 26 | 0.006084984 | 0.006764196 | 0.00137974 | 0.003889098 | 26.01812 | 89.28501 | 69.13787 | -1410.715 | 89.303126
[6 empty] | 68.8 | 106.610282 | 26 | 0.006079092 | 0.006755924 | 0.00137787 | 0.003883444 | 26.0181 | 80.59219 | 60.92377 | -1419.408 | 80.610282
[6 empty] | 68.82 | 144.101345 | 26 | 0.006073208 | 0.006747668 | 0.001376004 | 0.003877801 | 26.01807 | 118.0833 | 96.76286 | -1381.917 | 118.101345
[6 empty] | 68.84 | 146.555124 | 26 | 0.006067333 | 0.006739426 | 0.001374141 | 0.003872171 | 26.01805 | 120.5371 | 99.13802 | -1379.463 | 120.555124
[6 empty] | 68.86 | 174.717314 | 26 | 0.006061467 | 0.0067312 | 0.001372282 | 0.003866553 | 26.01803 | 148.6993 | 126.5557 | -1351.301 | 148.717314
[6 empty] | 68.88 | 177.61423 | 26 | 0.006055609 | 0.006722989 | 0.001370427 | 0.003860947 | 26.01801 | 151.5962 | 129.3895 | -1348.404 | 151.61423
[6 empty] | 68.9 | 247.682204 | 26 | 0.00604976 | 0.006714793 | 0.001368576 | 0.003855354 | 26.01799 | 221.6642 | 198.3793 | -1278.336 | 221.682204
[6 empty] | 68.92 | 321.245252 | 26 | 0.006043919 | 0.006706611 | 0.001366728 | 0.003849772 | 26.01797 | 295.2273 | 271.3165 | -1204.773 | 295.245252
[6 empty] | 68.94 | 391.113982 | 26 | 0.006038086 | 0.006698445 | 0.001364884 | 0.003844203 | 26.01795 | 365.096 | 340.8089 | -1134.904 | 365.113982
[6 empty] | 68.96 | 510.186347 | 26 | 0.006032262 | 0.006690294 | 0.001363044 | 0.003838646 | 26.01792 | 484.1684 | 459.4773 | -1015.832 | 484.186347
[6 empty] | 68.98 | 666.766503 | 26 | 0.006026447 | 0.006682157 | 0.001361208 | 0.003833101 | 26.0179 | 640.7486 | 615.7459 | -859.2514 | 640.766503
[6 empty] | 69 | 1014.48022 | 26 | 0.006020639 | 0.006674035 | 0.001359375 | 0.003827568 | 26.01788 | 988.4623 | 963.1117 | -511.5377 | 988.48022
[6 empty] | 69.02 | 1325.20583 | 26 | 0.006014841 | 0.006665928 | 0.001357546 | 0.003822046 | 26.01786 | 1299.188 | 1273.681 | -200.812 | 1299.20583
[6 empty] | 69.04 | 1739.61832 | 26 | 0.00600905 | 0.006657836 | 0.001355721 | 0.003816537 | 26.01784 | 1713.6 | 1687.972 | 213.6005 | 1713.61832
[6 empty] | 69.06 | 1840.71736 | 26 | 0.006003268 | 0.006649759 | 0.0013539 | 0.00381104 | 26.01782 | 1814.7 | 1789.049 | 314.6995 | 1814.71736
[6 empty] | 69.08 | 1666.26427 | 26 | 0.005997494 | 0.006641696 | 0.001352082 | 0.003805554 | 26.0178 | 1640.246 | 1614.635 | 140.2465 | 1640.26427
[6 empty] | 69.1 | 1189.18517 | 26 | 0.005991729 | 0.006633648 | 0.001350267 | 0.003800081 | 26.01778 | 1163.167 | 1137.719 | -336.8326 | 1163.18517
[6 empty] | 69.12 | 837.638327 | 26 | 0.005985972 | 0.006625614 | 0.001348457 | 0.003794619 | 26.01775 | 811.6206 | 786.411 | -688.3794 | 811.638327
[6 empty] | 69.14 | 622.232729 | 26 | 0.005980223 | 0.006617595 | 0.00134665 | 0.003789169 | 26.01773 | 596.215 | 571.2852 | -903.785 | 596.232729
[6 empty] | 69.16 | 436.104517 | 26 | 0.005974482 | 0.006609591 | 0.001344846 | 0.00378373 | 26.01771 | 410.0868 | 385.6213 | -1089.913 | 410.104517
[6 empty] | 69.18 | 341.631838 | 26 | 0.00596875 | 0.006601601 | 0.001343047 | 0.003778304 | 26.01769 | 315.6141 | 291.5779 | -1184.386 | 315.631838
[6 empty] | 69.2 | 298.757848 | 26 | 0.005963026 | 0.006593626 | 0.001341251 | 0.003772889 | 26.01767 | 272.7402 | 248.9883 | -1227.26 | 272.757848
[6 empty] | 69.22 | 242.718372 | 26 | 0.00595731 | 0.006585665 | 0.001339458 | 0.003767485 | 26.01765 | 216.7007 | 193.472 | -1283.299 | 216.718372
[6 empty] | 69.24 | 168.715754 | 26 | 0.005951603 | 0.006577719 | 0.001337669 | 0.003762094 | 26.01763 | 142.6981 | 120.6927 | -1357.302 | 142.715754
[6 empty] | 69.26 | 169.041149 | 26 | 0.005945903 | 0.006569786 | 0.001335884 | 0.003756714 | 26.01761 | 143.0235 | 121.0104 | -1356.976 | 143.041149
[6 empty] | 69.28 | 168.97114 | 26 | 0.005940212 | 0.006561869 | 0.001334102 | 0.003751345 | 26.01759 | 142.9536 | 120.9421 | -1357.046 | 142.97114
[6 empty] | 69.3 | 144.124732 | 26 | 0.005934529 | 0.006553965 | 0.001332324 | 0.003745988 | 26.01757 | 118.1072 | 96.78632 | -1381.893 | 118.124732
[6 empty] | 69.32 | 116.296132 | 26 | 0.005928854 | 0.006546076 | 0.001330549 | 0.003740642 | 26.01755 | 90.27859 | 70.08163 | -1409.721 | 90.296132
[6 empty] | 69.34 | 112.127187 | 26 | 0.005923187 | 0.006538201 | 0.001328778 | 0.003735308 | 26.01753 | 86.10966 | 66.12913 | -1413.89 | 86.127187
[6 empty] | 69.36 | 98.9934125 | 26 | 0.005917529 | 0.00653034 | 0.00132701 | 0.003729985 | 26.0175 | 72.97591 | 53.79634 | -1427.024 | 72.9934125
[6 empty] | 69.38 | 93.1436236 | 26 | 0.005911878 | 0.006522494 | 0.001325246 | 0.003724674 | 26.01748 | 67.12614 | 48.37603 | -1432.874 | 67.1436236
[6 empty] | 69.4 | 107.657546 | 26 | 0.005906236 | 0.006514661 | 0.001323486 | 0.003719373 | 26.01746 | 81.64008 | 61.91023 | -1418.36 | 81.657546
[6 empty] | 69.42 | 78.0870813 | 26 | 0.005900601 | 0.006506843 | 0.001321729 | 0.003714085 | 26.01744 | 52.06964 | 34.72082 | -1447.93 | 52.0870813
[6 empty] | 69.44 | 71.4856798 | 26 | 0.005894975 | 0.006499039 | 0.001319975 | 0.003708807 | 26.01742 | 45.46826 | 28.91995 | -1454.532 | 45.4856798
[6 empty] | 69.46 | 68.9378249 | 26 | 0.005889357 | 0.006491248 | 0.001318225 | 0.003703541 | 26.0174 | 42.92042 | 26.72209 | -1457.08 | 42.9378249
[6 empty] | 69.48 | 86.7270196 | 26 | 0.005883746 | 0.006483472 | 0.001316479 | 0.003698286 | 26.01738 | 60.70964 | 42.49725 | -1439.29 | 60.7270196
[6 empty] | 69.5 | 71.1677703 | 26 | 0.005878144 | 0.00647571 | 0.001314736 | 0.003693042 | 26.01736 | 45.15041 | 28.64442 | -1454.85 | 45.1677703
[6 empty] | 69.52 | 90.9622461 | 26 | 0.00587255 | 0.006467961 | 0.001312996 | 0.003687809 | 26.01734 | 64.9449 | 46.36913 | -1435.055 | 64.9622461
[6 empty] | 69.54 | 69.0084844 | 26 | 0.005866964 | 0.006460227 | 0.00131126 | 0.003682587 | 26.01732 | 42.99116 | 26.7828 | -1457.009 | 43.0084844
[6 empty] | 69.56 | 74.9631082 | 26 | 0.005861385 | 0.006452506 | 0.001309527 | 0.003677377 | 26.0173 | 48.94581 | 31.95828 | -1451.054 | 48.9631082
[6 empty] | 69.58 | 96.252716 | 26 | 0.005855815 | 0.006444799 | 0.001307798 | 0.003672177 | 26.01728 | 70.23544 | 51.25067 | -1429.765 | 70.252716
[6 empty] | 69.6 | 73.1794624 | 26 | 0.005850253 | 0.006437106 | 0.001306072 | 0.003666989 | 26.01726 | 47.1622 | 30.39478 | -1452.838 | 47.1794624
[6 empty] | 69.62 | 92.0592053 | 26 | 0.005844698 | 0.006429427 | 0.001304349 | 0.003661811 | 26.01724 | 66.04197 | 47.37757 | -1433.958 | 66.0592053
[6 empty] | 69.64 | 85.5106097 | 26 | 0.005839152 | 0.006421762 | 0.00130263 | 0.003656645 | 26.01722 | 59.49339 | 41.3921 | -1440.507 | 59.5106097
[6 empty] | 69.66 | 117.830219 | 26 | 0.005833613 | 0.00641411 | 0.001300915 | 0.003651489 | 26.0172 | 91.81302 | 71.54048 | -1408.187 | 91.830219
[6 empty] | 69.68 | 116.621452 | 26 | 0.005828082 | 0.006406472 | 0.001299202 | 0.003646344 | 26.01718 | 90.60427 | 70.39129 | -1409.396 | 90.621452
[6 empty] | 69.7 | 133.957607 | 26 | 0.005822559 | 0.006398847 | 0.001297493 | 0.00364121 | 26.01716 | 107.9404 | 86.97632 | -1392.06 | 107.957607
[6 empty] | 69.72 | 166.004666 | 26 | 0.005817044 | 0.006391237 | 0.001295788 | 0.003636087 | 26.01714 | 139.9875 | 118.0479 | -1360.012 | 140.004666
[6 empty] | 69.74 | 211.700742 | 26 | 0.005811537 | 0.006383639 | 0.001294086 | 0.003630975 | 26.01712 | 185.6836 | 162.8639 | -1314.316 | 185.700742
[6 empty] | 69.76 | 250.959128 | 26 | 0.005806037 | 0.006376056 | 0.001292387 | 0.003625873 | 26.0171 | 224.942 | 201.6221 | -1275.058 | 224.959128
[6 empty] | 69.78 | 361.383427 | 26 | 0.005800546 | 0.006368485 | 0.001290691 | 0.003620783 | 26.01708 | 335.3663 | 311.2223 | -1164.634 | 335.383427
[6 empty] | 69.8 | 486.523067 | 26 | 0.005795062 | 0.006360928 | 0.001288999 | 0.003615703 | 26.01706 | 460.506 | 435.8802 | -1039.494 | 460.523067
[6 empty] | 69.82 | 619.50586 | 26 | 0.005789586 | 0.006353385 | 0.00128731 | 0.003610633 | 26.01704 | 593.4888 | 568.5644 | -906.5112 | 593.50586
[6 empty] | 69.84 | 778.900914 | 26 | 0.005784118 | 0.006345855 | 0.001285625 | 0.003605575 | 26.01702 | 752.8839 | 727.7359 | -747.1161 | 752.900914
[6 empty] | 69.86 | 968.778361 | 26 | 0.005778657 | 0.006338339 | 0.001283943 | 0.003600527 | 26.017 | 942.7614 | 917.4431 | -557.2386 | 942.778361
[6 empty] | 69.88 | 874.691301 | 26 | 0.005773204 | 0.006330835 | 0.001282264 | 0.003595489 | 26.01698 | 848.6743 | 823.4312 | -651.3257 | 848.691301
[6 empty] | 69.9 | 670.716011 | 26 | 0.005767759 | 0.006323346 | 0.001280588 | 0.003590462 | 26.01696 | 644.699 | 619.6913 | -855.301 | 644.716011
[6 empty] | 69.92 | 483.907181 | 26 | 0.005762322 | 0.006315869 | 0.001278916 | 0.003585446 | 26.01694 | 457.8902 | 433.2721 | -1042.11 | 457.907181
[6 empty] | 69.94 | 325.709463 | 26 | 0.005756892 | 0.006308406 | 0.001277247 | 0.00358044 | 26.01692 | 299.6925 | 275.7538 | -1200.307 | 299.709463
[6 empty] | 69.96 | 271.699651 | 26 | 0.00575147 | 0.006300955 | 0.001275581 | 0.003575445 | 26.0169 | 245.6827 | 222.1571 | -1254.317 | 245.699651
[6 empty] | 69.98 | 207.411758 | 26 | 0.005746055 | 0.006293519 | 0.001273918 | 0.00357046 | 26.01688 | 181.3949 | 158.6414 | -1318.605 | 181.411758
[6 empty] | 70 | 144.197519 | 26 | 0.005740649 | 0.006286095 | 0.001272259 | 0.003565485 | 26.01686 | 118.1807 | 96.85789 | -1381.819 | 118.197519
Instructions/Comments
Lorentzian peak shape used
4 peaks to fit the experimental data
Background expressed as 2nd order polynomial in 2Th
1. Minimise sum (yo-ycalc)^2 by changing the values in the yellow boxes.
2. How does Rwp compare to Pawley and Rietveld fitting?
3. How stable is the refinement to changes in parameter values?
Note on A1: John Evans: Freely refine the positions, intensities and fwhms of 4 peaks and add a simple polynomial background
Note on A3: John Evans: A simple background polynomial, refine these terms
Note on A7: John Evans: 2-theta values, intensities and lorentzian fwhm of each reflection can be refined freely
Note on B14: John Evans: Minimise this box, the overall sum of (yobs-ycals)^2.
Note on B16: John Evans: This box reports the profile R-ractor

## 6.2_TiO2_pawley
Pawley-like Refinement Information | [7 empty] | 2theta | yobs | Back | (110) | (011) | (020) | (111) | Total=ycalc | yobs-ycalc | w(yo-ycalc)^2 | (yobs-ycalc)-1500 | yo-back
[8 empty] | 10 | 19.6259943 | 26 | 0.05122243 | 0.01063832 | 0.001411654 | 0.00301715 | 26.06629 | -6.440295 | 2.113391 | -1506.44 | -6.3740057
Diffractometer experimental information | [7 empty] | 10.02 | 28.9705693 | 26 | 0.0513402 | 0.01065467 | 0.001413591 | 0.003021019 | 26.06643 | 2.90414 | 0.291124 | -1497.096 | 2.9705693
lambda | 1.540596 | Å | [5 empty] | 10.04 | 33.965825 | 26 | 0.05145837 | 0.01067105 | 0.001415532 | 0.003024895 | 26.06657 | 7.899255 | 1.837089 | -1492.101 | 7.965825
zero point | 0 | [6 empty] | 10.06 | 25.414074 | 26 | 0.05157695 | 0.01068747 | 0.001417478 | 0.003028779 | 26.06671 | -0.6526367 | 0.01675979 | -1500.653 | -0.585926
Background function = p*2Th^2+q*2Th+r | [7 empty] | 10.08 | 26.4578099 | 26 | 0.05169594 | 0.01070393 | 0.001419427 | 0.00303267 | 26.06685 | 0.3909579 | 0.005777051 | -1499.609 | 0.4578099
p (2Th^2) | 0 | [6 empty] | 10.1 | 29.8370359 | 26 | 0.05181534 | 0.01072042 | 0.00142138 | 0.003036569 | 26.06699 | 3.770042 | 0.4763616 | -1496.23 | 3.8370359
q (2Th) | 0 | [6 empty] | 10.12 | 37.7389706 | 26 | 0.05193516 | 0.01073696 | 0.001423337 | 0.003040475 | 26.06714 | 11.67183 | 3.609842 | -1488.328 | 11.7389706
r (constant) | 26 | [6 empty] | 10.14 | 28.9798578 | 26 | 0.05205539 | 0.01075353 | 0.001425298 | 0.003044389 | 26.06728 | 2.912579 | 0.2927246 | -1497.087 | 2.9798578
Cell parameters | [7 empty] | 10.16 | 27.341416 | 26 | 0.05217605 | 0.01077014 | 0.001427264 | 0.003048311 | 26.06742 | 1.273994 | 0.05936274 | -1498.726 | 1.341416
a | 4.595 | Å | [5 empty] | 10.18 | 19.5655699 | 26 | 0.05229712 | 0.01078679 | 0.001429233 | 0.00305224 | 26.06757 | -6.501995 | 2.160732 | -1506.502 | -6.4344301
c | 2.96 | Å | [5 empty] | 10.2 | 28.1999434 | 26 | 0.05241861 | 0.01080348 | 0.001431207 | 0.003056177 | 26.06771 | 2.132234 | 0.1612209 | -1497.868 | 2.1999434
Peaks and intensities | [7 empty] | 10.22 | 34.3227188 | 26 | 0.05254053 | 0.01082021 | 0.001433184 | 0.003060121 | 26.06785 | 8.254865 | 1.985355 | -1491.745 | 8.3227188
h | k | l | dspace | 2th | int | fwhm | tick_hgt | 10.24 | 25.7789727 | 26 | 0.05266287 | 0.01083697 | 0.001435166 | 0.003064073 | 26.068 | -0.2890264 | 0.00324048 | -1500.289 | -0.2210273
1 | 1 | 0 | 3.249156 | 27.4281 | 1500 | 0.06517039 | -750 | 10.26 | 24.092149 | 26 | 0.05278564 | 0.01085378 | 0.001437152 | 0.003068032 | 26.06814 | -1.975996 | 0.1620677 | -1501.976 | -1.907851
0 | 1 | 1 | 2.488392 | 36.06502 | 650 | 0.06986451 | -750 | 10.28 | 22.9610721 | 26 | 0.05290884 | 0.01087062 | 0.001439142 | 0.003072 | 26.06829 | -3.107219 | 0.4204859 | -1503.107 | -3.0389279
0 | 2 | 0 | 2.2975 | 39.17872 | 100 | 0.0755164 | -750 | 10.3 | 28.9960506 | 26 | 0.05303247 | 0.0108875 | 0.001441136 | 0.003075975 | 26.06844 | 2.927614 | 0.2955893 | -1497.072 | 2.9960506
1 | 1 | 1 | 2.188136 | 41.22354 | 250 | 0.07392674 | -750 | 10.32 | 24.0239069 | 26 | 0.05315654 | 0.01090443 | 0.001443134 | 0.003079957 | 26.06858 | -2.044677 | 0.1740227 | -1502.045 | -1.9760931
[8 empty] | 10.34 | 33.326676 | 26 | 0.05328104 | 0.01092139 | 0.001445136 | 0.003083948 | 26.06873 | 7.257944 | 1.580648 | -1492.742 | 7.326676
Sum (yo-yc)^2/10000 | 27.90179 | [6 empty] | 10.36 | 28.2829716 | 26 | 0.05340598 | 0.01093839 | 0.001447143 | 0.003087946 | 26.06888 | 2.214092 | 0.173327 | -1497.786 | 2.2829716
[8 empty] | 10.38 | 25.5322539 | 26 | 0.05353136 | 0.01095543 | 0.001449153 | 0.003091952 | 26.06903 | -0.536774 | 0.0112848 | -1500.537 | -0.4677461
Rwp | 131.4764 | % | [5 empty] | 10.4 | 24.4942971 | 26 | 0.05365718 | 0.01097251 | 0.001451168 | 0.003095965 | 26.06918 | -1.57488 | 0.1012581 | -1501.575 | -1.5057029
[8 empty] | 10.42 | 28.5759585 | 26 | 0.05378345 | 0.01098963 | 0.001453187 | 0.003099987 | 26.06933 | 2.506632 | 0.2198773 | -1497.493 | 2.5759585
[8 empty] | 10.44 | 22.6140695 | 26 | 0.05391016 | 0.01100679 | 0.001455211 | 0.003104016 | 26.06948 | -3.455407 | 0.5279826 | -1503.455 | -3.3859305
[8 empty] | 10.46 | 30.7278587 | 26 | 0.05403732 | 0.011024 | 0.001457238 | 0.003108054 | 26.06963 | 4.658232 | 0.7061711 | -1495.342 | 4.7278587
[8 empty] | 10.48 | 28.4593739 | 26 | 0.05416493 | 0.01104124 | 0.00145927 | 0.003112099 | 26.06978 | 2.389596 | 0.2006429 | -1497.61 | 2.4593739
[8 empty] | 10.5 | 34.1503885 | 26 | 0.05429299 | 0.01105852 | 0.001461306 | 0.003116152 | 26.06993 | 8.08046 | 1.91195 | -1491.92 | 8.1503885
[8 empty] | 10.52 | 24.6369958 | 26 | 0.05442151 | 0.01107584 | 0.001463346 | 0.003120213 | 26.07008 | -1.433085 | 0.08335971 | -1501.433 | -1.3630042
[8 empty] | 10.54 | 16.722515 | 26 | 0.05455049 | 0.01109321 | 0.001465391 | 0.003124282 | 26.07023 | -9.347718 | 5.225281 | -1509.348 | -9.277485
[8 empty] | 10.56 | 23.4087654 | 26 | 0.05467992 | 0.01111061 | 0.00146744 | 0.003128359 | 26.07039 | -2.661621 | 0.3026313 | -1502.662 | -2.5912346
[8 empty] | 10.58 | 32.0654767 | 26 | 0.05480981 | 0.01112806 | 0.001469493 | 0.003132444 | 26.07054 | 5.994937 | 1.120809 | -1494.005 | 6.0654767
[8 empty] | 10.6 | 23.0373567 | 26 | 0.05494017 | 0.01114554 | 0.001471551 | 0.003136536 | 26.07069 | -3.033337 | 0.3994006 | -1503.033 | -2.9626433
[8 empty] | 10.62 | 39.8667485 | 26 | 0.055071 | 0.01116307 | 0.001473612 | 0.003140637 | 26.07085 | 13.7959 | 4.774075 | -1486.204 | 13.8667485
[8 empty] | 10.64 | 27.1680147 | 26 | 0.05520229 | 0.01118064 | 0.001475679 | 0.003144746 | 26.071 | 1.097011 | 0.04429598 | -1498.903 | 1.1680147
[8 empty] | 10.66 | 28.1337769 | 26 | 0.05533405 | 0.01119825 | 0.001477749 | 0.003148863 | 26.07116 | 2.062618 | 0.1512201 | -1497.937 | 2.1337769
[8 empty] | 10.68 | 30.6485673 | 26 | 0.05546629 | 0.0112159 | 0.001479824 | 0.003152988 | 26.07132 | 4.577252 | 0.683596 | -1495.423 | 4.6485673
[8 empty] | 10.7 | 31.7002707 | 26 | 0.05559899 | 0.0112336 | 0.001481903 | 0.003157122 | 26.07147 | 5.628799 | 0.9994671 | -1494.371 | 5.7002707
[8 empty] | 10.72 | 18.7886933 | 26 | 0.05573218 | 0.01125133 | 0.001483987 | 0.003161263 | 26.07163 | -7.282935 | 2.823036 | -1507.283 | -7.2113067
[8 empty] | 10.74 | 22.189553 | 26 | 0.05586585 | 0.01126911 | 0.001486075 | 0.003165413 | 26.07179 | -3.882233 | 0.6792267 | -1503.882 | -3.810447
[8 empty] | 10.76 | 25.3433068 | 26 | 0.05599999 | 0.01128693 | 0.001488167 | 0.00316957 | 26.07194 | -0.7286379 | 0.02094885 | -1500.729 | -0.6566932
[8 empty] | 10.78 | 22.699859 | 26 | 0.05613462 | 0.01130479 | 0.001490264 | 0.003173736 | 26.0721 | -3.372244 | 0.5009737 | -1503.372 | -3.300141
[8 empty] | 10.8 | 29.8871284 | 26 | 0.05626974 | 0.0113227 | 0.001492365 | 0.00317791 | 26.07226 | 3.814866 | 0.4869387 | -1496.185 | 3.8871284
[8 empty] | 10.82 | 23.2585871 | 26 | 0.05640534 | 0.01134065 | 0.001494471 | 0.003182093 | 26.07242 | -2.813835 | 0.3404192 | -1502.814 | -2.7414129
[8 empty] | 10.84 | 23.9367721 | 26 | 0.05654144 | 0.01135864 | 0.001496581 | 0.003186283 | 26.07258 | -2.135811 | 0.1905724 | -1502.136 | -2.0632279
[8 empty] | 10.86 | 28.8149236 | 26 | 0.05667803 | 0.01137667 | 0.001498696 | 0.003190482 | 26.07274 | 2.74218 | 0.2609602 | -1497.258 | 2.8149236
[8 empty] | 10.88 | 19.2256054 | 26 | 0.05681511 | 0.01139475 | 0.001500815 | 0.003194689 | 26.07291 | -6.8473 | 2.438702 | -1506.847 | -6.7743946
[8 empty] | 10.9 | 23.2745043 | 26 | 0.05695269 | 0.01141287 | 0.001502939 | 0.003198905 | 26.07307 | -2.798563 | 0.3365036 | -1502.799 | -2.7254957
[8 empty] | 10.92 | 27.2038976 | 26 | 0.05709078 | 0.01143103 | 0.001505067 | 0.003203129 | 26.07323 | 1.130668 | 0.04699361 | -1498.869 | 1.2038976
[8 empty] | 10.94 | 29.836077 | 26 | 0.05722936 | 0.01144923 | 0.001507199 | 0.003207361 | 26.07339 | 3.762684 | 0.4745191 | -1496.237 | 3.836077
[8 empty] | 10.96 | 27.5393964 | 26 | 0.05736845 | 0.01146748 | 0.001509337 | 0.003211602 | 26.07356 | 1.46584 | 0.07802224 | -1498.534 | 1.5393964
[8 empty] | 10.98 | 25.7112216 | 26 | 0.05750805 | 0.01148578 | 0.001511478 | 0.003215851 | 26.07372 | -0.3624996 | 0.00511084 | -1500.362 | -0.2887784
[8 empty] | 11 | 30.9177399 | 26 | 0.05764816 | 0.01150411 | 0.001513625 | 0.003220108 | 26.07389 | 4.843854 | 0.7588821 | -1495.156 | 4.9177399
[8 empty] | 11.02 | 27.8884175 | 26 | 0.05778878 | 0.01152249 | 0.001515776 | 0.003224374 | 26.07405 | 1.814366 | 0.1180391 | -1498.186 | 1.8884175
[8 empty] | 11.04 | 22.1067213 | 26 | 0.05792992 | 0.01154092 | 0.001517931 | 0.003228648 | 26.07422 | -3.967496 | 0.712047 | -1503.967 | -3.8932787
[8 empty] | 11.06 | 24.372444 | 26 | 0.05807157 | 0.01155939 | 0.001520091 | 0.003232931 | 26.07438 | -1.70194 | 0.1188473 | -1501.702 | -1.627556
[8 empty] | 11.08 | 26.8206481 | 26 | 0.05821374 | 0.0115779 | 0.001522256 | 0.003237223 | 26.07455 | 0.746097 | 0.02075493 | -1499.254 | 0.8206481
[8 empty] | 11.1 | 23.3195963 | 26 | 0.05835644 | 0.01159646 | 0.001524425 | 0.003241523 | 26.07472 | -2.755123 | 0.3255074 | -1502.755 | -2.6804037
[8 empty] | 11.12 | 31.6111209 | 26 | 0.05849966 | 0.01161506 | 0.001526599 | 0.003245831 | 26.07489 | 5.536234 | 0.9695918 | -1494.464 | 5.6111209
[8 empty] | 11.14 | 24.7529896 | 26 | 0.05864341 | 0.01163371 | 0.001528778 | 0.003250149 | 26.07506 | -1.322066 | 0.07061206 | -1501.322 | -1.2470104
[8 empty] | 11.16 | 36.9910756 | 26 | 0.05878769 | 0.0116524 | 0.001530961 | 0.003254474 | 26.07523 | 10.91585 | 3.221204 | -1489.084 | 10.9910756
[8 empty] | 11.18 | 30.3835042 | 26 | 0.05893251 | 0.01167114 | 0.001533149 | 0.003258809 | 26.0754 | 4.308109 | 0.6108512 | -1495.692 | 4.3835042
[8 empty] | 11.2 | 27.9519806 | 26 | 0.05907786 | 0.01168992 | 0.001535342 | 0.003263152 | 26.07557 | 1.876414 | 0.1259636 | -1498.124 | 1.9519806
[8 empty] | 11.22 | 26.9997123 | 26 | 0.05922374 | 0.01170875 | 0.001537539 | 0.003267504 | 26.07574 | 0.9239748 | 0.03161994 | -1499.076 | 0.9997123
[8 empty] | 11.24 | 32.2304586 | 26 | 0.05937017 | 0.01172762 | 0.001539741 | 0.003271864 | 26.07591 | 6.154549 | 1.175239 | -1493.845 | 6.2304586
[8 empty] | 11.26 | 37.0330212 | 26 | 0.05951714 | 0.01174654 | 0.001541948 | 0.003276234 | 26.07608 | 10.95694 | 3.241824 | -1489.043 | 11.0330212
[8 empty] | 11.28 | 32.576361 | 26 | 0.05966466 | 0.01176551 | 0.001544159 | 0.003280612 | 26.07625 | 6.500106 | 1.296995 | -1493.5 | 6.576361
[8 empty] | 11.3 | 23.4958487 | 26 | 0.05981273 | 0.01178452 | 0.001546376 | 0.003284998 | 26.07643 | -2.58058 | 0.2834285 | -1502.581 | -2.5041513
[8 empty] | 11.32 | 17.8946929 | 26 | 0.05996135 | 0.01180358 | 0.001548597 | 0.003289394 | 26.0766 | -8.18191 | 3.740978 | -1508.182 | -8.1053071
[8 empty] | 11.34 | 28.238254 | 26 | 0.06011053 | 0.01182268 | 0.001550823 | 0.003293798 | 26.07678 | 2.161476 | 0.1654486 | -1497.839 | 2.238254
[8 empty] | 11.36 | 25.4659524 | 26 | 0.06026026 | 0.01184183 | 0.001553053 | 0.003298212 | 26.07695 | -0.611001 | 0.01465966 | -1500.611 | -0.5340476
[8 empty] | 11.38 | 25.8393116 | 26 | 0.06041055 | 0.01186103 | 0.001555289 | 0.003302634 | 26.07713 | -0.2378179 | 0.00218881 | -1500.238 | -0.1606884
[8 empty] | 11.4 | 22.2102023 | 26 | 0.0605614 | 0.01188027 | 0.001557529 | 0.003307065 | 26.07731 | -3.867104 | 0.6733164 | -1503.867 | -3.7897977
[8 empty] | 11.42 | 30.615485 | 26 | 0.06071283 | 0.01189956 | 0.001559775 | 0.003311505 | 26.07748 | 4.538001 | 0.6726484 | -1495.462 | 4.615485
[8 empty] | 11.44 | 32.6126139 | 26 | 0.06086482 | 0.0119189 | 0.001562025 | 0.003315954 | 26.07766 | 6.534952 | 1.309481 | -1493.465 | 6.6126139
[8 empty] | 11.46 | 23.7354812 | 26 | 0.06101738 | 0.01193828 | 0.001564279 | 0.003320412 | 26.07784 | -2.342359 | 0.231158 | -1502.342 | -2.2645188
[8 empty] | 11.48 | 25.4427594 | 26 | 0.06117051 | 0.01195771 | 0.001566539 | 0.003324879 | 26.07802 | -0.6352602 | 0.01586131 | -1500.635 | -0.5572406
[8 empty] | 11.5 | 19.1971836 | 26 | 0.06132422 | 0.01197719 | 0.001568804 | 0.003329354 | 26.0782 | -6.881016 | 2.466423 | -1506.881 | -6.8028164
[8 empty] | 11.52 | 31.2840542 | 26 | 0.06147852 | 0.01199672 | 0.001571074 | 0.003333839 | 26.07838 | 5.205674 | 0.8662254 | -1494.794 | 5.2840542
[8 empty] | 11.54 | 27.4176513 | 26 | 0.06163339 | 0.01201629 | 0.001573348 | 0.003338333 | 26.07856 | 1.33909 | 0.06540173 | -1498.661 | 1.4176513
[8 empty] | 11.56 | 18.4269672 | 26 | 0.06178885 | 0.01203591 | 0.001575628 | 0.003342836 | 26.07874 | -7.651776 | 3.177391 | -1507.652 | -7.5730328
[8 empty] | 11.58 | 29.723006 | 26 | 0.0619449 | 0.01205558 | 0.001577912 | 0.003347349 | 26.07893 | 3.64408 | 0.4467691 | -1496.356 | 3.723006
[8 empty] | 11.6 | 26.3405235 | 26 | 0.06210155 | 0.0120753 | 0.001580202 | 0.00335187 | 26.07911 | 0.2614146 | 0.00259439 | -1499.739 | 0.3405235
[8 empty] | 11.62 | 17.2514553 | 26 | 0.06225878 | 0.01209507 | 0.001582496 | 0.003356401 | 26.07929 | -8.827837 | 4.517341 | -1508.828 | -8.7485447
[8 empty] | 11.64 | 24.7265845 | 26 | 0.06241662 | 0.01211489 | 0.001584795 | 0.00336094 | 26.07948 | -1.352893 | 0.0740223 | -1501.353 | -1.2734155
[8 empty] | 11.66 | 39.2427536 | 26 | 0.06257505 | 0.01213475 | 0.0015871 | 0.003365489 | 26.07966 | 13.16309 | 4.41526 | -1486.837 | 13.2427536
[8 empty] | 11.68 | 22.2341924 | 26 | 0.0627341 | 0.01215466 | 0.001589409 | 0.003370047 | 26.07985 | -3.845656 | 0.6651498 | -1503.846 | -3.7658076
[8 empty] | 11.7 | 30.1855674 | 26 | 0.06289374 | 0.01217463 | 0.001591724 | 0.003374615 | 26.08003 | 4.105533 | 0.5583926 | -1495.894 | 4.1855674
[8 empty] | 11.72 | 28.0181811 | 26 | 0.063054 | 0.01219464 | 0.001594043 | 0.003379192 | 26.08022 | 1.937959 | 0.1340446 | -1498.062 | 2.0181811
[8 empty] | 11.74 | 36.584358 | 26 | 0.06321487 | 0.0122147 | 0.001596368 | 0.003383778 | 26.08041 | 10.50395 | 3.01585 | -1489.496 | 10.584358
[8 empty] | 11.76 | 28.8142252 | 26 | 0.06337636 | 0.01223481 | 0.001598698 | 0.003388373 | 26.0806 | 2.733627 | 0.2593412 | -1497.266 | 2.8142252
[8 empty] | 11.78 | 37.0217511 | 26 | 0.06353846 | 0.01225497 | 0.001601032 | 0.003392978 | 26.08079 | 10.94096 | 3.233361 | -1489.059 | 11.0217511
[8 empty] | 11.8 | 28.4537606 | 26 | 0.06370119 | 0.01227518 | 0.001603372 | 0.003397592 | 26.08098 | 2.372783 | 0.1978684 | -1497.627 | 2.4537606
[8 empty] | 11.82 | 24.6749267 | 26 | 0.06386455 | 0.01229544 | 0.001605717 | 0.003402216 | 26.08117 | -1.406241 | 0.08014266 | -1501.406 | -1.3250733
[8 empty] | 11.84 | 32.9873439 | 26 | 0.06402853 | 0.01231575 | 0.001608068 | 0.003406849 | 26.08136 | 6.905985 | 1.445786 | -1493.094 | 6.9873439
[8 empty] | 11.86 | 24.4797401 | 26 | 0.06419315 | 0.01233611 | 0.001610423 | 0.003411491 | 26.08155 | -1.601811 | 0.1048132 | -1501.602 | -1.5202599
[8 empty] | 11.88 | 30.6700775 | 26 | 0.0643584 | 0.01235652 | 0.001612784 | 0.003416143 | 26.08174 | 4.588334 | 0.6864282 | -1495.412 | 4.6700775
[8 empty] | 11.9 | 24.5645702 | 26 | 0.0645243 | 0.01237699 | 0.001615149 | 0.003420805 | 26.08194 | -1.517367 | 0.0937286 | -1501.517 | -1.4354298
[8 empty] | 11.92 | 31.1643349 | 26 | 0.06469083 | 0.0123975 | 0.00161752 | 0.003425476 | 26.08213 | 5.082204 | 0.8287933 | -1494.918 | 5.1643349
[8 empty] | 11.94 | 20.6099064 | 26 | 0.06485801 | 0.01241806 | 0.001619897 | 0.003430156 | 26.08233 | -5.47242 | 1.453057 | -1505.472 | -5.3900936
[8 empty] | 11.96 | 26.7544447 | 26 | 0.06502584 | 0.01243868 | 0.001622278 | 0.003434847 | 26.08252 | 0.6719231 | 0.01687498 | -1499.328 | 0.7544447
[8 empty] | 11.98 | 21.9566658 | 26 | 0.06519432 | 0.01245934 | 0.001624665 | 0.003439546 | 26.08272 | -4.126052 | 0.7753593 | -1504.126 | -4.0433342
[8 empty] | 12 | 31.7887295 | 26 | 0.06536346 | 0.01248006 | 0.001627057 | 0.003444256 | 26.08291 | 5.705815 | 1.024147 | -1494.294 | 5.7887295
[8 empty] | 12.02 | 29.4209318 | 26 | 0.06553325 | 0.01250083 | 0.001629454 | 0.003448975 | 26.08311 | 3.337819 | 0.3786773 | -1496.662 | 3.4209318
[8 empty] | 12.04 | 25.4700769 | 26 | 0.06570371 | 0.01252165 | 0.001631856 | 0.003453704 | 26.08331 | -0.613234 | 0.01476462 | -1500.613 | -0.5299231
[8 empty] | 12.06 | 24.4880062 | 26 | 0.06587483 | 0.01254253 | 0.001634264 | 0.003458443 | 26.08351 | -1.595504 | 0.1039543 | -1501.596 | -1.5119938
[8 empty] | 12.08 | 30.4244751 | 26 | 0.06604663 | 0.01256345 | 0.001636677 | 0.003463191 | 26.08371 | 4.340765 | 0.619312 | -1495.659 | 4.4244751
[8 empty] | 12.1 | 31.7627123 | 26 | 0.06621909 | 0.01258443 | 0.001639096 | 0.003467949 | 26.08391 | 5.678802 | 1.015303 | -1494.321 | 5.7627123
[8 empty] | 12.12 | 18.4723176 | 26 | 0.06639223 | 0.01260546 | 0.00164152 | 0.003472717 | 26.08411 | -7.611794 | 3.136554 | -1507.612 | -7.5276824
[8 empty] | 12.14 | 22.8534714 | 26 | 0.06656606 | 0.01262655 | 0.001643949 | 0.003477495 | 26.08431 | -3.230843 | 0.4567509 | -1503.231 | -3.1465286
[8 empty] | 12.16 | 23.9076048 | 26 | 0.06674056 | 0.01264768 | 0.001646384 | 0.003482283 | 26.08452 | -2.176912 | 0.1982192 | -1502.177 | -2.0923952
[8 empty] | 12.18 | 23.562952 | 26 | 0.06691576 | 0.01266887 | 0.001648824 | 0.00348708 | 26.08472 | -2.521769 | 0.2698862 | -1502.522 | -2.437048
[8 empty] | 12.2 | 36.8551589 | 26 | 0.06709164 | 0.01269011 | 0.00165127 | 0.003491888 | 26.08492 | 10.77023 | 3.1474 | -1489.23 | 10.8551589
[8 empty] | 12.22 | 23.6850009 | 26 | 0.06726822 | 0.01271141 | 0.00165372 | 0.003496705 | 26.08513 | -2.400129 | 0.2432181 | -1502.4 | -2.3149991
[8 empty] | 12.24 | 29.8545315 | 26 | 0.06744549 | 0.01273276 | 0.001656177 | 0.003501533 | 26.08534 | 3.769196 | 0.4758686 | -1496.231 | 3.8545315
[8 empty] | 12.26 | 42.8842033 | 26 | 0.06762347 | 0.01275417 | 0.001658639 | 0.00350637 | 26.08554 | 16.79866 | 6.580395 | -1483.201 | 16.8842033
[8 empty] | 12.28 | 30.9176627 | 26 | 0.06780215 | 0.01277562 | 0.001661106 | 0.003511218 | 26.08575 | 4.831913 | 0.755147 | -1495.168 | 4.9176627
[8 empty] | 12.3 | 31.0550283 | 26 | 0.06798155 | 0.01279714 | 0.001663579 | 0.003516075 | 26.08596 | 4.96907 | 0.7950937 | -1495.031 | 5.0550283
[8 empty] | 12.32 | 19.3063442 | 26 | 0.06816165 | 0.0128187 | 0.001666058 | 0.003520943 | 26.08617 | -6.779823 | 2.380876 | -1506.78 | -6.6936558
[8 empty] | 12.34 | 27.3075364 | 26 | 0.06834247 | 0.01284032 | 0.001668542 | 0.003525821 | 26.08638 | 1.221159 | 0.05460873 | -1498.779 | 1.3075364
[8 empty] | 12.36 | 28.7023283 | 26 | 0.06852402 | 0.012862 | 0.001671031 | 0.003530709 | 26.08659 | 2.615741 | 0.2383813 | -1497.384 | 2.7023283
[8 empty] | 12.38 | 24.0213801 | 26 | 0.06870628 | 0.01288373 | 0.001673526 | 0.003535607 | 26.0868 | -2.065419 | 0.17759 | -1502.065 | -1.9786199
[8 empty] | 12.4 | 20.96275 | 26 | 0.06888928 | 0.01290552 | 0.001676027 | 0.003540515 | 26.08701 | -5.124261 | 1.252605 | -1505.124 | -5.03725
[8 empty] | 12.42 | 33.2447507 | 26 | 0.06907301 | 0.01292736 | 0.001678533 | 0.003545433 | 26.08722 | 7.157526 | 1.541001 | -1492.842 | 7.2447507
[8 empty] | 12.44 | 27.4944179 | 26 | 0.06925747 | 0.01294925 | 0.001681045 | 0.003550362 | 26.08744 | 1.40698 | 0.07199978 | -1498.593 | 1.4944179
[8 empty] | 12.46 | 27.1498377 | 26 | 0.06944267 | 0.01297121 | 0.001683563 | 0.003555301 | 26.08765 | 1.062185 | 0.04155593 | -1498.938 | 1.1498377
[8 empty] | 12.48 | 26.1796126 | 26 | 0.06962862 | 0.01299322 | 0.001686086 | 0.00356025 | 26.08787 | 0.09174443 | 0.0003215113 | -1499.908 | 0.1796126
[8 empty] | 12.5 | 29.285973 | 26 | 0.06981531 | 0.01301528 | 0.001688615 | 0.00356521 | 26.08808 | 3.197889 | 0.3491942 | -1496.802 | 3.285973
[8 empty] | 12.52 | 33.4786518 | 26 | 0.07000276 | 0.0130374 | 0.00169115 | 0.00357018 | 26.0883 | 7.39035 | 1.631406 | -1492.61 | 7.4786518
[8 empty] | 12.54 | 27.7180028 | 26 | 0.07019096 | 0.01305958 | 0.00169369 | 0.003575161 | 26.08852 | 1.629483 | 0.09579392 | -1498.371 | 1.7180028
[8 empty] | 12.56 | 31.9253111 | 26 | 0.07037993 | 0.01308181 | 0.001696236 | 0.003580151 | 26.08874 | 5.836573 | 1.06704 | -1494.163 | 5.9253111
[8 empty] | 12.58 | 34.6529753 | 26 | 0.07056965 | 0.0131041 | 0.001698788 | 0.003585153 | 26.08896 | 8.564018 | 2.116482 | -1491.436 | 8.6529753
[8 empty] | 12.6 | 27.9635012 | 26 | 0.07076015 | 0.01312645 | 0.001701345 | 0.003590165 | 26.08918 | 1.874323 | 0.1256312 | -1498.126 | 1.9635012
[8 empty] | 12.62 | 25.5862548 | 26 | 0.07095141 | 0.01314885 | 0.001703909 | 0.003595187 | 26.0894 | -0.5031446 | 0.009894158 | -1500.503 | -0.4137452
[8 empty] | 12.64 | 33.8052201 | 26 | 0.07114346 | 0.01317132 | 0.001706478 | 0.00360022 | 26.08962 | 7.715599 | 1.760984 | -1492.284 | 7.8052201
[8 empty] | 12.66 | 27.0063961 | 26 | 0.07133628 | 0.01319384 | 0.001709053 | 0.003605263 | 26.08984 | 0.9165517 | 0.03110622 | -1499.083 | 1.0063961
[8 empty] | 12.68 | 22.7964752 | 26 | 0.07152989 | 0.01321641 | 0.001711634 | 0.003610317 | 26.09007 | -3.293593 | 0.4758523 | -1503.294 | -3.2035248
[8 empty] | 12.7 | 28.3643392 | 26 | 0.07172429 | 0.01323905 | 0.00171422 | 0.003615382 | 26.09029 | 2.274046 | 0.1823165 | -1497.726 | 2.3643392
[8 empty] | 12.72 | 21.542016 | 26 | 0.07191948 | 0.01326174 | 0.001716813 | 0.003620457 | 26.09052 | -4.548502 | 0.9603964 | -1504.549 | -4.457984
[8 empty] | 12.74 | 25.431523 | 26 | 0.07211547 | 0.0132845 | 0.001719411 | 0.003625543 | 26.09074 | -0.6592219 | 0.01708799 | -1500.659 | -0.568477
[8 empty] | 12.76 | 34.5342382 | 26 | 0.07231227 | 0.01330731 | 0.001722016 | 0.00363064 | 26.09097 | 8.443266 | 2.064292 | -1491.557 | 8.5342382
[8 empty] | 12.78 | 27.7500424 | 26 | 0.07250986 | 0.01333018 | 0.001724626 | 0.003635748 | 26.0912 | 1.658842 | 0.09916225 | -1498.341 | 1.7500424
[8 empty] | 12.8 | 26.0364968 | 26 | 0.07270827 | 0.0133531 | 0.001727242 | 0.003640866 | 26.09143 | -0.05493269 | 0.0001158989 | -1500.055 | 0.0364968
[8 empty] | 12.82 | 13.421946 | 26 | 0.0729075 | 0.01337609 | 0.001729864 | 0.003645995 | 26.09166 | -12.66971 | 11.95964 | -1512.67 | -12.578054
[8 empty] | 12.84 | 30.2523392 | 26 | 0.07310755 | 0.01339914 | 0.001732492 | 0.003651135 | 26.09189 | 4.160449 | 0.5721652 | -1495.84 | 4.2523392
[8 empty] | 12.86 | 24.701224 | 26 | 0.07330842 | 0.01342225 | 0.001735126 | 0.003656286 | 26.09212 | -1.390898 | 0.0783199 | -1501.391 | -1.298776
[8 empty] | 12.88 | 26.2024073 | 26 | 0.07351012 | 0.01344541 | 0.001737766 | 0.003661448 | 26.09235 | 0.1100526 | 0.000462231 | -1499.89 | 0.2024073
[8 empty] | 12.9 | 25.8270232 | 26 | 0.07371265 | 0.01346864 | 0.001740412 | 0.00366662 | 26.09259 | -0.2655651 | 0.002730661 | -1500.266 | -0.1729768
[8 empty] | 12.92 | 22.6462119 | 26 | 0.07391602 | 0.01349193 | 0.001743065 | 0.003671804 | 26.09282 | -3.446611 | 0.5245525 | -1503.447 | -3.3537881
[8 empty] | 12.94 | 21.7959226 | 26 | 0.07412023 | 0.01351527 | 0.001745723 | 0.003676999 | 26.09306 | -4.297136 | 0.847194 | -1504.297 | -4.2040774
[8 empty] | 12.96 | 30.1367324 | 26 | 0.07432529 | 0.01353868 | 0.001748387 | 0.003682205 | 26.09329 | 4.043438 | 0.542507 | -1495.957 | 4.1367324
[8 empty] | 12.98 | 25.6247989 | 26 | 0.07453121 | 0.01356215 | 0.001751058 | 0.003687421 | 26.09353 | -0.4687329 | 0.008574138 | -1500.469 | -0.3752011
[8 empty] | 13 | 28.8128724 | 26 | 0.07473798 | 0.01358568 | 0.001753734 | 0.003692649 | 26.09377 | 2.719102 | 0.2566047 | -1497.281 | 2.8128724
[8 empty] | 13.02 | 25.364389 | 26 | 0.07494561 | 0.01360927 | 0.001756417 | 0.003697888 | 26.09401 | -0.7296202 | 0.02098791 | -1500.73 | -0.635611
[8 empty] | 13.04 | 34.4274768 | 26 | 0.07515411 | 0.01363293 | 0.001759106 | 0.003703138 | 26.09425 | 8.333228 | 2.017071 | -1491.667 | 8.4274768
[8 empty] | 13.06 | 30.705182 | 26 | 0.07536348 | 0.01365664 | 0.001761801 | 0.0037084 | 26.09449 | 4.610692 | 0.6923417 | -1495.389 | 4.705182
[8 empty] | 13.08 | 21.5944651 | 26 | 0.07557372 | 0.01368042 | 0.001764502 | 0.003713672 | 26.09473 | -4.500267 | 0.9378517 | -1504.5 | -4.4055349
[8 empty] | 13.1 | 22.6137949 | 26 | 0.07578485 | 0.01370425 | 0.00176721 | 0.003718956 | 26.09498 | -3.48118 | 0.5358949 | -1503.481 | -3.3862051
[8 empty] | 13.12 | 24.510345 | 26 | 0.07599686 | 0.01372816 | 0.001769923 | 0.003724251 | 26.09522 | -1.584874 | 0.1024802 | -1501.585 | -1.489655
[8 empty] | 13.14 | 23.5677729 | 26 | 0.07620976 | 0.01375212 | 0.001772643 | 0.003729558 | 26.09546 | -2.527691 | 0.2711 | -1502.528 | -2.4322271
[8 empty] | 13.16 | 26.879025 | 26 | 0.07642356 | 0.01377615 | 0.001775369 | 0.003734875 | 26.09571 | 0.783315 | 0.02282756 | -1499.217 | 0.879025
[8 empty] | 13.18 | 19.0857441 | 26 | 0.07663826 | 0.01380024 | 0.001778102 | 0.003740204 | 26.09596 | -7.010213 | 2.574858 | -1507.01 | -6.9142559
[8 empty] | 13.2 | 19.4033986 | 26 | 0.07685387 | 0.01382439 | 0.001780841 | 0.003745545 | 26.0962 | -6.692806 | 2.308547 | -1506.693 | -6.5966014
[8 empty] | 13.22 | 21.4096626 | 26 | 0.07707039 | 0.0138486 | 0.001783586 | 0.003750897 | 26.09645 | -4.686791 | 1.025986 | -1504.687 | -4.5903374
[8 empty] | 13.24 | 28.8623147 | 26 | 0.07728782 | 0.01387288 | 0.001786337 | 0.00375626 | 26.0967 | 2.765611 | 0.2650032 | -1497.234 | 2.8623147
[8 empty] | 13.26 | 26.5746565 | 26 | 0.07750618 | 0.01389723 | 0.001789095 | 0.003761635 | 26.09695 | 0.4777024 | 0.008587112 | -1499.522 | 0.5746565
[8 empty] | 13.28 | 29.5299647 | 26 | 0.07772546 | 0.01392163 | 0.00179186 | 0.003767022 | 26.09721 | 3.432759 | 0.3990466 | -1496.567 | 3.5299647
[8 empty] | 13.3 | 33.3403368 | 26 | 0.07794567 | 0.01394611 | 0.00179463 | 0.00377242 | 26.09746 | 7.242878 | 1.573448 | -1492.757 | 7.3403368
[8 empty] | 13.32 | 24.9842806 | 26 | 0.07816682 | 0.01397064 | 0.001797407 | 0.00377783 | 26.09771 | -1.113432 | 0.04962044 | -1501.113 | -1.0157194
[8 empty] | 13.34 | 21.8731219 | 26 | 0.07838892 | 0.01399525 | 0.001800191 | 0.003783251 | 26.09797 | -4.224846 | 0.816039 | -1504.225 | -4.1268781
[8 empty] | 13.36 | 21.1077032 | 26 | 0.07861196 | 0.01401991 | 0.001802981 | 0.003788684 | 26.09822 | -4.99052 | 1.179915 | -1504.991 | -4.8922968
[8 empty] | 13.38 | 21.7998597 | 26 | 0.07883595 | 0.01404464 | 0.001805778 | 0.003794129 | 26.09848 | -4.298621 | 0.8476266 | -1504.299 | -4.2001403
[8 empty] | 13.4 | 20.8871514 | 26 | 0.07906091 | 0.01406944 | 0.001808581 | 0.003799586 | 26.09874 | -5.211587 | 1.300352 | -1505.212 | -5.1128486
[8 empty] | 13.42 | 23.6317922 | 26 | 0.07928682 | 0.0140943 | 0.00181139 | 0.003805054 | 26.099 | -2.467205 | 0.2575811 | -1502.467 | -2.3682078
[8 empty] | 13.44 | 31.6470634 | 26 | 0.07951371 | 0.01411923 | 0.001814206 | 0.003810534 | 26.09926 | 5.547806 | 0.9725436 | -1494.452 | 5.6470634
[8 empty] | 13.46 | 22.6212224 | 26 | 0.07974157 | 0.01414423 | 0.001817029 | 0.003816026 | 26.09952 | -3.478296 | 0.5348317 | -1503.478 | -3.3787776
[8 empty] | 13.48 | 36.3884847 | 26 | 0.07997042 | 0.01416929 | 0.001819858 | 0.00382153 | 26.09978 | 10.2887 | 2.909091 | -1489.711 | 10.3884847
[8 empty] | 13.5 | 33.3511662 | 26 | 0.08020025 | 0.01419442 | 0.001822694 | 0.003827046 | 26.10004 | 7.251122 | 1.57652 | -1492.749 | 7.3511662
[8 empty] | 13.52 | 26.0918848 | 26 | 0.08043107 | 0.01421961 | 0.001825537 | 0.003832573 | 26.10031 | -0.008423994 | 2.719761e-06 | -1500.008 | 0.0918848
[8 empty] | 13.54 | 23.5076689 | 26 | 0.08066289 | 0.01424488 | 0.001828386 | 0.003838113 | 26.10057 | -2.592905 | 0.2859985 | -1502.593 | -2.4923311
[8 empty] | 13.56 | 36.9502258 | 26 | 0.08089571 | 0.01427021 | 0.001831242 | 0.003843665 | 26.10084 | 10.84938 | 3.185614 | -1489.151 | 10.9502258
[8 empty] | 13.58 | 25.4146197 | 26 | 0.08112955 | 0.0142956 | 0.001834104 | 0.003849228 | 26.10111 | -0.6864888 | 0.01854314 | -1500.686 | -0.5853803
[8 empty] | 13.6 | 19.0750075 | 26 | 0.0813644 | 0.01432107 | 0.001836974 | 0.003854804 | 26.10138 | -7.02637 | 2.588197 | -1507.026 | -6.9249925
[8 empty] | 13.62 | 27.4690308 | 26 | 0.08160027 | 0.0143466 | 0.00183985 | 0.003860392 | 26.10165 | 1.367384 | 0.06806713 | -1498.633 | 1.4690308
[8 empty] | 13.64 | 20.4530826 | 26 | 0.08183716 | 0.0143722 | 0.001842733 | 0.003865992 | 26.10192 | -5.648835 | 1.560124 | -1505.649 | -5.5469174
[8 empty] | 13.66 | 13.3218942 | 26 | 0.08207509 | 0.01439787 | 0.001845622 | 0.003871605 | 26.10219 | -12.7803 | 12.26072 | -1512.78 | -12.6781058
[8 empty] | 13.68 | 28.3048744 | 26 | 0.08231406 | 0.01442361 | 0.001848518 | 0.003877229 | 26.10246 | 2.202411 | 0.1713703 | -1497.798 | 2.3048744
[8 empty] | 13.7 | 26.9657069 | 26 | 0.08255408 | 0.01444942 | 0.001851422 | 0.003882866 | 26.10274 | 0.8629691 | 0.02761714 | -1499.137 | 0.9657069
[8 empty] | 13.72 | 25.7308387 | 26 | 0.08279514 | 0.0144753 | 0.001854332 | 0.003888515 | 26.10301 | -0.3721746 | 0.005383187 | -1500.372 | -0.2691613
[8 empty] | 13.74 | 34.4943544 | 26 | 0.08303727 | 0.01450125 | 0.001857249 | 0.003894177 | 26.10329 | 8.391064 | 2.041203 | -1491.609 | 8.4943544
[8 empty] | 13.76 | 29.5277728 | 26 | 0.08328045 | 0.01452726 | 0.001860172 | 0.00389985 | 26.10357 | 3.424205 | 0.3970899 | -1496.576 | 3.5277728
[8 empty] | 13.78 | 35.7937738 | 26 | 0.08352471 | 0.01455335 | 0.001863103 | 0.003905537 | 26.10385 | 9.689927 | 2.623213 | -1490.31 | 9.7937738
[8 empty] | 13.8 | 25.205432 | 26 | 0.08377004 | 0.01457951 | 0.001866041 | 0.003911235 | 26.10413 | -0.8986948 | 0.03204279 | -1500.899 | -0.794568
[8 empty] | 13.82 | 24.5470948 | 26 | 0.08401646 | 0.01460574 | 0.001868985 | 0.003916947 | 26.10441 | -1.557313 | 0.09879885 | -1501.557 | -1.4529052
[8 empty] | 13.84 | 22.6433006 | 26 | 0.08426396 | 0.01463203 | 0.001871937 | 0.00392267 | 26.10469 | -3.46139 | 0.5291287 | -1503.461 | -3.3566994
[8 empty] | 13.86 | 13.6217031 | 26 | 0.08451256 | 0.0146584 | 0.001874895 | 0.003928406 | 26.10497 | -12.48327 | 11.43998 | -1512.483 | -12.3782969
[8 empty] | 13.88 | 21.4295564 | 26 | 0.08476226 | 0.01468484 | 0.001877861 | 0.003934155 | 26.10526 | -4.675703 | 1.020189 | -1504.676 | -4.5704436
[8 empty] | 13.9 | 30.2535187 | 26 | 0.08501307 | 0.01471136 | 0.001880834 | 0.003939917 | 26.10555 | 4.147974 | 0.5687168 | -1495.852 | 4.2535187
[8 empty] | 13.92 | 29.678805 | 26 | 0.085265 | 0.01473794 | 0.001883813 | 0.003945691 | 26.10583 | 3.572973 | 0.4301431 | -1496.427 | 3.678805
[8 empty] | 13.94 | 25.8069933 | 26 | 0.08551804 | 0.0147646 | 0.0018868 | 0.003951478 | 26.10612 | -0.2991276 | 0.003467174 | -1500.299 | -0.1930067
[8 empty] | 13.96 | 24.3887677 | 26 | 0.08577222 | 0.01479133 | 0.001889794 | 0.003957277 | 26.10641 | -1.717643 | 0.1209695 | -1501.718 | -1.6112323
[8 empty] | 13.98 | 21.7337372 | 26 | 0.08602753 | 0.01481813 | 0.001892795 | 0.00396309 | 26.1067 | -4.372964 | 0.8798679 | -1504.373 | -4.2662628
[8 empty] | 14 | 22.9781841 | 26 | 0.08628398 | 0.01484501 | 0.001895803 | 0.003968915 | 26.10699 | -3.12881 | 0.4260323 | -1503.129 | -3.0218159
[8 empty] | 14.02 | 27.1322041 | 26 | 0.08654158 | 0.01487195 | 0.001898818 | 0.003974753 | 26.10729 | 1.024917 | 0.03871616 | -1498.975 | 1.1322041
[8 empty] | 14.04 | 27.3560225 | 26 | 0.08680033 | 0.01489897 | 0.001901841 | 0.003980604 | 26.10758 | 1.248441 | 0.05697481 | -1498.752 | 1.3560225
[8 empty] | 14.06 | 25.8034033 | 26 | 0.08706025 | 0.01492607 | 0.001904871 | 0.003986468 | 26.10788 | -0.3044744 | 0.003592729 | -1500.304 | -0.1965967
[8 empty] | 14.08 | 31.5608493 | 26 | 0.08732133 | 0.01495324 | 0.001907908 | 0.003992344 | 26.10817 | 5.452674 | 0.9420424 | -1494.547 | 5.5608493
[8 empty] | 14.1 | 34.3662178 | 26 | 0.0875836 | 0.01498048 | 0.001910952 | 0.003998234 | 26.10847 | 8.257745 | 1.984226 | -1491.742 | 8.3662178
[8 empty] | 14.12 | 25.0791237 | 26 | 0.08784704 | 0.0150078 | 0.001914004 | 0.004004137 | 26.10877 | -1.029649 | 0.04227331 | -1501.03 | -0.9208763
[8 empty] | 14.14 | 19.9277622 | 26 | 0.08811168 | 0.01503519 | 0.001917062 | 0.004010053 | 26.10907 | -6.181312 | 1.917356 | -1506.181 | -6.0722378
[8 empty] | 14.16 | 25.7256049 | 26 | 0.08837751 | 0.01506266 | 0.001920129 | 0.004015982 | 26.10938 | -0.3837714 | 0.005725054 | -1500.384 | -0.2743951
[8 empty] | 14.18 | 34.5445445 | 26 | 0.08864455 | 0.0150902 | 0.001923202 | 0.004021924 | 26.10968 | 8.434865 | 2.059571 | -1491.565 | 8.5445445
[8 empty] | 14.2 | 29.7959134 | 26 | 0.0889128 | 0.01511782 | 0.001926283 | 0.00402788 | 26.10998 | 3.685929 | 0.4559709 | -1496.314 | 3.7959134
[8 empty] | 14.22 | 17.6824157 | 26 | 0.08918227 | 0.01514552 | 0.001929372 | 0.004033848 | 26.11029 | -8.427875 | 4.016933 | -1508.428 | -8.3175843
[8 empty] | 14.24 | 25.878972 | 26 | 0.08945296 | 0.01517329 | 0.001932467 | 0.00403983 | 26.1106 | -0.2316265 | 0.002073145 | -1500.232 | -0.121028
[8 empty] | 14.26 | 17.8235368 | 26 | 0.0897249 | 0.01520113 | 0.001935571 | 0.004045825 | 26.11091 | -8.287371 | 3.85336 | -1508.287 | -8.1764632
[8 empty] | 14.28 | 28.1370537 | 26 | 0.08999807 | 0.01522906 | 0.001938681 | 0.004051834 | 26.11122 | 2.025836 | 0.1458579 | -1497.974 | 2.1370537
[8 empty] | 14.3 | 18.0527167 | 26 | 0.09027249 | 0.01525706 | 0.0019418 | 0.004057856 | 26.11153 | -8.058813 | 3.59749 | -1508.059 | -7.9472833
[8 empty] | 14.32 | 35.7423097 | 26 | 0.09054817 | 0.01528514 | 0.001944926 | 0.004063891 | 26.11184 | 9.630468 | 2.594849 | -1490.37 | 9.7423097
[8 empty] | 14.34 | 34.1064641 | 26 | 0.09082511 | 0.01531329 | 0.001948059 | 0.00406994 | 26.11216 | 7.994308 | 1.873808 | -1492.006 | 8.1064641
[8 empty] | 14.36 | 28.8254271 | 26 | 0.09110333 | 0.01534153 | 0.0019512 | 0.004076003 | 26.11247 | 2.712955 | 0.2553345 | -1497.287 | 2.8254271
[8 empty] | 14.38 | 26.4452064 | 26 | 0.09138283 | 0.01536984 | 0.001954348 | 0.004082079 | 26.11279 | 0.3324173 | 0.004178499 | -1499.668 | 0.4452064
[8 empty] | 14.4 | 24.2116425 | 26 | 0.09166361 | 0.01539823 | 0.001957504 | 0.004088168 | 26.11311 | -1.901465 | 0.1493318 | -1501.901 | -1.7883575
[8 empty] | 14.42 | 29.1435451 | 26 | 0.09194569 | 0.0154267 | 0.001960668 | 0.004094271 | 26.11343 | 3.030118 | 0.3150479 | -1496.97 | 3.1435451
[8 empty] | 14.44 | 25.1380477 | 26 | 0.09222908 | 0.01545525 | 0.00196384 | 0.004100388 | 26.11375 | -0.9757009 | 0.03787057 | -1500.976 | -0.8619523
[8 empty] | 14.46 | 20.2434179 | 26 | 0.09251378 | 0.01548387 | 0.001967019 | 0.004106519 | 26.11407 | -5.870653 | 1.702507 | -1505.871 | -5.7565821
[8 empty] | 14.48 | 29.3425311 | 26 | 0.09279979 | 0.01551258 | 0.001970206 | 0.004112663 | 26.1144 | 3.228136 | 0.3551453 | -1496.772 | 3.3425311
[8 empty] | 14.5 | 29.6428915 | 26 | 0.09308714 | 0.01554137 | 0.0019734 | 0.004118821 | 26.11472 | 3.528171 | 0.4199317 | -1496.472 | 3.6428915
[8 empty] | 14.52 | 26.6790858 | 26 | 0.09337582 | 0.01557023 | 0.001976603 | 0.004124993 | 26.11505 | 0.5640381 | 0.01192466 | -1499.436 | 0.6790858
[8 empty] | 14.54 | 34.5482007 | 26 | 0.09366585 | 0.01559918 | 0.001979813 | 0.004131179 | 26.11538 | 8.432825 | 2.058357 | -1491.567 | 8.5482007
[8 empty] | 14.56 | 24.3250815 | 26 | 0.09395723 | 0.01562821 | 0.001983031 | 0.004137379 | 26.11571 | -1.790624 | 0.1318119 | -1501.791 | -1.6749185
[8 empty] | 14.58 | 31.5368411 | 26 | 0.09424998 | 0.01565732 | 0.001986257 | 0.004143593 | 26.11604 | 5.420804 | 0.931771 | -1494.579 | 5.5368411
[8 empty] | 14.6 | 26.3527729 | 26 | 0.09454409 | 0.01568651 | 0.001989491 | 0.004149821 | 26.11637 | 0.236403 | 0.002120702 | -1499.764 | 0.3527729
[8 empty] | 14.62 | 21.0531545 | 26 | 0.09483958 | 0.01571578 | 0.001992733 | 0.004156063 | 26.1167 | -5.06355 | 1.217848 | -1505.064 | -4.9468455
[8 empty] | 14.64 | 22.6780155 | 26 | 0.09513646 | 0.01574514 | 0.001995982 | 0.004162318 | 26.11704 | -3.439024 | 0.5215134 | -1503.439 | -3.3219845
[8 empty] | 14.66 | 27.0710915 | 26 | 0.09543474 | 0.01577457 | 0.00199924 | 0.004168589 | 26.11738 | 0.9537144 | 0.03359935 | -1499.046 | 1.0710915
[8 empty] | 14.68 | 25.2586125 | 26 | 0.09573442 | 0.01580409 | 0.002002505 | 0.004174873 | 26.11772 | -0.8591034 | 0.02922008 | -1500.859 | -0.7413875
[8 empty] | 14.7 | 31.5541546 | 26 | 0.09603551 | 0.0158337 | 0.002005779 | 0.004181171 | 26.11806 | 5.436098 | 0.9365222 | -1494.564 | 5.5541546
[8 empty] | 14.72 | 22.4256868 | 26 | 0.09633803 | 0.01586338 | 0.002009061 | 0.004187484 | 26.1184 | -3.692711 | 0.6080579 | -1503.693 | -3.5743132
[8 empty] | 14.74 | 40.3396042 | 26 | 0.09664198 | 0.01589315 | 0.00201235 | 0.004193811 | 26.11874 | 14.22086 | 5.01326 | -1485.779 | 14.3396042
[8 empty] | 14.76 | 19.7438026 | 26 | 0.09694737 | 0.015923 | 0.002015648 | 0.004200152 | 26.11909 | -6.375284 | 2.058582 | -1506.375 | -6.2561974
[8 empty] | 14.78 | 25.4716053 | 26 | 0.09725421 | 0.01595294 | 0.002018954 | 0.004206508 | 26.11943 | -0.6478273 | 0.01647639 | -1500.648 | -0.5283947
[8 empty] | 14.8 | 31.4204999 | 26 | 0.0975625 | 0.01598296 | 0.002022268 | 0.004212878 | 26.11978 | 5.300719 | 0.894245 | -1494.699 | 5.4204999
[8 empty] | 14.82 | 30.917863 | 26 | 0.09787227 | 0.01601307 | 0.00202559 | 0.004219263 | 26.12013 | 4.797733 | 0.7444965 | -1495.202 | 4.917863
[8 empty] | 14.84 | 16.2597221 | 26 | 0.09818352 | 0.01604326 | 0.00202892 | 0.004225662 | 26.12048 | -9.860759 | 5.980088 | -1509.861 | -9.7402779
[8 empty] | 14.86 | 22.4924431 | 26 | 0.09849625 | 0.01607354 | 0.002032259 | 0.004232076 | 26.12083 | -3.628391 | 0.5853175 | -1503.628 | -3.5075569
[8 empty] | 14.88 | 30.2489295 | 26 | 0.09881048 | 0.0161039 | 0.002035606 | 0.004238504 | 26.12119 | 4.127741 | 0.5632677 | -1495.872 | 4.2489295
[8 empty] | 14.9 | 33.2985401 | 26 | 0.09912621 | 0.01613435 | 0.002038961 | 0.004244948 | 26.12154 | 7.176996 | 1.546893 | -1492.823 | 7.2985401
[8 empty] | 14.92 | 27.2014315 | 26 | 0.09944346 | 0.01616489 | 0.002042324 | 0.004251405 | 26.1219 | 1.079529 | 0.04284274 | -1498.92 | 1.2014315
[8 empty] | 14.94 | 27.7482432 | 26 | 0.09976223 | 0.01619551 | 0.002045696 | 0.004257878 | 26.12226 | 1.625982 | 0.09527872 | -1498.374 | 1.7482432
[8 empty] | 14.96 | 35.0950085 | 26 | 0.1000825 | 0.01622622 | 0.002049076 | 0.004264365 | 26.12262 | 8.972386 | 2.293879 | -1491.028 | 9.0950085
[8 empty] | 14.98 | 31.0393642 | 26 | 0.1004044 | 0.01625702 | 0.002052465 | 0.004270867 | 26.12298 | 4.916379 | 0.778714 | -1495.084 | 5.0393642
[8 empty] | 15 | 22.6480676 | 26 | 0.1007278 | 0.0162879 | 0.002055861 | 0.004277384 | 26.12335 | -3.475281 | 0.533272 | -1503.475 | -3.3519324
[8 empty] | 15.02 | 27.3954347 | 26 | 0.1010528 | 0.01631887 | 0.002059267 | 0.004283916 | 26.12371 | 1.27172 | 0.05903434 | -1498.728 | 1.3954347
[8 empty] | 15.04 | 28.0290805 | 26 | 0.1013793 | 0.01634994 | 0.002062681 | 0.004290463 | 26.12408 | 1.904998 | 0.1294733 | -1498.095 | 2.0290805
[8 empty] | 15.06 | 22.1920793 | 26 | 0.1017075 | 0.01638109 | 0.002066103 | 0.004297025 | 26.12445 | -3.932372 | 0.696805 | -1503.932 | -3.8079207
[8 empty] | 15.08 | 31.9243548 | 26 | 0.1020372 | 0.01641233 | 0.002069534 | 0.004303602 | 26.12482 | 5.799532 | 1.053571 | -1494.2 | 5.9243548
[8 empty] | 15.1 | 24.0687222 | 26 | 0.1023685 | 0.01644365 | 0.002072973 | 0.004310194 | 26.1252 | -2.056473 | 0.1757086 | -1502.056 | -1.9312778
[8 empty] | 15.12 | 31.9963639 | 26 | 0.1027015 | 0.01647507 | 0.002076421 | 0.004316802 | 26.12557 | 5.870794 | 1.077192 | -1494.129 | 5.9963639
[8 empty] | 15.14 | 29.3461825 | 26 | 0.1030361 | 0.01650658 | 0.002079877 | 0.004323424 | 26.12595 | 3.220237 | 0.3533653 | -1496.78 | 3.3461825
[8 empty] | 15.16 | 28.3636214 | 26 | 0.1033723 | 0.01653818 | 0.002083343 | 0.004330062 | 26.12632 | 2.237298 | 0.1764761 | -1497.763 | 2.3636214
[8 empty] | 15.18 | 25.2879832 | 26 | 0.1037102 | 0.01656987 | 0.002086817 | 0.004336715 | 26.1267 | -0.8387204 | 0.02781763 | -1500.839 | -0.7120168
[8 empty] | 15.2 | 31.3989007 | 26 | 0.1040497 | 0.01660165 | 0.002090299 | 0.004343383 | 26.12709 | 5.271816 | 0.8851278 | -1494.728 | 5.3989007
[8 empty] | 15.22 | 30.6303117 | 26 | 0.1043909 | 0.01663352 | 0.00209379 | 0.004350067 | 26.12747 | 4.502843 | 0.6619456 | -1495.497 | 4.6303117
[8 empty] | 15.24 | 19.9578805 | 26 | 0.1047338 | 0.01666549 | 0.00209729 | 0.004356766 | 26.12785 | -6.169973 | 1.907445 | -1506.17 | -6.0421195
[8 empty] | 15.26 | 20.9499225 | 26 | 0.1050783 | 0.01669754 | 0.002100799 | 0.004363481 | 26.12824 | -5.178318 | 1.279956 | -1505.178 | -5.0500775
[8 empty] | 15.28 | 33.0309674 | 26 | 0.1054246 | 0.01672969 | 0.002104317 | 0.004370211 | 26.12863 | 6.902339 | 1.442352 | -1493.098 | 7.0309674
[8 empty] | 15.3 | 30.0169163 | 26 | 0.1057726 | 0.01676194 | 0.002107843 | 0.004376957 | 26.12902 | 3.887897 | 0.5035741 | -1496.112 | 4.0169163
[8 empty] | 15.32 | 14.8734625 | 26 | 0.1061223 | 0.01679427 | 0.002111379 | 0.004383718 | 26.12941 | -11.25595 | 8.518285 | -1511.256 | -11.1265375
[8 empty] | 15.34 | 21.2503147 | 26 | 0.1064738 | 0.0168267 | 0.002114923 | 0.004390496 | 26.12981 | -4.879491 | 1.120427 | -1504.879 | -4.7496853
[8 empty] | 15.36 | 27.9478813 | 26 | 0.106827 | 0.01685922 | 0.002118476 | 0.004397288 | 26.1302 | 1.817679 | 0.1182186 | -1498.182 | 1.9478813
[8 empty] | 15.38 | 28.1680414 | 26 | 0.1071819 | 0.01689184 | 0.002122038 | 0.004404097 | 26.1306 | 2.037441 | 0.1473715 | -1497.963 | 2.1680414
[8 empty] | 15.4 | 26.8463891 | 26 | 0.1075387 | 0.01692455 | 0.002125609 | 0.004410921 | 26.131 | 0.7153894 | 0.01906334 | -1499.285 | 0.8463891
[8 empty] | 15.42 | 22.3462109 | 26 | 0.1078972 | 0.01695736 | 0.00212919 | 0.004417762 | 26.1314 | -3.785191 | 0.6411677 | -1503.785 | -3.6537891
[8 empty] | 15.44 | 29.6918117 | 26 | 0.1082575 | 0.01699026 | 0.002132779 | 0.004424618 | 26.13181 | 3.560007 | 0.4268398 | -1496.44 | 3.6918117
[8 empty] | 15.46 | 26.1736146 | 26 | 0.1086196 | 0.01702326 | 0.002136377 | 0.00443149 | 26.13221 | 0.04140386 | 6.549649e-05 | -1499.959 | 0.1736146
[8 empty] | 15.48 | 17.3005981 | 26 | 0.1089835 | 0.01705636 | 0.002139984 | 0.004438379 | 26.13262 | -8.83202 | 4.508779 | -1508.832 | -8.6994019
[8 empty] | 15.5 | 26.4704193 | 26 | 0.1093493 | 0.01708955 | 0.002143601 | 0.004445283 | 26.13303 | 0.3373915 | 0.004300387 | -1499.663 | 0.4704193
[8 empty] | 15.52 | 28.6737555 | 26 | 0.1097169 | 0.01712284 | 0.002147227 | 0.004452203 | 26.13344 | 2.540316 | 0.2250562 | -1497.46 | 2.6737555
[8 empty] | 15.54 | 24.2869527 | 26 | 0.1100864 | 0.01715622 | 0.002150862 | 0.00445914 | 26.13385 | -1.8469 | 0.1404474 | -1501.847 | -1.7130473
[8 empty] | 15.56 | 23.5167772 | 26 | 0.1104578 | 0.01718971 | 0.002154506 | 0.004466093 | 26.13427 | -2.617491 | 0.2913349 | -1502.617 | -2.4832228
[8 empty] | 15.58 | 34.1397033 | 26 | 0.110831 | 0.01722329 | 0.002158159 | 0.004473062 | 26.13469 | 8.005018 | 1.877003 | -1491.995 | 8.1397033
[8 empty] | 15.6 | 37.6438461 | 26 | 0.1112061 | 0.01725697 | 0.002161822 | 0.004480047 | 26.1351 | 11.50874 | 3.518533 | -1488.491 | 11.6438461
[8 empty] | 15.62 | 31.058331 | 26 | 0.1115831 | 0.01729075 | 0.002165494 | 0.004487049 | 26.13553 | 4.922805 | 0.7802739 | -1495.077 | 5.058331
[8 empty] | 15.64 | 23.1376205 | 26 | 0.1119621 | 0.01732462 | 0.002169176 | 0.004494067 | 26.13595 | -2.998329 | 0.3885438 | -1502.998 | -2.8623795
[8 empty] | 15.66 | 23.073462 | 26 | 0.112343 | 0.0173586 | 0.002172866 | 0.004501102 | 26.13638 | -3.062914 | 0.40659 | -1503.063 | -2.926538
[8 empty] | 15.68 | 35.4372079 | 26 | 0.1127258 | 0.01739268 | 0.002176567 | 0.004508153 | 26.1368 | 9.300405 | 2.440867 | -1490.7 | 9.4372079
[8 empty] | 15.7 | 29.6737562 | 26 | 0.1131106 | 0.01742686 | 0.002180276 | 0.004515221 | 26.13723 | 3.536523 | 0.4214834 | -1496.463 | 3.6737562
[8 empty] | 15.72 | 30.5170185 | 26 | 0.1134973 | 0.01746114 | 0.002183996 | 0.004522306 | 26.13766 | 4.379354 | 0.6284604 | -1495.621 | 4.5170185
[8 empty] | 15.74 | 28.5963297 | 26 | 0.1138861 | 0.01749552 | 0.002187724 | 0.004529407 | 26.1381 | 2.458231 | 0.2113173 | -1497.542 | 2.5963297
[8 empty] | 15.76 | 28.4836879 | 26 | 0.1142768 | 0.01753 | 0.002191463 | 0.004536525 | 26.13853 | 2.345153 | 0.1930839 | -1497.655 | 2.4836879
[8 empty] | 15.78 | 33.7438243 | 26 | 0.1146696 | 0.01756459 | 0.002195211 | 0.00454366 | 26.13897 | 7.604851 | 1.713907 | -1492.395 | 7.7438243
[8 empty] | 15.8 | 29.3268119 | 26 | 0.1150644 | 0.01759927 | 0.002198968 | 0.004550811 | 26.13941 | 3.187398 | 0.3464239 | -1496.813 | 3.3268119
[8 empty] | 15.82 | 22.1647699 | 26 | 0.1154612 | 0.01763406 | 0.002202735 | 0.00455798 | 26.13986 | -3.975086 | 0.712902 | -1503.975 | -3.8352301
[8 empty] | 15.84 | 34.8363811 | 26 | 0.1158601 | 0.01766896 | 0.002206512 | 0.004565165 | 26.1403 | 8.69608 | 2.170771 | -1491.304 | 8.8363811
[8 empty] | 15.86 | 26.2101531 | 26 | 0.1162611 | 0.01770395 | 0.002210299 | 0.004572367 | 26.14075 | 0.0694054 | 0.0001837879 | -1499.931 | 0.2101531
[8 empty] | 15.88 | 30.7656105 | 26 | 0.1166641 | 0.01773905 | 0.002214095 | 0.004579587 | 26.1412 | 4.624414 | 0.6951008 | -1495.376 | 4.7656105
[8 empty] | 15.9 | 32.3897993 | 26 | 0.1170693 | 0.01777426 | 0.002217901 | 0.004586823 | 26.14165 | 6.248151 | 1.205299 | -1493.752 | 6.3897993
[8 empty] | 15.92 | 26.8477191 | 26 | 0.1174765 | 0.01780957 | 0.002221717 | 0.004594077 | 26.1421 | 0.7056172 | 0.01854517 | -1499.294 | 0.8477191
[8 empty] | 15.94 | 27.3440462 | 26 | 0.1178859 | 0.01784498 | 0.002225543 | 0.004601348 | 26.14256 | 1.201488 | 0.05279301 | -1498.799 | 1.3440462
[8 empty] | 15.96 | 22.7071867 | 26 | 0.1182975 | 0.0178805 | 0.002229379 | 0.004608636 | 26.14302 | -3.435829 | 0.5198761 | -1503.436 | -3.2928133
[8 empty] | 15.98 | 21.5965736 | 26 | 0.1187112 | 0.01791613 | 0.002233224 | 0.004615942 | 26.14348 | -4.546903 | 0.9572966 | -1504.547 | -4.4034264
[8 empty] | 16 | 31.8570534 | 26 | 0.119127 | 0.01795187 | 0.00223708 | 0.004623265 | 26.14394 | 5.713114 | 1.024567 | -1494.287 | 5.8570534
[8 empty] | 16.02 | 29.6799592 | 26 | 0.1195451 | 0.01798771 | 0.002240945 | 0.004630605 | 26.1444 | 3.535555 | 0.4211646 | -1496.464 | 3.6799592
[8 empty] | 16.04 | 34.4260874 | 26 | 0.1199653 | 0.01802365 | 0.002244821 | 0.004637963 | 26.14487 | 8.281216 | 1.992051 | -1491.719 | 8.4260874
[8 empty] | 16.06 | 23.4232804 | 26 | 0.1203878 | 0.01805971 | 0.002248707 | 0.004645338 | 26.14534 | -2.722061 | 0.3163356 | -1502.722 | -2.5767196
[8 empty] | 16.08 | 25.3740476 | 26 | 0.1208125 | 0.01809588 | 0.002252602 | 0.004652731 | 26.14581 | -0.7717661 | 0.02347371 | -1500.772 | -0.6259524
[8 empty] | 16.1 | 24.8932655 | 26 | 0.1212395 | 0.01813215 | 0.002256508 | 0.004660142 | 26.14629 | -1.253023 | 0.06307192 | -1501.253 | -1.1067345
[8 empty] | 16.12 | 26.5774353 | 26 | 0.1216687 | 0.01816853 | 0.002260424 | 0.004667571 | 26.14677 | 0.43067 | 0.006978728 | -1499.569 | 0.5774353
[8 empty] | 16.14 | 25.532228 | 26 | 0.1221003 | 0.01820502 | 0.00226435 | 0.004675017 | 26.14724 | -0.6150166 | 0.01481443 | -1500.615 | -0.467772
[8 empty] | 16.16 | 31.8254143 | 26 | 0.1225341 | 0.01824162 | 0.002268287 | 0.004682481 | 26.14773 | 5.677688 | 1.012906 | -1494.322 | 5.8254143
[8 empty] | 16.18 | 25.8682161 | 26 | 0.1229702 | 0.01827834 | 0.002272234 | 0.004689963 | 26.14821 | -0.2799946 | 0.00303063 | -1500.28 | -0.1317839
[8 empty] | 16.2 | 29.5830213 | 26 | 0.1234087 | 0.01831516 | 0.002276191 | 0.004697463 | 26.1487 | 3.434324 | 0.3986942 | -1496.566 | 3.5830213
[8 empty] | 16.22 | 33.116071 | 26 | 0.1238495 | 0.0183521 | 0.002280158 | 0.00470498 | 26.14919 | 6.966884 | 1.465677 | -1493.033 | 7.116071
[8 empty] | 16.24 | 25.7595255 | 26 | 0.1242927 | 0.01838914 | 0.002284136 | 0.004712516 | 26.14968 | -0.390153 | 0.005909245 | -1500.39 | -0.2404745
[8 empty] | 16.26 | 26.9356703 | 26 | 0.1247382 | 0.0184263 | 0.002288124 | 0.00472007 | 26.15017 | 0.7854976 | 0.02290667 | -1499.215 | 0.9356703
[8 empty] | 16.28 | 31.665539 | 26 | 0.1251862 | 0.01846357 | 0.002292123 | 0.004727643 | 26.15067 | 5.514869 | 0.9604695 | -1494.485 | 5.665539
[8 empty] | 16.3 | 33.2120618 | 26 | 0.1256366 | 0.01850096 | 0.002296132 | 0.004735233 | 26.15117 | 7.060893 | 1.501148 | -1492.939 | 7.2120618
[8 empty] | 16.32 | 26.4223536 | 26 | 0.1260894 | 0.01853846 | 0.002300152 | 0.004742842 | 26.15167 | 0.2706827 | 0.002772999 | -1499.729 | 0.4223536
[8 empty] | 16.34 | 21.2867579 | 26 | 0.1265447 | 0.01857607 | 0.002304182 | 0.004750469 | 26.15218 | -4.865417 | 1.112066 | -1504.865 | -4.7132421
[8 empty] | 16.36 | 35.1084198 | 26 | 0.1270024 | 0.0186138 | 0.002308223 | 0.004758115 | 26.15268 | 8.955737 | 2.284501 | -1491.044 | 9.1084198
[8 empty] | 16.38 | 34.2148317 | 26 | 0.1274626 | 0.01865164 | 0.002312274 | 0.004765779 | 26.15319 | 8.061639 | 1.89947 | -1491.938 | 8.2148317
[8 empty] | 16.4 | 28.5019893 | 26 | 0.1279254 | 0.0186896 | 0.002316337 | 0.004773461 | 26.1537 | 2.348285 | 0.1934756 | -1497.652 | 2.5019893
[8 empty] | 16.42 | 29.7704843 | 26 | 0.1283906 | 0.01872767 | 0.00232041 | 0.004781162 | 26.15422 | 3.616264 | 0.4392729 | -1496.384 | 3.7704843
[8 empty] | 16.44 | 37.284184 | 26 | 0.1288584 | 0.01876586 | 0.002324493 | 0.004788882 | 26.15474 | 11.12945 | 3.322175 | -1488.871 | 11.284184
[8 empty] | 16.46 | 32.923501 | 26 | 0.1293288 | 0.01880417 | 0.002328588 | 0.00479662 | 26.15526 | 6.768243 | 1.39138 | -1493.232 | 6.923501
[8 empty] | 16.48 | 22.8479484 | 26 | 0.1298017 | 0.01884259 | 0.002332693 | 0.004804378 | 26.15578 | -3.307833 | 0.4788946 | -1503.308 | -3.1520516
[8 empty] | 16.5 | 23.164965 | 26 | 0.1302773 | 0.01888114 | 0.002336809 | 0.004812154 | 26.15631 | -2.991342 | 0.3862786 | -1502.991 | -2.835035
[8 empty] | 16.52 | 25.6460433 | 26 | 0.1307554 | 0.0189198 | 0.002340936 | 0.004819949 | 26.15684 | -0.5107928 | 0.01017347 | -1500.511 | -0.3539567
[8 empty] | 16.54 | 26.0831718 | 26 | 0.1312362 | 0.01895858 | 0.002345074 | 0.004827763 | 26.15737 | -0.07419586 | 0.0002110566 | -1500.074 | 0.0831718
[8 empty] | 16.56 | 24.4870092 | 26 | 0.1317197 | 0.01899748 | 0.002349223 | 0.004835596 | 26.1579 | -1.670893 | 0.1140149 | -1501.671 | -1.5129908
[8 empty] | 16.58 | 30.2568437 | 26 | 0.1322058 | 0.01903649 | 0.002353383 | 0.004843448 | 26.15844 | 4.098405 | 0.5551445 | -1495.902 | 4.2568437
[8 empty] | 16.6 | 32.190249 | 26 | 0.1326947 | 0.01907563 | 0.002357554 | 0.004851319 | 26.15898 | 6.03127 | 1.130038 | -1493.969 | 6.190249
[8 empty] | 16.62 | 24.6621453 | 26 | 0.1331862 | 0.01911489 | 0.002361736 | 0.004859209 | 26.15952 | -1.497377 | 0.09091411 | -1501.497 | -1.3378547
[8 empty] | 16.64 | 25.683965 | 26 | 0.1336805 | 0.01915428 | 0.002365929 | 0.004867119 | 26.16007 | -0.4761028 | 0.008825502 | -1500.476 | -0.316035
[8 empty] | 16.66 | 20.5138477 | 26 | 0.1341775 | 0.01919378 | 0.002370134 | 0.004875048 | 26.16062 | -5.646769 | 1.554365 | -1505.647 | -5.4861523
[8 empty] | 16.68 | 21.3700008 | 26 | 0.1346773 | 0.0192334 | 0.00237435 | 0.004882996 | 26.16117 | -4.791167 | 1.074183 | -1504.791 | -4.6299992
[8 empty] | 16.7 | 28.1974722 | 26 | 0.1351799 | 0.01927315 | 0.002378577 | 0.004890964 | 26.16172 | 2.03575 | 0.1469733 | -1497.964 | 2.1974722
[8 empty] | 16.72 | 26.3091531 | 26 | 0.1356854 | 0.01931303 | 0.002382815 | 0.004898951 | 26.16228 | 0.1468729 | 0.0008199298 | -1499.853 | 0.3091531
[8 empty] | 16.74 | 21.638517 | 26 | 0.1361936 | 0.01935302 | 0.002387064 | 0.004906958 | 26.16284 | -4.524324 | 0.9459754 | -1504.524 | -4.361483
[8 empty] | 16.76 | 14.1189637 | 26 | 0.1367048 | 0.01939314 | 0.002391325 | 0.004914985 | 26.1634 | -12.04444 | 10.27473 | -1512.044 | -11.8810363
[8 empty] | 16.78 | 20.1555358 | 26 | 0.1372188 | 0.01943339 | 0.002395598 | 0.004923031 | 26.16397 | -6.008435 | 1.791135 | -1506.008 | -5.8444642
[8 empty] | 16.8 | 21.8339446 | 26 | 0.1377357 | 0.01947376 | 0.002399881 | 0.004931097 | 26.16454 | -4.330596 | 0.8589405 | -1504.331 | -4.1660554
[8 empty] | 16.82 | 26.0545722 | 26 | 0.1382556 | 0.01951425 | 0.002404177 | 0.004939183 | 26.16511 | -0.110541 | 0.0004689889 | -1500.111 | 0.0545722
[8 empty] | 16.84 | 18.0904846 | 26 | 0.1387783 | 0.01955488 | 0.002408484 | 0.004947289 | 26.16569 | -8.075204 | 3.604598 | -1508.075 | -7.9095154
[8 empty] | 16.86 | 21.708908 | 26 | 0.1393041 | 0.01959563 | 0.002412802 | 0.004955415 | 26.16627 | -4.45736 | 0.915203 | -1504.457 | -4.291092
[8 empty] | 16.88 | 26.0522484 | 26 | 0.1398329 | 0.0196365 | 0.002417132 | 0.00496356 | 26.16685 | -0.1146017 | 0.0005041231 | -1500.115 | 0.0522484
[8 empty] | 16.9 | 21.7509611 | 26 | 0.1403646 | 0.01967751 | 0.002421474 | 0.004971726 | 26.16744 | -4.416474 | 0.8967532 | -1504.416 | -4.2490389
[8 empty] | 16.92 | 24.8432822 | 26 | 0.1408995 | 0.01971864 | 0.002425827 | 0.004979912 | 26.16802 | -1.324742 | 0.07064044 | -1501.325 | -1.1567178
[8 empty] | 16.94 | 34.9882137 | 26 | 0.1414373 | 0.0197599 | 0.002430193 | 0.004988119 | 26.16862 | 8.819598 | 2.223186 | -1491.18 | 8.9882137
[8 empty] | 16.96 | 31.9798582 | 26 | 0.1419783 | 0.0198013 | 0.00243457 | 0.004996345 | 26.16921 | 5.810648 | 1.055778 | -1494.189 | 5.9798582
[8 empty] | 16.98 | 26.8577403 | 26 | 0.1425224 | 0.01984282 | 0.002438958 | 0.005004592 | 26.16981 | 0.6879316 | 0.01762061 | -1499.312 | 0.8577403
[8 empty] | 17 | 25.2000016 | 26 | 0.1430696 | 0.01988447 | 0.002443359 | 0.00501286 | 26.17041 | -0.9704087 | 0.03736877 | -1500.97 | -0.7999984
[8 empty] | 17.02 | 32.3720201 | 26 | 0.1436199 | 0.01992626 | 0.002447772 | 0.005021148 | 26.17102 | 6.201005 | 1.18783 | -1493.799 | 6.3720201
[8 empty] | 17.04 | 21.4792827 | 26 | 0.1441735 | 0.01996818 | 0.002452196 | 0.005029456 | 26.17162 | -4.692341 | 1.025084 | -1504.692 | -4.5207173
[8 empty] | 17.06 | 18.1457133 | 26 | 0.1447302 | 0.02001022 | 0.002456633 | 0.005037785 | 26.17223 | -8.026522 | 3.550428 | -1508.027 | -7.8542867
[8 empty] | 17.08 | 14.6325384 | 26 | 0.1452902 | 0.02005241 | 0.002461082 | 0.005046135 | 26.17285 | -11.54031 | 9.101551 | -1511.54 | -11.3674616
[8 empty] | 17.1 | 30.8439943 | 26 | 0.1458534 | 0.02009472 | 0.002465542 | 0.005054506 | 26.17347 | 4.670526 | 0.7072305 | -1495.329 | 4.8439943
[8 empty] | 17.12 | 30.2137684 | 26 | 0.14642 | 0.02013717 | 0.002470015 | 0.005062897 | 26.17409 | 4.039678 | 0.540118 | -1495.96 | 4.2137684
[8 empty] | 17.14 | 26.7336962 | 26 | 0.1469898 | 0.02017976 | 0.0024745 | 0.005071309 | 26.17472 | 0.5589808 | 0.01168786 | -1499.441 | 0.7336962
[8 empty] | 17.16 | 25.7703867 | 26 | 0.147563 | 0.02022248 | 0.002478998 | 0.005079743 | 26.17534 | -0.4049575 | 0.006363527 | -1500.405 | -0.2296133
[8 empty] | 17.18 | 34.7996846 | 26 | 0.1481395 | 0.02026533 | 0.002483507 | 0.005088197 | 26.17598 | 8.623708 | 2.137041 | -1491.376 | 8.7996846
[8 empty] | 17.2 | 27.4676817 | 26 | 0.1487194 | 0.02030832 | 0.002488029 | 0.005096673 | 26.17661 | 1.291069 | 0.06068441 | -1498.709 | 1.4676817
[8 empty] | 17.22 | 25.8110963 | 26 | 0.1493027 | 0.02035145 | 0.002492563 | 0.005105169 | 26.17725 | -0.3661556 | 0.005194274 | -1500.366 | -0.1889037
[8 empty] | 17.24 | 18.5951696 | 26 | 0.1498894 | 0.02039472 | 0.00249711 | 0.005113687 | 26.17789 | -7.582725 | 3.092078 | -1507.583 | -7.4048304
[8 empty] | 17.26 | 31.0184684 | 26 | 0.1504797 | 0.02043812 | 0.002501669 | 0.005122227 | 26.17854 | 4.839927 | 0.7551917 | -1495.16 | 5.0184684
[8 empty] | 17.28 | 35.2455656 | 26 | 0.1510734 | 0.02048167 | 0.002506241 | 0.005130787 | 26.17919 | 9.066374 | 2.332184 | -1490.934 | 9.2455656
[8 empty] | 17.3 | 25.8365672 | 26 | 0.1516706 | 0.02052535 | 0.002510825 | 0.00513937 | 26.17985 | -0.343279 | 0.004560994 | -1500.343 | -0.1634328
[8 empty] | 17.32 | 14.9877344 | 26 | 0.1522714 | 0.02056917 | 0.002515421 | 0.005147973 | 26.1805 | -11.19277 | 8.358708 | -1511.193 | -11.0122656
[8 empty] | 17.34 | 25.153408 | 26 | 0.1528758 | 0.02061313 | 0.002520031 | 0.005156599 | 26.18117 | -1.027758 | 0.04199373 | -1501.028 | -0.846592
[8 empty] | 17.36 | 20.3937015 | 26 | 0.1534837 | 0.02065724 | 0.002524653 | 0.005165246 | 26.18183 | -5.788129 | 1.642784 | -1505.788 | -5.6062985
[8 empty] | 17.38 | 36.348431 | 26 | 0.1540953 | 0.02070148 | 0.002529288 | 0.005173915 | 26.1825 | 10.16593 | 2.843208 | -1489.834 | 10.348431
[8 empty] | 17.4 | 21.0444365 | 26 | 0.1547106 | 0.02074587 | 0.002533935 | 0.005182605 | 26.18317 | -5.138736 | 1.254803 | -1505.139 | -4.9555635
[8 empty] | 17.42 | 24.9381591 | 26 | 0.1553295 | 0.0207904 | 0.002538596 | 0.005191318 | 26.18385 | -1.245691 | 0.06222374 | -1501.246 | -1.0618409
[8 empty] | 17.44 | 25.8947846 | 26 | 0.1559522 | 0.02083507 | 0.002543269 | 0.005200053 | 26.18453 | -0.289746 | 0.003242072 | -1500.29 | -0.1052154
[8 empty] | 17.46 | 16.7134503 | 26 | 0.1565786 | 0.02087989 | 0.002547955 | 0.005208809 | 26.18522 | -9.471765 | 5.367792 | -1509.472 | -9.2865497
[8 empty] | 17.48 | 20.4235376 | 26 | 0.1572088 | 0.02092486 | 0.002552654 | 0.005217588 | 26.1859 | -5.762366 | 1.625814 | -1505.762 | -5.5764624
[8 empty] | 17.5 | 26.9342072 | 26 | 0.1578429 | 0.02096997 | 0.002557366 | 0.005226389 | 26.1866 | 0.7476106 | 0.02075137 | -1499.252 | 0.9342072
[8 empty] | 17.52 | 16.92675 | 26 | 0.1584807 | 0.02101522 | 0.002562091 | 0.005235212 | 26.18729 | -9.260543 | 5.066399 | -1509.261 | -9.07325
[8 empty] | 17.54 | 29.3734021 | 26 | 0.1591225 | 0.02106062 | 0.00256683 | 0.005244058 | 26.18799 | 3.185408 | 0.3454426 | -1496.815 | 3.3734021
[8 empty] | 17.56 | 33.662487 | 26 | 0.1597681 | 0.02110617 | 0.002571581 | 0.005252926 | 26.1887 | 7.473788 | 1.65934 | -1492.526 | 7.662487
[8 empty] | 17.58 | 24.640195 | 26 | 0.1604177 | 0.02115187 | 0.002576346 | 0.005261817 | 26.18941 | -1.549213 | 0.09740426 | -1501.549 | -1.359805
[8 empty] | 17.6 | 21.1921221 | 26 | 0.1610712 | 0.02119771 | 0.002581124 | 0.00527073 | 26.19012 | -4.997999 | 1.178739 | -1504.998 | -4.8078779
[8 empty] | 17.62 | 27.1898069 | 26 | 0.1617288 | 0.02124371 | 0.002585915 | 0.005279666 | 26.19084 | 0.9989688 | 0.03670268 | -1499.001 | 1.1898069
[8 empty] | 17.64 | 26.4959048 | 26 | 0.1623904 | 0.02128985 | 0.00259072 | 0.005288624 | 26.19156 | 0.3043452 | 0.003495862 | -1499.696 | 0.4959048
[8 empty] | 17.66 | 22.3896965 | 26 | 0.163056 | 0.02133614 | 0.002595537 | 0.005297606 | 26.19229 | -3.802589 | 0.6458186 | -1503.803 | -3.6103035
[8 empty] | 17.68 | 25.690767 | 26 | 0.1637258 | 0.02138259 | 0.002600369 | 0.00530661 | 26.19302 | -0.5022484 | 0.009818836 | -1500.502 | -0.309233
[8 empty] | 17.7 | 24.280014 | 26 | 0.1643997 | 0.02142919 | 0.002605214 | 0.005315637 | 26.19375 | -1.913736 | 0.1508395 | -1501.914 | -1.719986
[8 empty] | 17.72 | 23.18897 | 26 | 0.1650777 | 0.02147594 | 0.002610072 | 0.005324688 | 26.19449 | -3.005518 | 0.3895447 | -1503.006 | -2.81103
[8 empty] | 17.74 | 21.403372 | 26 | 0.16576 | 0.02152284 | 0.002614944 | 0.005333761 | 26.19523 | -4.79186 | 1.072818 | -1504.792 | -4.596628
[8 empty] | 17.76 | 26.8224686 | 26 | 0.1664465 | 0.0215699 | 0.00261983 | 0.005342858 | 26.19598 | 0.6264895 | 0.01463285 | -1499.374 | 0.8224686
[8 empty] | 17.78 | 27.5545463 | 26 | 0.1671373 | 0.02161711 | 0.00262473 | 0.005351978 | 26.19673 | 1.357815 | 0.06690954 | -1498.642 | 1.5545463
[8 empty] | 17.8 | 32.0173438 | 26 | 0.1678324 | 0.02166448 | 0.002629643 | 0.005361121 | 26.19749 | 5.819856 | 1.057887 | -1494.18 | 6.0173438
[8 empty] | 17.82 | 19.0818121 | 26 | 0.1685318 | 0.021712 | 0.00263457 | 0.005370288 | 26.19825 | -7.116437 | 2.654028 | -1507.116 | -6.9181879
[8 empty] | 17.84 | 28.3848638 | 26 | 0.1692356 | 0.02175968 | 0.002639511 | 0.005379478 | 26.19901 | 2.18585 | 0.168327 | -1497.814 | 2.3848638
[8 empty] | 17.86 | 17.2882021 | 26 | 0.1699439 | 0.02180751 | 0.002644465 | 0.005388692 | 26.19978 | -8.911582 | 4.59367 | -1508.912 | -8.7117979
[8 empty] | 17.88 | 33.7548075 | 26 | 0.1706565 | 0.02185551 | 0.002649434 | 0.00539793 | 26.20056 | 7.554248 | 1.690623 | -1492.446 | 7.7548075
[8 empty] | 17.9 | 25.0309783 | 26 | 0.1713737 | 0.02190366 | 0.002654417 | 0.005407192 | 26.20134 | -1.170361 | 0.05472196 | -1501.17 | -0.9690217
[8 empty] | 17.92 | 32.3671507 | 26 | 0.1720954 | 0.02195197 | 0.002659414 | 0.005416477 | 26.20212 | 6.165027 | 1.174263 | -1493.835 | 6.3671507
[8 empty] | 17.94 | 27.330942 | 26 | 0.1728217 | 0.02200045 | 0.002664425 | 0.005425786 | 26.20291 | 1.12803 | 0.04655715 | -1498.872 | 1.330942
[8 empty] | 17.96 | 22.894119 | 26 | 0.1735526 | 0.02204908 | 0.00266945 | 0.005435119 | 26.20371 | -3.309587 | 0.4784359 | -1503.31 | -3.105881
[8 empty] | 17.98 | 24.5750406 | 26 | 0.1742881 | 0.02209787 | 0.002674489 | 0.005444477 | 26.2045 | -1.629464 | 0.1080427 | -1501.629 | -1.4249594
[8 empty] | 18 | 35.1617405 | 26 | 0.1750283 | 0.02214683 | 0.002679543 | 0.005453858 | 26.20531 | 8.956432 | 2.281391 | -1491.044 | 9.1617405
[8 empty] | 18.02 | 19.4683427 | 26 | 0.1757733 | 0.02219595 | 0.002684611 | 0.005463264 | 26.20612 | -6.737774 | 2.331868 | -1506.738 | -6.5316573
[8 empty] | 18.04 | 20.7098271 | 26 | 0.176523 | 0.02224523 | 0.002689693 | 0.005472694 | 26.20693 | -5.497104 | 1.459121 | -1505.497 | -5.2901729
[8 empty] | 18.06 | 27.465075 | 26 | 0.1772775 | 0.02229468 | 0.00269479 | 0.005482149 | 26.20775 | 1.257326 | 0.05755922 | -1498.743 | 1.465075
[8 empty] | 18.08 | 23.505559 | 26 | 0.1780369 | 0.02234429 | 0.002699901 | 0.005491628 | 26.20857 | -2.703014 | 0.3108321 | -1502.703 | -2.494441
[8 empty] | 18.1 | 32.1060652 | 26 | 0.1788011 | 0.02239407 | 0.002705027 | 0.005501132 | 26.2094 | 5.896664 | 1.082993 | -1494.103 | 6.1060652
[8 empty] | 18.12 | 27.2926875 | 26 | 0.1795703 | 0.02244401 | 0.002710168 | 0.00551066 | 26.21024 | 1.082452 | 0.04293103 | -1498.918 | 1.2926875
[8 empty] | 18.14 | 28.912594 | 26 | 0.1803445 | 0.02249413 | 0.002715323 | 0.005520213 | 26.21107 | 2.70152 | 0.2524232 | -1497.298 | 2.912594
[8 empty] | 18.16 | 13.8996714 | 26 | 0.1811236 | 0.02254441 | 0.002720493 | 0.005529791 | 26.21192 | -12.31225 | 10.90612 | -1512.312 | -12.1003286
[8 empty] | 18.18 | 18.1593564 | 26 | 0.1819079 | 0.02259486 | 0.002725677 | 0.005539394 | 26.21277 | -8.053411 | 3.571571 | -1508.053 | -7.8406436
[8 empty] | 18.2 | 24.1456191 | 26 | 0.1826972 | 0.02264547 | 0.002730877 | 0.005549022 | 26.21362 | -2.068003 | 0.1771186 | -1502.068 | -1.8543809
[8 empty] | 18.22 | 23.5664138 | 26 | 0.1834917 | 0.02269626 | 0.002736091 | 0.005558675 | 26.21448 | -2.648069 | 0.2975535 | -1502.648 | -2.4335862
[8 empty] | 18.24 | 29.9866967 | 26 | 0.1842914 | 0.02274722 | 0.002741321 | 0.005568354 | 26.21535 | 3.771348 | 0.4743126 | -1496.229 | 3.9866967
[8 empty] | 18.26 | 35.61526 | 26 | 0.1850963 | 0.02279835 | 0.002746565 | 0.005578057 | 26.21622 | 9.399041 | 2.480453 | -1490.601 | 9.61526
[8 empty] | 18.28 | 23.3485421 | 26 | 0.1859065 | 0.02284966 | 0.002751824 | 0.005587786 | 26.2171 | -2.868554 | 0.3524246 | -1502.869 | -2.6514579
[8 empty] | 18.3 | 22.0769787 | 26 | 0.1867221 | 0.02290114 | 0.002757099 | 0.005597541 | 26.21798 | -4.140999 | 0.776731 | -1504.141 | -3.9230213
[8 empty] | 18.32 | 23.2030579 | 26 | 0.187543 | 0.02295279 | 0.002762389 | 0.005607321 | 26.21887 | -3.015808 | 0.3919783 | -1503.016 | -2.7969421
[8 empty] | 18.34 | 19.3908447 | 26 | 0.1883693 | 0.02300461 | 0.002767694 | 0.005617127 | 26.21976 | -6.828914 | 2.404953 | -1506.829 | -6.6091553
[8 empty] | 18.36 | 20.5980525 | 26 | 0.1892011 | 0.02305662 | 0.002773014 | 0.005626958 | 26.22066 | -5.622605 | 1.53479 | -1505.623 | -5.4019475
[8 empty] | 18.38 | 29.6122035 | 26 | 0.1900385 | 0.02310879 | 0.002778349 | 0.005636816 | 26.22156 | 3.390641 | 0.3882334 | -1496.609 | 3.6122035
[8 empty] | 18.4 | 29.9452423 | 26 | 0.1908814 | 0.02316115 | 0.0027837 | 0.005646699 | 26.22247 | 3.722769 | 0.4628118 | -1496.277 | 3.9452423
[8 empty] | 18.42 | 24.4939276 | 26 | 0.1917299 | 0.02321368 | 0.002789067 | 0.005656608 | 26.22339 | -1.729462 | 0.1221134 | -1501.729 | -1.5060724
[8 empty] | 18.44 | 22.2913449 | 26 | 0.1925841 | 0.0232664 | 0.002794449 | 0.005666544 | 26.22431 | -3.932967 | 0.6939118 | -1503.933 | -3.7086551
[8 empty] | 18.46 | 18.6133763 | 26 | 0.193444 | 0.02331929 | 0.002799847 | 0.005676505 | 26.22524 | -7.611863 | 3.11284 | -1507.612 | -7.3866237
[8 empty] | 18.48 | 26.0318082 | 26 | 0.1943097 | 0.02337236 | 0.00280526 | 0.005686493 | 26.22617 | -0.1943656 | 0.001451224 | -1500.194 | 0.0318082
[8 empty] | 18.5 | 26.4182394 | 26 | 0.1951812 | 0.02342562 | 0.002810689 | 0.005696507 | 26.22711 | 0.1911254 | 0.001382715 | -1499.809 | 0.4182394
[8 empty] | 18.52 | 22.4280218 | 26 | 0.1960586 | 0.02347906 | 0.002816134 | 0.005706548 | 26.22806 | -3.800039 | 0.6438505 | -1503.8 | -3.5719782
[8 empty] | 18.54 | 26.6874035 | 26 | 0.1969419 | 0.02353268 | 0.002821594 | 0.005716615 | 26.22901 | 0.4583907 | 0.007873453 | -1499.542 | 0.6874035
[8 empty] | 18.56 | 30.3795362 | 26 | 0.1978313 | 0.02358648 | 0.002827071 | 0.005726709 | 26.22997 | 4.149565 | 0.5667923 | -1495.85 | 4.3795362
[8 empty] | 18.58 | 26.5868917 | 26 | 0.1987266 | 0.02364047 | 0.002832563 | 0.00573683 | 26.23094 | 0.3559552 | 0.004765662 | -1499.644 | 0.5868917
[8 empty] | 18.6 | 25.0777102 | 26 | 0.199628 | 0.02369464 | 0.002838072 | 0.005746978 | 26.23191 | -1.154198 | 0.05312175 | -1501.154 | -0.9222898
[8 empty] | 18.62 | 33.5941918 | 26 | 0.2005356 | 0.023749 | 0.002843596 | 0.005757152 | 26.23289 | 7.361306 | 1.613042 | -1492.639 | 7.5941918
[8 empty] | 18.64 | 23.2907032 | 26 | 0.2014494 | 0.02380355 | 0.002849137 | 0.005767354 | 26.23387 | -2.943166 | 0.3719178 | -1502.943 | -2.7092968
[8 empty] | 18.66 | 33.5590234 | 26 | 0.2023694 | 0.02385829 | 0.002854694 | 0.005777582 | 26.23486 | 7.324163 | 1.598478 | -1492.676 | 7.5590234
[8 empty] | 18.68 | 20.783058 | 26 | 0.2032958 | 0.02391321 | 0.002860267 | 0.005787838 | 26.23586 | -5.452799 | 1.430637 | -1505.453 | -5.216942
[8 empty] | 18.7 | 36.7906894 | 26 | 0.2042285 | 0.02396833 | 0.002865856 | 0.005798122 | 26.23686 | 10.55383 | 3.027486 | -1489.446 | 10.7906894
[8 empty] | 18.72 | 22.6291811 | 26 | 0.2051677 | 0.02402363 | 0.002871462 | 0.005808432 | 26.23787 | -3.60869 | 0.5754802 | -1503.609 | -3.3708189
[8 empty] | 18.74 | 26.4551218 | 26 | 0.2061134 | 0.02407913 | 0.002877085 | 0.00581877 | 26.23889 | 0.2162334 | 0.001767404 | -1499.784 | 0.4551218
[8 empty] | 18.76 | 14.76363 | 26 | 0.2070656 | 0.02413482 | 0.002882724 | 0.005829136 | 26.23991 | -11.47628 | 8.920913 | -1511.476 | -11.23637
[8 empty] | 18.78 | 11.1669298 | 26 | 0.2080244 | 0.02419071 | 0.002888379 | 0.00583953 | 26.24094 | -15.07401 | 20.34811 | -1515.074 | -14.8330702
[8 empty] | 18.8 | 24.5922232 | 26 | 0.2089899 | 0.02424678 | 0.002894051 | 0.005849951 | 26.24198 | -1.649758 | 0.1106732 | -1501.65 | -1.4077768
[8 empty] | 18.82 | 29.2692554 | 26 | 0.2099622 | 0.02430306 | 0.00289974 | 0.005860401 | 26.24303 | 3.02623 | 0.3128904 | -1496.974 | 3.2692554
[8 empty] | 18.84 | 19.0603969 | 26 | 0.2109412 | 0.02435953 | 0.002905446 | 0.005870878 | 26.24408 | -7.18368 | 2.70746 | -1507.184 | -6.9396031
[8 empty] | 18.86 | 33.3492061 | 26 | 0.2119272 | 0.02441619 | 0.002911168 | 0.005881383 | 26.24514 | 7.10407 | 1.513314 | -1492.896 | 7.3492061
[8 empty] | 18.88 | 26.5446269 | 26 | 0.21292 | 0.02447306 | 0.002916908 | 0.005891917 | 26.2462 | 0.298425 | 0.00335501 | -1499.702 | 0.5446269
[8 empty] | 18.9 | 30.290586 | 26 | 0.2139198 | 0.02453012 | 0.002922664 | 0.005902479 | 26.24728 | 4.043311 | 0.5397176 | -1495.957 | 4.290586
[8 empty] | 18.92 | 24.587942 | 26 | 0.2149267 | 0.02458738 | 0.002928438 | 0.00591307 | 26.24836 | -1.660414 | 0.112127 | -1501.66 | -1.412058
[8 empty] | 18.94 | 30.8286208 | 26 | 0.2159407 | 0.02464485 | 0.002934228 | 0.005923689 | 26.24944 | 4.579177 | 0.6801752 | -1495.421 | 4.8286208
[8 empty] | 18.96 | 28.6146177 | 26 | 0.2169619 | 0.02470251 | 0.002940036 | 0.005934336 | 26.25054 | 2.364079 | 0.1953152 | -1497.636 | 2.6146177
[8 empty] | 18.98 | 27.5624017 | 26 | 0.2179904 | 0.02476038 | 0.002945861 | 0.005945013 | 26.25164 | 1.31076 | 0.06233462 | -1498.689 | 1.5624017
[8 empty] | 19 | 24.7458503 | 26 | 0.2190262 | 0.02481845 | 0.002951704 | 0.005955718 | 26.25275 | -1.506902 | 0.09176298 | -1501.507 | -1.2541497
[8 empty] | 19.02 | 26.2736185 | 26 | 0.2200694 | 0.02487673 | 0.002957564 | 0.005966452 | 26.25387 | 0.01974835 | 1.484368e-05 | -1499.98 | 0.2736185
[8 empty] | 19.04 | 28.4020272 | 26 | 0.2211201 | 0.02493521 | 0.002963441 | 0.005977215 | 26.255 | 2.147031 | 0.1623033 | -1497.853 | 2.4020272
[8 empty] | 19.06 | 16.790309 | 26 | 0.2221783 | 0.0249939 | 0.002969336 | 0.005988007 | 26.25613 | -9.465821 | 5.336516 | -1509.466 | -9.209691
[8 empty] | 19.08 | 30.176827 | 26 | 0.2232441 | 0.02505279 | 0.002975248 | 0.005998829 | 26.25727 | 3.919556 | 0.5090966 | -1496.08 | 4.176827
[8 empty] | 19.1 | 29.7477354 | 26 | 0.2243176 | 0.0251119 | 0.002981178 | 0.00600968 | 26.25842 | 3.489315 | 0.4092856 | -1496.511 | 3.7477354
[8 empty] | 19.12 | 18.5437201 | 26 | 0.2253989 | 0.02517121 | 0.002987126 | 0.00602056 | 26.25958 | -7.715858 | 3.210492 | -1507.716 | -7.4562799
[8 empty] | 19.14 | 31.7160969 | 26 | 0.226488 | 0.02523073 | 0.002993092 | 0.00603147 | 26.26074 | 5.455354 | 0.9383526 | -1494.545 | 5.7160969
[8 empty] | 19.16 | 30.2414202 | 26 | 0.2275851 | 0.02529047 | 0.002999075 | 0.00604241 | 26.26192 | 3.979503 | 0.5236674 | -1496.02 | 4.2414202
[8 empty] | 19.18 | 31.7487381 | 26 | 0.2286901 | 0.02535041 | 0.003005077 | 0.006053379 | 26.2631 | 5.485639 | 0.9478247 | -1494.514 | 5.7487381
[8 empty] | 19.2 | 17.267841 | 26 | 0.2298032 | 0.02541058 | 0.003011096 | 0.006064379 | 26.26429 | -8.996448 | 4.687099 | -1508.996 | -8.732159
[8 empty] | 19.22 | 28.038042 | 26 | 0.2309244 | 0.02547095 | 0.003017134 | 0.006075408 | 26.26549 | 1.772554 | 0.1120602 | -1498.227 | 2.038042
[8 empty] | 19.24 | 31.9735842 | 26 | 0.2320539 | 0.02553154 | 0.00302319 | 0.006086467 | 26.2667 | 5.706889 | 1.018609 | -1494.293 | 5.9735842
[8 empty] | 19.26 | 15.5612425 | 26 | 0.2331916 | 0.02559235 | 0.003029264 | 0.006097557 | 26.26791 | -10.70667 | 7.366555 | -1510.707 | -10.4387575
[8 empty] | 19.28 | 19.1792972 | 26 | 0.2343378 | 0.02565337 | 0.003035356 | 0.006108677 | 26.26914 | -7.089838 | 2.620837 | -1507.09 | -6.8207028
[8 empty] | 19.3 | 22.9831682 | 26 | 0.2354924 | 0.02571462 | 0.003041467 | 0.006119828 | 26.27037 | -3.2872 | 0.4701564 | -1503.287 | -3.0168318
[8 empty] | 19.32 | 31.2845838 | 26 | 0.2366556 | 0.02577608 | 0.003047596 | 0.006131009 | 26.27161 | 5.012974 | 0.803268 | -1494.987 | 5.2845838
[8 empty] | 19.34 | 26.8661314 | 26 | 0.2378274 | 0.02583776 | 0.003053744 | 0.00614222 | 26.27286 | 0.5932703 | 0.01310087 | -1499.407 | 0.8661314
[8 empty] | 19.36 | 29.9430031 | 26 | 0.2390079 | 0.02589967 | 0.003059911 | 0.006153463 | 26.27412 | 3.668882 | 0.449544 | -1496.331 | 3.9430031
[8 empty] | 19.38 | 28.5385443 | 26 | 0.2401973 | 0.0259618 | 0.003066096 | 0.006164736 | 26.27539 | 2.263154 | 0.1794719 | -1497.737 | 2.5385443
[8 empty] | 19.4 | 19.7893356 | 26 | 0.2413955 | 0.02602415 | 0.0030723 | 0.006176041 | 26.27667 | -6.487332 | 2.126675 | -1506.487 | -6.2106644
[8 empty] | 19.42 | 26.0835701 | 26 | 0.2426028 | 0.02608672 | 0.003078522 | 0.006187376 | 26.27796 | -0.1943853 | 0.001448638 | -1500.194 | 0.0835701
[8 empty] | 19.44 | 28.9654288 | 26 | 0.2438191 | 0.02614953 | 0.003084764 | 0.006198743 | 26.27925 | 2.686177 | 0.2491089 | -1497.314 | 2.9654288
[8 empty] | 19.46 | 25.0213219 | 26 | 0.2450446 | 0.02621256 | 0.003091025 | 0.006210141 | 26.28056 | -1.259236 | 0.06337301 | -1501.259 | -0.9786781
[8 empty] | 19.48 | 26.1948079 | 26 | 0.2462794 | 0.02627581 | 0.003097305 | 0.00622157 | 26.28187 | -0.08706614 | 0.0002893899 | -1500.087 | 0.1948079
[8 empty] | 19.5 | 21.0562244 | 26 | 0.2475235 | 0.0263393 | 0.003103603 | 0.006233032 | 26.2832 | -5.226975 | 1.297539 | -1505.227 | -4.9437756
[8 empty] | 19.52 | 28.5774572 | 26 | 0.248777 | 0.02640302 | 0.003109922 | 0.006244524 | 26.28453 | 2.292923 | 0.1839735 | -1497.707 | 2.5774572
[8 empty] | 19.54 | 20.3803804 | 26 | 0.2500401 | 0.02646697 | 0.003116259 | 0.006256049 | 26.28588 | -5.905499 | 1.711201 | -1505.905 | -5.6196196
[8 empty] | 19.56 | 20.9130536 | 26 | 0.2513129 | 0.02653115 | 0.003122616 | 0.006267606 | 26.28723 | -5.374181 | 1.381043 | -1505.374 | -5.0869464
[8 empty] | 19.58 | 19.0342551 | 26 | 0.2525954 | 0.02659556 | 0.003128992 | 0.006279194 | 26.2886 | -7.254344 | 2.764779 | -1507.254 | -6.9657449
[8 empty] | 19.6 | 28.4721263 | 26 | 0.2538877 | 0.02666021 | 0.003135388 | 0.006290815 | 26.28997 | 2.182152 | 0.1672439 | -1497.818 | 2.4721263
[8 empty] | 19.62 | 26.1227227 | 26 | 0.25519 | 0.0267251 | 0.003141804 | 0.006302468 | 26.29136 | -0.1686367 | 0.001088643 | -1500.169 | 0.1227227
[8 empty] | 19.64 | 29.1606692 | 26 | 0.2565023 | 0.02679022 | 0.003148239 | 0.006314154 | 26.29275 | 2.867914 | 0.2820557 | -1497.132 | 3.1606692
[8 empty] | 19.66 | 31.2796185 | 26 | 0.2578248 | 0.02685558 | 0.003154694 | 0.006325872 | 26.29416 | 4.985458 | 0.7946001 | -1495.015 | 5.2796185
[8 empty] | 19.68 | 20.5956799 | 26 | 0.2591575 | 0.02692118 | 0.003161169 | 0.006337623 | 26.29558 | -5.699898 | 1.577459 | -1505.7 | -5.4043201
[8 empty] | 19.7 | 10.5404879 | 26 | 0.2605006 | 0.02698703 | 0.003167664 | 0.006349406 | 26.297 | -15.75652 | 23.55373 | -1515.757 | -15.4595121
[8 empty] | 19.72 | 22.3604168 | 26 | 0.2618542 | 0.02705311 | 0.003174179 | 0.006361222 | 26.29844 | -3.938026 | 0.6935491 | -1503.938 | -3.6395832
[8 empty] | 19.74 | 22.0108979 | 26 | 0.2632183 | 0.02711944 | 0.003180714 | 0.006373072 | 26.29989 | -4.288994 | 0.8357436 | -1504.289 | -3.9891021
[8 empty] | 19.76 | 33.1032339 | 26 | 0.2645931 | 0.02718601 | 0.003187269 | 0.006384954 | 26.30135 | 6.801883 | 1.397616 | -1493.198 | 7.1032339
[8 empty] | 19.78 | 24.8664149 | 26 | 0.2659788 | 0.02725282 | 0.003193844 | 0.00639687 | 26.30282 | -1.436407 | 0.08297401 | -1501.436 | -1.1335851
[8 empty] | 19.8 | 31.0768515 | 26 | 0.2673753 | 0.02731989 | 0.00320044 | 0.006408819 | 26.3043 | 4.772547 | 0.7329316 | -1495.227 | 5.0768515
[8 empty] | 19.82 | 18.5432789 | 26 | 0.2687829 | 0.0273872 | 0.003207056 | 0.006420802 | 26.3058 | -7.762519 | 3.249517 | -1507.763 | -7.4567211
[8 empty] | 19.84 | 33.5228248 | 26 | 0.2702016 | 0.02745476 | 0.003213693 | 0.006432818 | 26.3073 | 7.215522 | 1.553084 | -1492.784 | 7.5228248
[8 empty] | 19.86 | 31.674014 | 26 | 0.2716315 | 0.02752257 | 0.003220351 | 0.006444868 | 26.30882 | 5.365195 | 0.9087991 | -1494.635 | 5.674014
[8 empty] | 19.88 | 23.7560028 | 26 | 0.2730729 | 0.02759063 | 0.003227029 | 0.006456952 | 26.31035 | -2.554345 | 0.2746538 | -1502.554 | -2.2439972
[8 empty] | 19.9 | 25.3076401 | 26 | 0.2745257 | 0.02765894 | 0.003233728 | 0.00646907 | 26.31189 | -1.004247 | 0.03985013 | -1501.004 | -0.6923599
[8 empty] | 19.92 | 27.6639383 | 26 | 0.2759902 | 0.02772751 | 0.003240448 | 0.006481222 | 26.31344 | 1.350499 | 0.06592869 | -1498.65 | 1.6639383
[8 empty] | 19.94 | 32.5258451 | 26 | 0.2774664 | 0.02779633 | 0.003247189 | 0.006493409 | 26.315 | 6.210842 | 1.185966 | -1493.789 | 6.5258451
[8 empty] | 19.96 | 29.219715 | 26 | 0.2789546 | 0.02786541 | 0.00325395 | 0.00650563 | 26.31658 | 2.903135 | 0.2884421 | -1497.097 | 3.219715
[8 empty] | 19.98 | 40.6477693 | 26 | 0.2804547 | 0.02793475 | 0.003260733 | 0.006517885 | 26.31817 | 14.3296 | 5.05163 | -1485.67 | 14.6477693
[8 empty] | 20 | 16.9793121 | 26 | 0.2819669 | 0.02800435 | 0.003267538 | 0.006530175 | 26.31977 | -9.340457 | 5.138261 | -1509.34 | -9.0206879
[8 empty] | 20.02 | 31.9072429 | 26 | 0.2834914 | 0.02807421 | 0.003274363 | 0.0065425 | 26.32138 | 5.58586 | 0.977892 | -1494.414 | 5.9072429
[8 empty] | 20.04 | 28.0191276 | 26 | 0.2850283 | 0.02814433 | 0.00328121 | 0.00655486 | 26.32301 | 1.696119 | 0.1026734 | -1498.304 | 2.0191276
[8 empty] | 20.06 | 35.8035306 | 26 | 0.2865777 | 0.02821471 | 0.003288079 | 0.006567254 | 26.32465 | 9.478883 | 2.509507 | -1490.521 | 9.8035306
[8 empty] | 20.08 | 35.7354795 | 26 | 0.2881398 | 0.02828536 | 0.003294969 | 0.006579684 | 26.3263 | 9.40918 | 2.477444 | -1490.591 | 9.7354795
[8 empty] | 20.1 | 23.2442188 | 26 | 0.2897148 | 0.02835627 | 0.003301881 | 0.00659215 | 26.32797 | -3.083746 | 0.4091121 | -1503.084 | -2.7557812
[8 empty] | 20.12 | 20.4979111 | 26 | 0.2913026 | 0.02842745 | 0.003308814 | 0.00660465 | 26.32964 | -5.831732 | 1.65915 | -1505.832 | -5.5020889
[8 empty] | 20.14 | 24.2780326 | 26 | 0.2929036 | 0.0284989 | 0.003315769 | 0.006617187 | 26.33134 | -2.053303 | 0.1736571 | -1502.053 | -1.7219674
[8 empty] | 20.16 | 18.0095326 | 26 | 0.2945177 | 0.02857061 | 0.003322747 | 0.006629759 | 26.33304 | -8.323508 | 3.846895 | -1508.324 | -7.9904674
[8 empty] | 20.18 | 35.1076989 | 26 | 0.2961453 | 0.0286426 | 0.003329746 | 0.006642367 | 26.33476 | 8.772939 | 2.192239 | -1491.227 | 9.1076989
[8 empty] | 20.2 | 18.3672385 | 26 | 0.2977864 | 0.02871486 | 0.003336768 | 0.006655011 | 26.33649 | -7.969255 | 3.457734 | -1507.969 | -7.6327615
[8 empty] | 20.22 | 28.1929376 | 26 | 0.2994412 | 0.0287874 | 0.003343811 | 0.006667691 | 26.33824 | 1.854698 | 0.1220129 | -1498.145 | 2.1929376
[8 empty] | 20.24 | 27.2181457 | 26 | 0.3011098 | 0.02886021 | 0.003350877 | 0.006680407 | 26.34 | 0.8781444 | 0.02833175 | -1499.122 | 1.2181457
[8 empty] | 20.26 | 28.3811735 | 26 | 0.3027923 | 0.02893329 | 0.003357966 | 0.00669316 | 26.34178 | 2.039397 | 0.1465457 | -1497.961 | 2.3811735
[8 empty] | 20.28 | 25.8843074 | 26 | 0.3044891 | 0.02900666 | 0.003365077 | 0.006705949 | 26.34357 | -0.4592594 | 0.008148534 | -1500.459 | -0.1156926
[8 empty] | 20.3 | 25.0809241 | 26 | 0.3062001 | 0.0290803 | 0.003372211 | 0.006718775 | 26.34537 | -1.264447 | 0.06374673 | -1501.264 | -0.9190759
[8 empty] | 20.32 | 24.507007 | 26 | 0.3079256 | 0.02915423 | 0.003379367 | 0.006731638 | 26.34719 | -1.840184 | 0.1381759 | -1501.84 | -1.492993
[8 empty] | 20.34 | 27.9254347 | 26 | 0.3096657 | 0.02922843 | 0.003386546 | 0.006744538 | 26.34903 | 1.576409 | 0.08898937 | -1498.424 | 1.9254347
[8 empty] | 20.36 | 29.495753 | 26 | 0.3114206 | 0.02930292 | 0.003393748 | 0.006757475 | 26.35087 | 3.144878 | 0.3353113 | -1496.855 | 3.495753
[8 empty] | 20.38 | 23.1485721 | 26 | 0.3131905 | 0.0293777 | 0.003400973 | 0.006770449 | 26.35274 | -3.204168 | 0.4435129 | -1503.204 | -2.8514279
[8 empty] | 20.4 | 26.521469 | 26 | 0.3149755 | 0.02945276 | 0.003408221 | 0.00678346 | 26.35462 | 0.166849 | 0.001049663 | -1499.833 | 0.521469
[8 empty] | 20.42 | 24.5721278 | 26 | 0.3167758 | 0.02952811 | 0.003415493 | 0.00679651 | 26.35652 | -1.784388 | 0.1295794 | -1501.784 | -1.4278722
[8 empty] | 20.44 | 22.1588835 | 26 | 0.3185916 | 0.02960375 | 0.003422787 | 0.006809596 | 26.35843 | -4.199544 | 0.7958962 | -1504.2 | -3.8411165
[8 empty] | 20.46 | 35.5373655 | 26 | 0.320423 | 0.02967968 | 0.003430105 | 0.006822721 | 26.36036 | 9.17701 | 2.36983 | -1490.823 | 9.5373655
[8 empty] | 20.48 | 18.1048659 | 26 | 0.3222703 | 0.02975591 | 0.003437447 | 0.006835884 | 26.3623 | -8.257434 | 3.766126 | -1508.257 | -7.8951341
[8 empty] | 20.5 | 32.7087114 | 26 | 0.3241336 | 0.02983242 | 0.003444812 | 0.006849084 | 26.36426 | 6.344451 | 1.230622 | -1493.656 | 6.7087114
[8 empty] | 20.52 | 35.3595742 | 26 | 0.3260131 | 0.02990924 | 0.003452201 | 0.006862323 | 26.36624 | 8.993337 | 2.287361 | -1491.007 | 9.3595742
[8 empty] | 20.54 | 27.2772909 | 26 | 0.327909 | 0.02998635 | 0.003459613 | 0.006875601 | 26.36823 | 0.9090603 | 0.03029592 | -1499.091 | 1.2772909
[8 empty] | 20.56 | 33.8021516 | 26 | 0.3298215 | 0.03006375 | 0.00346705 | 0.006888917 | 26.37024 | 7.43191 | 1.634017 | -1492.568 | 7.8021516
[8 empty] | 20.58 | 29.5168621 | 26 | 0.3317508 | 0.03014146 | 0.00347451 | 0.006902272 | 26.37227 | 3.144593 | 0.3350107 | -1496.855 | 3.5168621
[8 empty] | 20.6 | 27.8593948 | 26 | 0.333697 | 0.03021947 | 0.003481995 | 0.006915665 | 26.37431 | 1.485081 | 0.07916412 | -1498.515 | 1.8593948
[8 empty] | 20.62 | 22.8801289 | 26 | 0.3356605 | 0.03029779 | 0.003489504 | 0.006929098 | 26.37638 | -3.496248 | 0.5342518 | -1503.496 | -3.1198711
[8 empty] | 20.64 | 25.0552447 | 26 | 0.3376413 | 0.03037641 | 0.003497037 | 0.00694257 | 26.37846 | -1.323213 | 0.06988124 | -1501.323 | -0.9447553
[8 empty] | 20.66 | 25.852604 | 26 | 0.3396397 | 0.03045533 | 0.003504595 | 0.006956081 | 26.38056 | -0.5279517 | 0.01078162 | -1500.528 | -0.147396
[8 empty] | 20.68 | 23.6042406 | 26 | 0.3416558 | 0.03053456 | 0.003512177 | 0.006969632 | 26.38267 | -2.778432 | 0.3270464 | -1502.778 | -2.3957594
[8 empty] | 20.7 | 35.1692754 | 26 | 0.34369 | 0.03061411 | 0.003519783 | 0.006983222 | 26.38481 | 8.784468 | 2.194156 | -1491.216 | 9.1692754
[8 empty] | 20.72 | 31.2873272 | 26 | 0.3457424 | 0.03069396 | 0.003527415 | 0.006996852 | 26.38696 | 4.900367 | 0.7675182 | -1495.1 | 5.2873272
[8 empty] | 20.74 | 21.5861134 | 26 | 0.3478133 | 0.03077413 | 0.003535071 | 0.007010522 | 26.38913 | -4.80302 | 1.068696 | -1504.803 | -4.4138866
[8 empty] | 20.76 | 29.9325804 | 26 | 0.3499028 | 0.03085461 | 0.003542752 | 0.007024232 | 26.39132 | 3.541256 | 0.418958 | -1496.459 | 3.9325804
[8 empty] | 20.78 | 29.0241477 | 26 | 0.3520112 | 0.0309354 | 0.003550459 | 0.007037982 | 26.39354 | 2.630613 | 0.2384264 | -1497.369 | 3.0241477
[8 empty] | 20.8 | 32.2300294 | 26 | 0.3541387 | 0.03101652 | 0.00355819 | 0.007051773 | 26.39577 | 5.834264 | 1.056116 | -1494.166 | 6.2300294
[8 empty] | 20.82 | 25.0954345 | 26 | 0.3562856 | 0.03109795 | 0.003565947 | 0.007065604 | 26.39802 | -1.302581 | 0.06761055 | -1501.303 | -0.9045655
[8 empty] | 20.84 | 32.0886648 | 26 | 0.358452 | 0.03117971 | 0.003573729 | 0.007079476 | 26.40028 | 5.68838 | 1.008383 | -1494.312 | 6.0886648
[8 empty] | 20.86 | 32.4459342 | 26 | 0.3606383 | 0.03126179 | 0.003581537 | 0.007093389 | 26.40257 | 6.043359 | 1.125632 | -1493.957 | 6.4459342
[8 empty] | 20.88 | 25.2541977 | 26 | 0.3628446 | 0.03134419 | 0.00358937 | 0.007107343 | 26.40489 | -1.150688 | 0.05243019 | -1501.151 | -0.7458023
[8 empty] | 20.9 | 31.7588077 | 26 | 0.3650712 | 0.03142692 | 0.003597229 | 0.007121339 | 26.40722 | 5.351591 | 0.9017822 | -1494.648 | 5.7588077
[8 empty] | 20.92 | 31.8351129 | 26 | 0.3673184 | 0.03150998 | 0.003605114 | 0.007135375 | 26.40957 | 5.425544 | 0.924656 | -1494.574 | 5.8351129
[8 empty] | 20.94 | 25.6155636 | 26 | 0.3695864 | 0.03159336 | 0.003613025 | 0.007149453 | 26.41194 | -0.7963786 | 0.02475913 | -1500.796 | -0.3844364
[8 empty] | 20.96 | 31.4066773 | 26 | 0.3718755 | 0.03167708 | 0.003620962 | 0.007163573 | 26.41434 | 4.99234 | 0.793572 | -1495.008 | 5.4066773
[8 empty] | 20.98 | 31.9049953 | 26 | 0.3741859 | 0.03176113 | 0.003628925 | 0.007177735 | 26.41675 | 5.488242 | 0.9440777 | -1494.512 | 5.9049953
[8 empty] | 21 | 29.2045508 | 26 | 0.3765179 | 0.03184552 | 0.003636914 | 0.007191939 | 26.41919 | 2.785359 | 0.2656511 | -1497.215 | 3.2045508
[8 empty] | 21.02 | 27.46322 | 26 | 0.3788718 | 0.03193024 | 0.00364493 | 0.007206185 | 26.42165 | 1.041567 | 0.03950235 | -1498.958 | 1.46322
[8 empty] | 21.04 | 28.9650963 | 26 | 0.3812478 | 0.0320153 | 0.003652972 | 0.007220473 | 26.42414 | 2.54096 | 0.2229054 | -1497.459 | 2.9650963
[8 empty] | 21.06 | 19.9713505 | 26 | 0.3836462 | 0.03210071 | 0.003661041 | 0.007234804 | 26.42664 | -6.455292 | 2.086529 | -1506.455 | -6.0286495
[8 empty] | 21.08 | 26.4328462 | 26 | 0.3860673 | 0.03218645 | 0.003669137 | 0.007249178 | 26.42917 | 0.003674102 | 5.106912e-07 | -1499.996 | 0.4328462
[8 empty] | 21.1 | 29.2222854 | 26 | 0.3885115 | 0.03227254 | 0.003677259 | 0.007263594 | 26.43172 | 2.790561 | 0.2664825 | -1497.209 | 3.2222854
[8 empty] | 21.12 | 34.0993387 | 26 | 0.3909789 | 0.03235897 | 0.003685409 | 0.007278054 | 26.4343 | 7.665037 | 1.722989 | -1492.335 | 8.0993387
[8 empty] | 21.14 | 25.2399615 | 26 | 0.3934699 | 0.03244575 | 0.003693586 | 0.007292556 | 26.4369 | -1.19694 | 0.05676181 | -1501.197 | -0.7600385
[8 empty] | 21.16 | 29.0545318 | 26 | 0.3959847 | 0.03253288 | 0.00370179 | 0.007307102 | 26.43953 | 2.615005 | 0.2353592 | -1497.385 | 3.0545318
[8 empty] | 21.18 | 27.7787899 | 26 | 0.3985238 | 0.03262037 | 0.003710021 | 0.007321692 | 26.44218 | 1.336614 | 0.06431299 | -1498.663 | 1.7787899
[8 empty] | 21.2 | 29.5257104 | 26 | 0.4010874 | 0.0327082 | 0.00371828 | 0.007336325 | 26.44485 | 3.08086 | 0.3214724 | -1496.919 | 3.5257104
[8 empty] | 21.22 | 27.1123812 | 26 | 0.4036757 | 0.03279639 | 0.003726566 | 0.007351003 | 26.44755 | 0.6648315 | 0.01630255 | -1499.335 | 1.1123812
[8 empty] | 21.24 | 30.284947 | 26 | 0.4062893 | 0.03288494 | 0.00373488 | 0.007365724 | 26.45027 | 3.834672 | 0.4855452 | -1496.165 | 4.284947
[8 empty] | 21.26 | 24.9915242 | 26 | 0.4089282 | 0.03297385 | 0.003743222 | 0.00738049 | 26.45303 | -1.461502 | 0.08546845 | -1501.462 | -1.0084758
[8 empty] | 21.28 | 25.1239834 | 26 | 0.411593 | 0.03306312 | 0.003751592 | 0.0073953 | 26.4558 | -1.33182 | 0.07059961 | -1501.332 | -0.8760166
[8 empty] | 21.3 | 35.6516783 | 26 | 0.4142839 | 0.03315275 | 0.00375999 | 0.007410155 | 26.45861 | 9.193071 | 2.370507 | -1490.807 | 9.6516783
[8 empty] | 21.32 | 25.1690955 | 26 | 0.4170013 | 0.03324275 | 0.003768417 | 0.007425054 | 26.46144 | -1.292342 | 0.06635709 | -1501.292 | -0.8309045
[8 empty] | 21.34 | 29.262743 | 26 | 0.4197455 | 0.03333311 | 0.003776871 | 0.007439999 | 26.4643 | 2.798448 | 0.2676205 | -1497.202 | 3.262743
[8 empty] | 21.36 | 26.400611 | 26 | 0.4225169 | 0.03342384 | 0.003785355 | 0.007454989 | 26.46718 | -0.06657006 | 0.0001678587 | -1500.067 | 0.400611
[8 empty] | 21.38 | 26.1476694 | 26 | 0.4253158 | 0.03351495 | 0.003793866 | 0.007470024 | 26.47009 | -0.3224252 | 0.003975805 | -1500.322 | 0.1476694
[8 empty] | 21.4 | 31.8541696 | 26 | 0.4281426 | 0.03360642 | 0.003802407 | 0.007485104 | 26.47304 | 5.381133 | 0.9090362 | -1494.619 | 5.8541696
[8 empty] | 21.42 | 26.3626652 | 26 | 0.4309977 | 0.03369828 | 0.003810976 | 0.007500231 | 26.47601 | -0.113342 | 0.0004872954 | -1500.113 | 0.3626652
[8 empty] | 21.44 | 26.4534572 | 26 | 0.4338815 | 0.0337905 | 0.003819575 | 0.007515403 | 26.47901 | -0.02554974 | 2.467689e-05 | -1500.026 | 0.4534572
[8 empty] | 21.46 | 27.7267986 | 26 | 0.4367942 | 0.03388311 | 0.003828202 | 0.007530621 | 26.48204 | 1.244762 | 0.05588216 | -1498.755 | 1.7267986
[8 empty] | 21.48 | 27.2856228 | 26 | 0.4397365 | 0.0339761 | 0.003836859 | 0.007545886 | 26.4851 | 0.8005275 | 0.02348652 | -1499.199 | 1.2856228
[8 empty] | 21.5 | 40.0015214 | 26 | 0.4427085 | 0.03406947 | 0.003845545 | 0.007561197 | 26.48818 | 13.51334 | 4.565083 | -1486.487 | 14.0015214
[8 empty] | 21.52 | 24.4850768 | 26 | 0.4457108 | 0.03416323 | 0.003854261 | 0.007576554 | 26.4913 | -2.006228 | 0.1643838 | -1502.006 | -1.5149232
[8 empty] | 21.54 | 30.7444906 | 26 | 0.4487437 | 0.03425738 | 0.003863006 | 0.007591959 | 26.49446 | 4.250035 | 0.5875132 | -1495.75 | 4.7444906
[8 empty] | 21.56 | 34.0805515 | 26 | 0.4518077 | 0.03435191 | 0.003871781 | 0.00760741 | 26.49764 | 7.582913 | 1.687196 | -1492.417 | 8.0805515
[8 empty] | 21.58 | 34.9732169 | 26 | 0.4549032 | 0.03444684 | 0.003880587 | 0.007622909 | 26.50085 | 8.472363 | 2.052455 | -1491.528 | 8.9732169
[8 empty] | 21.6 | 25.2683144 | 26 | 0.4580306 | 0.03454216 | 0.003889422 | 0.007638455 | 26.5041 | -1.235786 | 0.06043805 | -1501.236 | -0.7316856
[8 empty] | 21.62 | 30.7423602 | 26 | 0.4611903 | 0.03463788 | 0.003898287 | 0.007654049 | 26.50738 | 4.23498 | 0.5833987 | -1495.765 | 4.7423602
[8 empty] | 21.64 | 21.8299366 | 26 | 0.4643829 | 0.03473399 | 0.003907183 | 0.007669691 | 26.51069 | -4.680757 | 1.003644 | -1504.681 | -4.1700634
[8 empty] | 21.66 | 29.6355329 | 26 | 0.4676088 | 0.03483051 | 0.003916109 | 0.00768538 | 26.51404 | 3.121492 | 0.3287848 | -1496.879 | 3.6355329
[8 empty] | 21.68 | 20.65344 | 26 | 0.4708683 | 0.03492743 | 0.003925066 | 0.007701118 | 26.51742 | -5.863982 | 1.664918 | -1505.864 | -5.34656
[8 empty] | 21.7 | 33.8157477 | 26 | 0.4741621 | 0.03502475 | 0.003934053 | 0.007716904 | 26.52084 | 7.29491 | 1.573696 | -1492.705 | 7.8157477
[8 empty] | 21.72 | 25.3648971 | 26 | 0.4774905 | 0.03512248 | 0.003943072 | 0.007732739 | 26.52429 | -1.159392 | 0.05299407 | -1501.159 | -0.6351029
[8 empty] | 21.74 | 24.8304232 | 26 | 0.4808541 | 0.03522062 | 0.003952121 | 0.007748622 | 26.52778 | -1.697352 | 0.1160272 | -1501.697 | -1.1695768
[8 empty] | 21.76 | 22.2436218 | 26 | 0.4842534 | 0.03531918 | 0.003961202 | 0.007764555 | 26.5313 | -4.287677 | 0.8264918 | -1504.288 | -3.7563782
[8 empty] | 21.78 | 23.6827619 | 26 | 0.4876889 | 0.03541814 | 0.003970314 | 0.007780537 | 26.53486 | -2.852096 | 0.3434756 | -1502.852 | -2.3172381
[8 empty] | 21.8 | 27.8370311 | 26 | 0.491161 | 0.03551753 | 0.003979458 | 0.007796568 | 26.53845 | 1.298577 | 0.06057762 | -1498.701 | 1.8370311
[8 empty] | 21.82 | 29.3866448 | 26 | 0.4946704 | 0.03561733 | 0.003988633 | 0.007812648 | 26.54209 | 2.844556 | 0.2753461 | -1497.155 | 3.3866448
[8 empty] | 21.84 | 23.8364272 | 26 | 0.4982175 | 0.03571755 | 0.00399784 | 0.007828779 | 26.54576 | -2.709334 | 0.3079527 | -1502.709 | -2.1635728
[8 empty] | 21.86 | 27.0978897 | 26 | 0.5018029 | 0.0358182 | 0.004007079 | 0.007844959 | 26.54947 | 0.5484166 | 0.01109905 | -1499.452 | 1.0978897
[8 empty] | 21.88 | 36.968095 | 26 | 0.5054271 | 0.03591927 | 0.00401635 | 0.00786119 | 26.55322 | 10.41487 | 2.934139 | -1489.585 | 10.968095
[8 empty] | 21.9 | 28.7269686 | 26 | 0.5090907 | 0.03602078 | 0.004025653 | 0.007877471 | 26.55701 | 2.169954 | 0.1639122 | -1497.83 | 2.7269686
[8 empty] | 21.92 | 21.0484029 | 26 | 0.5127944 | 0.03612271 | 0.004034988 | 0.007893803 | 26.56085 | -5.512443 | 1.443674 | -1505.512 | -4.9515971
[8 empty] | 21.94 | 19.4141262 | 26 | 0.5165385 | 0.03622507 | 0.004044356 | 0.007910186 | 26.56472 | -7.150592 | 2.633699 | -1507.151 | -6.5858738
[8 empty] | 21.96 | 23.5287627 | 26 | 0.5203239 | 0.03632788 | 0.004053757 | 0.007926619 | 26.56863 | -3.039869 | 0.3927451 | -1503.04 | -2.4712373
[8 empty] | 21.98 | 28.835326 | 26 | 0.524151 | 0.03643112 | 0.004063191 | 0.007943104 | 26.57259 | 2.262738 | 0.1775593 | -1497.737 | 2.835326
[8 empty] | 22 | 28.926927 | 26 | 0.5280205 | 0.0365348 | 0.004072657 | 0.007959641 | 26.57659 | 2.350339 | 0.1909672 | -1497.65 | 2.926927
[8 empty] | 22.02 | 28.2282219 | 26 | 0.5319329 | 0.03663892 | 0.004082157 | 0.007976229 | 26.58063 | 1.647592 | 0.09616469 | -1498.352 | 2.2282219
[8 empty] | 22.04 | 33.0502056 | 26 | 0.5358891 | 0.03674349 | 0.004091689 | 0.007992869 | 26.58472 | 6.465488 | 1.264819 | -1493.535 | 7.0502056
[8 empty] | 22.06 | 24.7204303 | 26 | 0.5398895 | 0.03684851 | 0.004101256 | 0.008009561 | 26.58885 | -1.868419 | 0.1412187 | -1501.868 | -1.2795697
[8 empty] | 22.08 | 21.3680845 | 26 | 0.5439349 | 0.03695398 | 0.004110856 | 0.008026305 | 26.59303 | -5.224942 | 1.277607 | -1505.225 | -4.6319155
[8 empty] | 22.1 | 37.2908269 | 26 | 0.5480259 | 0.0370599 | 0.004120489 | 0.008043102 | 26.59725 | 10.69358 | 3.066507 | -1489.306 | 11.2908269
[8 empty] | 22.12 | 34.8688575 | 26 | 0.5521633 | 0.03716628 | 0.004130157 | 0.008059952 | 26.60152 | 8.267338 | 1.96017 | -1491.733 | 8.8688575
[8 empty] | 22.14 | 25.2101596 | 26 | 0.5563477 | 0.03727312 | 0.004139858 | 0.008076855 | 26.60584 | -1.395678 | 0.07726713 | -1501.396 | -0.7898404
[8 empty] | 22.16 | 29.6757002 | 26 | 0.5605798 | 0.03738041 | 0.004149594 | 0.008093811 | 26.6102 | 3.065497 | 0.3166655 | -1496.935 | 3.6757002
[8 empty] | 22.18 | 18.3258494 | 26 | 0.5648604 | 0.03748818 | 0.004159364 | 0.008110821 | 26.61462 | -8.288769 | 3.749005 | -1508.289 | -7.6741506
[8 empty] | 22.2 | 24.5794366 | 26 | 0.5691902 | 0.03759641 | 0.004169169 | 0.008127884 | 26.61908 | -2.039647 | 0.1692537 | -1502.04 | -1.4205634
[8 empty] | 22.22 | 23.5918716 | 26 | 0.57357 | 0.0377051 | 0.004179008 | 0.008145001 | 26.6236 | -3.031728 | 0.3895991 | -1503.032 | -2.4081284
[8 empty] | 22.24 | 17.3109201 | 26 | 0.5780006 | 0.03781427 | 0.004188883 | 0.008162172 | 26.62817 | -9.317246 | 5.014815 | -1509.317 | -8.6890799
[8 empty] | 22.26 | 32.9082679 | 26 | 0.5824827 | 0.03792392 | 0.004198792 | 0.008179398 | 26.63278 | 6.275483 | 1.196711 | -1493.725 | 6.9082679
[8 empty] | 22.28 | 30.2236517 | 26 | 0.5870171 | 0.03803404 | 0.004208737 | 0.008196678 | 26.63746 | 3.586195 | 0.4255209 | -1496.414 | 4.2236517
[8 empty] | 22.3 | 34.4123707 | 26 | 0.5916047 | 0.03814465 | 0.004218717 | 0.008214013 | 26.64218 | 7.770189 | 1.75448 | -1492.23 | 8.4123707
[8 empty] | 22.32 | 28.4891175 | 26 | 0.5962462 | 0.03825573 | 0.004228732 | 0.008231403 | 26.64696 | 1.842155 | 0.1191169 | -1498.158 | 2.4891175
[8 empty] | 22.34 | 32.9897011 | 26 | 0.6009426 | 0.03836731 | 0.004238783 | 0.008248848 | 26.6518 | 6.337904 | 1.217623 | -1493.662 | 6.9897011
[8 empty] | 22.36 | 27.949109 | 26 | 0.6056947 | 0.03847937 | 0.00424887 | 0.008266349 | 26.65669 | 1.29242 | 0.05976393 | -1498.708 | 1.949109
[8 empty] | 22.38 | 35.3253062 | 26 | 0.6105034 | 0.03859192 | 0.004258993 | 0.008283905 | 26.66164 | 8.663668 | 2.124798 | -1491.336 | 9.3253062
[8 empty] | 22.4 | 24.5507667 | 26 | 0.6153696 | 0.03870497 | 0.004269153 | 0.008301518 | 26.66665 | -2.115879 | 0.1823545 | -1502.116 | -1.4492333
[8 empty] | 22.42 | 19.319922 | 26 | 0.6202942 | 0.03881851 | 0.004279348 | 0.008319187 | 26.67171 | -7.351789 | 2.797569 | -1507.352 | -6.680078
[8 empty] | 22.44 | 23.1676479 | 26 | 0.6252782 | 0.03893256 | 0.004289581 | 0.008336912 | 26.67684 | -3.509189 | 0.5315347 | -1503.509 | -2.8323521
[8 empty] | 22.46 | 19.8395783 | 26 | 0.6303224 | 0.03904711 | 0.00429985 | 0.008354694 | 26.68202 | -6.842446 | 2.359882 | -1506.842 | -6.1604217
[8 empty] | 22.48 | 23.3487239 | 26 | 0.635428 | 0.03916216 | 0.004310156 | 0.008372533 | 26.68727 | -3.338549 | 0.4773669 | -1503.339 | -2.6512761
[8 empty] | 22.5 | 36.5849791 | 26 | 0.6405958 | 0.03927773 | 0.004320499 | 0.008390429 | 26.69258 | 9.892395 | 2.674854 | -1490.108 | 10.5849791
[8 empty] | 22.52 | 26.73636 | 26 | 0.645827 | 0.0393938 | 0.004330879 | 0.008408383 | 26.69796 | 0.03839998 | 5.515181e-05 | -1499.962 | 0.73636
[8 empty] | 22.54 | 23.3236991 | 26 | 0.6511224 | 0.03951039 | 0.004341297 | 0.008426394 | 26.7034 | -3.379701 | 0.4897328 | -1503.38 | -2.6763009
[8 empty] | 22.56 | 20.9645304 | 26 | 0.6564833 | 0.0396275 | 0.004351752 | 0.008444463 | 26.70891 | -5.744377 | 1.573985 | -1505.744 | -5.0354696
[8 empty] | 22.58 | 29.4837394 | 26 | 0.6619106 | 0.03974514 | 0.004362245 | 0.008462591 | 26.71448 | 2.769259 | 0.2601025 | -1497.231 | 3.4837394
[8 empty] | 22.6 | 34.1050107 | 26 | 0.6674056 | 0.03986329 | 0.004372777 | 0.008480776 | 26.72012 | 7.384888 | 1.599078 | -1492.615 | 8.1050107
[8 empty] | 22.62 | 27.1881001 | 26 | 0.6729692 | 0.03998198 | 0.004383346 | 0.008499021 | 26.72583 | 0.4622666 | 0.007859702 | -1499.538 | 1.1881001
[8 empty] | 22.64 | 29.2811321 | 26 | 0.6786027 | 0.04010119 | 0.004393954 | 0.008517324 | 26.73162 | 2.549517 | 0.2219872 | -1497.45 | 3.2811321
[8 empty] | 22.66 | 31.0524252 | 26 | 0.6843072 | 0.04022094 | 0.0044046 | 0.008535687 | 26.73747 | 4.314957 | 0.5995941 | -1495.685 | 5.0524252
[8 empty] | 22.68 | 27.9783523 | 26 | 0.690084 | 0.04034122 | 0.004415285 | 0.008554109 | 26.74339 | 1.234958 | 0.05451073 | -1498.765 | 1.9783523
[8 empty] | 22.7 | 31.7099911 | 26 | 0.6959342 | 0.04046205 | 0.004426009 | 0.008572591 | 26.74939 | 4.960596 | 0.7760177 | -1495.039 | 5.7099911
[8 empty] | 22.72 | 27.6169382 | 26 | 0.7018592 | 0.04058342 | 0.004436772 | 0.008591132 | 26.75547 | 0.8614677 | 0.02687215 | -1499.139 | 1.6169382
[8 empty] | 22.74 | 25.6373734 | 26 | 0.7078601 | 0.04070534 | 0.004447575 | 0.008609734 | 26.76162 | -1.124249 | 0.04930055 | -1501.124 | -0.3626266
[8 empty] | 22.76 | 30.4862273 | 26 | 0.7139383 | 0.0408278 | 0.004458417 | 0.008628397 | 26.76785 | 3.718374 | 0.4535264 | -1496.282 | 4.4862273
[8 empty] | 22.78 | 19.7119213 | 26 | 0.7200951 | 0.04095083 | 0.004469298 | 0.00864712 | 26.77416 | -7.062241 | 2.530207 | -1507.062 | -6.2880787
[8 empty] | 22.8 | 22.1588874 | 26 | 0.7263319 | 0.0410744 | 0.00448022 | 0.008665904 | 26.78055 | -4.621665 | 0.9639377 | -1504.622 | -3.8411126
[8 empty] | 22.82 | 24.5391216 | 26 | 0.7326501 | 0.04119854 | 0.004491181 | 0.00868475 | 26.78702 | -2.247903 | 0.2059189 | -1502.248 | -1.4608784
[8 empty] | 22.84 | 27.7904933 | 26 | 0.7390511 | 0.04132324 | 0.004502183 | 0.008703657 | 26.79358 | 0.9969131 | 0.03576171 | -1499.003 | 1.7904933
[8 empty] | 22.86 | 22.9922672 | 26 | 0.7455364 | 0.04144851 | 0.004513225 | 0.008722626 | 26.80022 | -3.807954 | 0.630669 | -1503.808 | -3.0077328
[8 empty] | 22.88 | 30.7101438 | 26 | 0.7521074 | 0.04157435 | 0.004524308 | 0.008741656 | 26.80695 | 3.903196 | 0.4960882 | -1496.097 | 4.7101438
[8 empty] | 22.9 | 22.4115443 | 26 | 0.7587656 | 0.04170076 | 0.004535432 | 0.00876075 | 26.81376 | -4.402218 | 0.8647117 | -1504.402 | -3.5884557
[8 empty] | 22.92 | 31.2665474 | 26 | 0.7655127 | 0.04182775 | 0.004546597 | 0.008779905 | 26.82067 | 4.44588 | 0.6321726 | -1495.554 | 5.2665474
[8 empty] | 22.94 | 23.4096336 | 26 | 0.7723501 | 0.04195532 | 0.004557804 | 0.008799124 | 26.82766 | -3.418029 | 0.4990646 | -1503.418 | -2.5903664
[8 empty] | 22.96 | 37.5811315 | 26 | 0.7792796 | 0.04208348 | 0.004569051 | 0.008818406 | 26.83475 | 10.74638 | 3.072944 | -1489.254 | 11.5811315
[8 empty] | 22.98 | 15.0444808 | 26 | 0.7863027 | 0.04221222 | 0.004580341 | 0.008837752 | 26.84193 | -11.79745 | 9.251225 | -1511.797 | -10.9555192
[8 empty] | 23 | 22.6563767 | 26 | 0.7934212 | 0.04234156 | 0.004591672 | 0.008857161 | 26.84921 | -4.192835 | 0.7759345 | -1504.193 | -3.3436233
[8 empty] | 23.02 | 34.635571 | 26 | 0.8006368 | 0.04247149 | 0.004603045 | 0.008876634 | 26.85659 | 7.778983 | 1.747122 | -1492.221 | 8.635571
[8 empty] | 23.04 | 28.8287217 | 26 | 0.8079513 | 0.04260202 | 0.004614461 | 0.008896171 | 26.86406 | 1.964658 | 0.1338901 | -1498.035 | 2.8287217
[8 empty] | 23.06 | 27.5074369 | 26 | 0.8153665 | 0.04273315 | 0.004625919 | 0.008915773 | 26.87164 | 0.6357956 | 0.01469552 | -1499.364 | 1.5074369
[8 empty] | 23.08 | 22.8496092 | 26 | 0.8228842 | 0.04286489 | 0.00463742 | 0.00893544 | 26.87932 | -4.029713 | 0.7106723 | -1504.03 | -3.1503908
[8 empty] | 23.1 | 17.5719801 | 26 | 0.8305064 | 0.04299724 | 0.004648964 | 0.008955172 | 26.88711 | -9.315128 | 4.938066 | -1509.315 | -8.4280199
[8 empty] | 23.12 | 18.7970444 | 26 | 0.838235 | 0.0431302 | 0.004660551 | 0.008974969 | 26.895 | -8.097956 | 3.488681 | -1508.098 | -7.2029556
[8 empty] | 23.14 | 31.4681008 | 26 | 0.8460719 | 0.04326378 | 0.004672182 | 0.008994833 | 26.903 | 4.565098 | 0.6622618 | -1495.435 | 5.4681008
[8 empty] | 23.16 | 26.9637666 | 26 | 0.8540193 | 0.04339798 | 0.004683856 | 0.009014762 | 26.91112 | 0.05265069 | 0.0001028082 | -1499.947 | 0.9637666
[8 empty] | 23.18 | 17.4484836 | 26 | 0.8620792 | 0.04353281 | 0.004695574 | 0.009034757 | 26.91934 | -9.470859 | 5.140685 | -1509.471 | -8.5515164
[8 empty] | 23.2 | 23.5513399 | 26 | 0.8702537 | 0.04366827 | 0.004707335 | 0.009054819 | 26.92768 | -3.376344 | 0.4840362 | -1503.376 | -2.4486601
[8 empty] | 23.22 | 26.9117843 | 26 | 0.8785451 | 0.04380436 | 0.004719142 | 0.009074948 | 26.93614 | -0.0243592 | 2.204873e-05 | -1500.024 | 0.9117843
[8 empty] | 23.24 | 25.1004986 | 26 | 0.8869555 | 0.04394108 | 0.004730992 | 0.009095144 | 26.94472 | -1.844224 | 0.1355018 | -1501.844 | -0.8995014
[8 empty] | 23.26 | 32.5808986 | 26 | 0.8954872 | 0.04407845 | 0.004742887 | 0.009115408 | 26.95342 | 5.627475 | 0.971995 | -1494.373 | 6.5808986
[8 empty] | 23.28 | 28.3346379 | 26 | 0.9041427 | 0.04421646 | 0.004754828 | 0.009135739 | 26.96225 | 1.372388 | 0.06647162 | -1498.628 | 2.3346379
[8 empty] | 23.3 | 26.3871945 | 26 | 0.9129242 | 0.04435513 | 0.004766813 | 0.009156139 | 26.9712 | -0.5840078 | 0.0129254 | -1500.584 | 0.3871945
[8 empty] | 23.32 | 29.2784326 | 26 | 0.9218343 | 0.04449444 | 0.004778844 | 0.009176607 | 26.98028 | 2.298148 | 0.1803883 | -1497.702 | 3.2784326
[8 empty] | 23.34 | 27.4895689 | 26 | 0.9308755 | 0.04463442 | 0.00479092 | 0.009197144 | 26.9895 | 0.500071 | 0.00909694 | -1499.5 | 1.4895689
[8 empty] | 23.36 | 26.4852225 | 26 | 0.9400503 | 0.04477505 | 0.004803042 | 0.009217749 | 26.99885 | -0.5136237 | 0.009960621 | -1500.514 | 0.4852225
[8 empty] | 23.38 | 22.4471367 | 26 | 0.9493615 | 0.04491635 | 0.00481521 | 0.009238424 | 27.00833 | -4.561195 | 0.9268219 | -1504.561 | -3.5528633
[8 empty] | 23.4 | 30.7066831 | 26 | 0.9588116 | 0.04505832 | 0.004827425 | 0.009259169 | 27.01796 | 3.688727 | 0.4431186 | -1496.311 | 4.7066831
[8 empty] | 23.42 | 17.8819463 | 26 | 0.9684036 | 0.04520097 | 0.004839686 | 0.009279983 | 27.02772 | -9.145778 | 4.677637 | -1509.146 | -8.1180537
[8 empty] | 23.44 | 18.9486872 | 26 | 0.9781403 | 0.04534429 | 0.004851994 | 0.009300868 | 27.03764 | -8.08895 | 3.453069 | -1508.089 | -7.0513128
[8 empty] | 23.46 | 14.0317463 | 26 | 0.9880245 | 0.0454883 | 0.004864348 | 0.009321824 | 27.0477 | -13.01595 | 12.07369 | -1513.016 | -11.9682537
[8 empty] | 23.48 | 26.9006861 | 26 | 0.9980593 | 0.04563299 | 0.004876751 | 0.00934285 | 27.05791 | -0.1572258 | 0.0009189337 | -1500.157 | 0.9006861
[8 empty] | 23.5 | 29.1251442 | 26 | 1.008248 | 0.04577837 | 0.0048892 | 0.009363948 | 27.06828 | 2.056865 | 0.1452591 | -1497.943 | 3.1251442
[8 empty] | 23.52 | 25.5017645 | 26 | 1.018593 | 0.04592445 | 0.004901697 | 0.009385117 | 27.0788 | -1.57704 | 0.0975248 | -1501.577 | -0.4982355
[8 empty] | 23.54 | 26.2751021 | 26 | 1.029098 | 0.04607123 | 0.004914243 | 0.009406358 | 27.08949 | -0.8143881 | 0.02524169 | -1500.814 | 0.2751021
[8 empty] | 23.56 | 27.9100184 | 26 | 1.039767 | 0.04621872 | 0.004926836 | 0.009427671 | 27.10034 | 0.8096782 | 0.02348901 | -1499.19 | 1.9100184
[8 empty] | 23.58 | 26.1016533 | 26 | 1.050602 | 0.04636691 | 0.004939478 | 0.009449056 | 27.11136 | -1.009705 | 0.03905895 | -1501.01 | 0.1016533
[8 empty] | 23.6 | 23.199489 | 26 | 1.061608 | 0.04651582 | 0.004952169 | 0.009470515 | 27.12255 | -3.923058 | 0.6633931 | -1503.923 | -2.800511
[8 empty] | 23.62 | 26.5590432 | 26 | 1.072788 | 0.04666545 | 0.004964909 | 0.009492047 | 27.13391 | -0.5748668 | 0.01244291 | -1500.575 | 0.5590432
[8 empty] | 23.64 | 28.3164624 | 26 | 1.084145 | 0.0468158 | 0.004977697 | 0.009513652 | 27.14545 | 1.171011 | 0.04842645 | -1498.829 | 2.3164624
[8 empty] | 23.66 | 26.8534166 | 26 | 1.095683 | 0.04696688 | 0.004990536 | 0.009535331 | 27.15718 | -0.3037591 | 0.003436048 | -1500.304 | 0.8534166
[8 empty] | 23.68 | 30.7757622 | 26 | 1.107407 | 0.04711869 | 0.005003424 | 0.009557084 | 27.16909 | 3.606676 | 0.422674 | -1496.393 | 4.7757622
[8 empty] | 23.7 | 36.2509977 | 26 | 1.119319 | 0.04727124 | 0.005016362 | 0.009578912 | 27.18119 | 9.069812 | 2.26922 | -1490.93 | 10.2509977
[8 empty] | 23.72 | 24.3490233 | 26 | 1.131425 | 0.04742453 | 0.00502935 | 0.009600815 | 27.19348 | -2.844457 | 0.3322898 | -1502.844 | -1.6509767
[8 empty] | 23.74 | 35.0526408 | 26 | 1.143729 | 0.04757856 | 0.005042389 | 0.009622792 | 27.20597 | 7.846668 | 1.756507 | -1492.153 | 9.0526408
[8 empty] | 23.76 | 23.6501339 | 26 | 1.156234 | 0.04773335 | 0.005055479 | 0.009644846 | 27.21867 | -3.568534 | 0.5384507 | -1503.569 | -2.3498661
[8 empty] | 23.78 | 24.261247 | 26 | 1.168945 | 0.0478889 | 0.005068619 | 0.009666975 | 27.23157 | -2.970323 | 0.3636588 | -1502.97 | -1.738753
[8 empty] | 23.8 | 22.8375705 | 26 | 1.181867 | 0.0480452 | 0.005081811 | 0.009689181 | 27.24468 | -4.407113 | 0.850469 | -1504.407 | -3.1624295
[8 empty] | 23.82 | 40.4841862 | 26 | 1.195005 | 0.04820228 | 0.005095055 | 0.009711463 | 27.25801 | 13.22617 | 4.320987 | -1486.774 | 14.4841862
[8 empty] | 23.84 | 26.2103141 | 26 | 1.208363 | 0.04836012 | 0.00510835 | 0.009733822 | 27.27157 | -1.061251 | 0.04296987 | -1501.061 | 0.2103141
[8 empty] | 23.86 | 26.1313074 | 26 | 1.221946 | 0.04851874 | 0.005121698 | 0.009756258 | 27.28534 | -1.154035 | 0.05096559 | -1501.154 | 0.1313074
[8 empty] | 23.88 | 28.2351297 | 26 | 1.235759 | 0.04867815 | 0.005135098 | 0.009778772 | 27.29935 | 0.9357782 | 0.03101388 | -1499.064 | 2.2351297
[8 empty] | 23.9 | 30.8338748 | 26 | 1.249808 | 0.04883833 | 0.00514855 | 0.009801364 | 27.3136 | 3.520278 | 0.4019073 | -1496.48 | 4.8338748
[8 empty] | 23.92 | 27.7039176 | 26 | 1.264098 | 0.04899932 | 0.005162056 | 0.009824035 | 27.32808 | 0.3758338 | 0.005098594 | -1499.624 | 1.7039176
[8 empty] | 23.94 | 21.3788504 | 26 | 1.278635 | 0.0491611 | 0.005175614 | 0.009846784 | 27.34282 | -5.963968 | 1.663743 | -1505.964 | -4.6211496
[8 empty] | 23.96 | 27.6660888 | 26 | 1.293423 | 0.04932368 | 0.005189226 | 0.009869612 | 27.35781 | 0.3082828 | 0.003435191 | -1499.692 | 1.6660888
[8 empty] | 23.98 | 29.9214324 | 26 | 1.30847 | 0.04948707 | 0.005202892 | 0.00989252 | 27.37305 | 2.54838 | 0.2170431 | -1497.452 | 3.9214324
[8 empty] | 24 | 25.3890284 | 26 | 1.323781 | 0.04965127 | 0.005216612 | 0.009915508 | 27.38856 | -1.999536 | 0.1574752 | -1502 | -0.6109716
[8 empty] | 24.02 | 21.8027957 | 26 | 1.339362 | 0.04981629 | 0.005230387 | 0.009938576 | 27.40435 | -5.601551 | 1.439145 | -1505.602 | -4.1972043
[8 empty] | 24.04 | 30.7860601 | 26 | 1.35522 | 0.04998213 | 0.005244216 | 0.009961724 | 27.42041 | 3.365652 | 0.3679463 | -1496.634 | 4.7860601
[8 empty] | 24.06 | 24.3206874 | 26 | 1.371361 | 0.05014881 | 0.005258099 | 0.009984954 | 27.43675 | -3.116065 | 0.3992429 | -1503.116 | -1.6793126
[8 empty] | 24.08 | 34.4839705 | 26 | 1.387792 | 0.05031632 | 0.005272038 | 0.01000826 | 27.45339 | 7.030582 | 1.433393 | -1492.969 | 8.4839705
[8 empty] | 24.1 | 27.4772086 | 26 | 1.40452 | 0.05048467 | 0.005286033 | 0.01003166 | 27.47032 | 0.006886177 | 1.725773e-06 | -1499.993 | 1.4772086
[8 empty] | 24.12 | 26.663319 | 26 | 1.421553 | 0.05065387 | 0.005300083 | 0.01005513 | 27.48756 | -0.8242426 | 0.0254798 | -1500.824 | 0.663319
[8 empty] | 24.14 | 24.5594892 | 26 | 1.438897 | 0.05082392 | 0.00531419 | 0.01007869 | 27.50511 | -2.945624 | 0.3532933 | -1502.946 | -1.4405108
[8 empty] | 24.16 | 20.1889541 | 26 | 1.45656 | 0.05099482 | 0.005328353 | 0.01010233 | 27.52299 | -7.334032 | 2.66423 | -1507.334 | -5.8110459
[8 empty] | 24.18 | 28.9238406 | 26 | 1.474551 | 0.05116659 | 0.005342572 | 0.01012605 | 27.54119 | 1.382654 | 0.0660954 | -1498.617 | 2.9238406
[8 empty] | 24.2 | 31.0298003 | 26 | 1.492877 | 0.05133923 | 0.005356849 | 0.01014986 | 27.55972 | 3.470077 | 0.3880603 | -1496.53 | 5.0298003
[8 empty] | 24.22 | 26.6027563 | 26 | 1.511547 | 0.05151275 | 0.005371183 | 0.01017375 | 27.5786 | -0.9758487 | 0.03579631 | -1500.976 | 0.6027563
[8 empty] | 24.24 | 27.8496273 | 26 | 1.53057 | 0.05168714 | 0.005385574 | 0.01019773 | 27.59784 | 0.2517872 | 0.002276396 | -1499.748 | 1.8496273
[8 empty] | 24.26 | 24.9594134 | 26 | 1.549953 | 0.05186243 | 0.005400023 | 0.01022179 | 27.61744 | -2.658024 | 0.2830633 | -1502.658 | -1.0405866
[8 empty] | 24.28 | 27.8742349 | 26 | 1.569708 | 0.0520386 | 0.005414531 | 0.01024593 | 27.63741 | 0.2368282 | 0.002012166 | -1499.763 | 1.8742349
[8 empty] | 24.3 | 30.0181904 | 26 | 1.589842 | 0.05221568 | 0.005429097 | 0.01027016 | 27.65776 | 2.360433 | 0.185609 | -1497.64 | 4.0181904
[8 empty] | 24.32 | 23.4241565 | 26 | 1.610366 | 0.05239366 | 0.005443722 | 0.01029448 | 27.6785 | -4.254342 | 0.7726819 | -1504.254 | -2.5758435
[8 empty] | 24.34 | 26.7950722 | 26 | 1.63129 | 0.05257255 | 0.005458406 | 0.01031888 | 27.69964 | -0.9045681 | 0.03053709 | -1500.905 | 0.7950722
[8 empty] | 24.36 | 33.5217842 | 26 | 1.652625 | 0.05275236 | 0.00547315 | 0.01034337 | 27.72119 | 5.80059 | 1.003731 | -1494.199 | 7.5217842
[8 empty] | 24.38 | 37.8303303 | 26 | 1.674381 | 0.05293309 | 0.005487953 | 0.01036795 | 27.74317 | 10.08716 | 2.689662 | -1489.913 | 11.8303303
[8 empty] | 24.4 | 19.6502754 | 26 | 1.69657 | 0.05311476 | 0.005502817 | 0.01039262 | 27.76558 | -8.115304 | 3.351514 | -1508.115 | -6.3497246
[8 empty] | 24.42 | 26.291553 | 26 | 1.719202 | 0.05329736 | 0.005517741 | 0.01041737 | 27.78843 | -1.496881 | 0.08522333 | -1501.497 | 0.291553
[8 empty] | 24.44 | 31.018247 | 26 | 1.74229 | 0.0534809 | 0.005532726 | 0.01044221 | 27.81175 | 3.206501 | 0.331471 | -1496.793 | 5.018247
[8 empty] | 24.46 | 25.0006922 | 26 | 1.765847 | 0.0536654 | 0.005547772 | 0.01046714 | 27.83553 | -2.834835 | 0.3214426 | -1502.835 | -0.9993078
[8 empty] | 24.48 | 33.3794562 | 26 | 1.789884 | 0.05385085 | 0.005562879 | 0.01049217 | 27.85979 | 5.519666 | 0.9127385 | -1494.48 | 7.3794562
[8 empty] | 24.5 | 24.1112687 | 26 | 1.814416 | 0.05403726 | 0.005578049 | 0.01051728 | 27.88455 | -3.77328 | 0.5904973 | -1503.773 | -1.8887313
[8 empty] | 24.52 | 26.9845817 | 26 | 1.839455 | 0.05422465 | 0.00559328 | 0.01054248 | 27.90982 | -0.9252339 | 0.03172396 | -1500.925 | 0.9845817
[8 empty] | 24.54 | 28.3463458 | 26 | 1.865016 | 0.05441301 | 0.005608574 | 0.01056777 | 27.93561 | 0.41074 | 0.005951643 | -1499.589 | 2.3463458
[8 empty] | 24.56 | 23.6495816 | 26 | 1.891114 | 0.05460235 | 0.005623931 | 0.01059315 | 27.96193 | -4.312352 | 0.7863302 | -1504.312 | -2.3504184
[8 empty] | 24.58 | 21.3086374 | 26 | 1.917764 | 0.05479268 | 0.00563935 | 0.01061862 | 27.98881 | -6.680177 | 2.09421 | -1506.68 | -4.6913626
[8 empty] | 24.6 | 22.0368005 | 26 | 1.94498 | 0.05498401 | 0.005654834 | 0.01064419 | 28.01626 | -5.979463 | 1.622467 | -1505.979 | -3.9631995
[8 empty] | 24.62 | 23.1652964 | 26 | 1.972781 | 0.05517634 | 0.005670381 | 0.01066985 | 28.0443 | -4.879001 | 1.0276 | -1504.879 | -2.8347036
[8 empty] | 24.64 | 21.5040998 | 26 | 2.001181 | 0.05536969 | 0.005685992 | 0.0106956 | 28.07293 | -6.568833 | 2.006574 | -1506.569 | -4.4959002
[8 empty] | 24.66 | 25.9305613 | 26 | 2.030199 | 0.05556405 | 0.005701668 | 0.01072144 | 28.10219 | -2.171625 | 0.1818687 | -1502.172 | -0.0694387
[8 empty] | 24.68 | 29.3759533 | 26 | 2.059853 | 0.05575944 | 0.005717409 | 0.01074738 | 28.13208 | 1.243876 | 0.05266983 | -1498.756 | 3.3759533
[8 empty] | 24.7 | 23.2455984 | 26 | 2.090162 | 0.05595586 | 0.005733215 | 0.01077342 | 28.16262 | -4.917026 | 1.040074 | -1504.917 | -2.7544016
[8 empty] | 24.72 | 38.575543 | 26 | 2.121144 | 0.05615332 | 0.005749087 | 0.01079954 | 28.19385 | 10.3817 | 2.793989 | -1489.618 | 12.575543
[8 empty] | 24.74 | 24.6171812 | 26 | 2.15282 | 0.05635183 | 0.005765025 | 0.01082577 | 28.22576 | -3.608582 | 0.5289746 | -1503.609 | -1.3828188
[8 empty] | 24.76 | 33.045321 | 26 | 2.185212 | 0.05655139 | 0.005781029 | 0.01085208 | 28.2584 | 4.786925 | 0.693431 | -1495.213 | 7.045321
[8 empty] | 24.78 | 15.9406425 | 26 | 2.218339 | 0.05675201 | 0.0057971 | 0.0108785 | 28.29177 | -12.35112 | 9.569895 | -1512.351 | -10.0593575
[8 empty] | 24.8 | 26.9537804 | 26 | 2.252226 | 0.0569537 | 0.005813238 | 0.01090501 | 28.3259 | -1.372117 | 0.06984943 | -1501.372 | 0.9537804
[8 empty] | 24.82 | 30.9822252 | 26 | 2.286895 | 0.05715647 | 0.005829443 | 0.01093162 | 28.36081 | 2.621413 | 0.2217983 | -1497.379 | 4.9822252
[8 empty] | 24.84 | 29.7864574 | 26 | 2.322371 | 0.05736033 | 0.005845717 | 0.01095832 | 28.39654 | 1.389922 | 0.0648578 | -1498.61 | 3.7864574
[8 empty] | 24.86 | 23.9308237 | 26 | 2.358678 | 0.05756528 | 0.005862058 | 0.01098513 | 28.43309 | -4.502267 | 0.8470418 | -1504.502 | -2.0691763
[8 empty] | 24.88 | 31.7849901 | 26 | 2.395844 | 0.05777132 | 0.005878469 | 0.01101203 | 28.47051 | 3.314484 | 0.3456287 | -1496.686 | 5.7849901
[8 empty] | 24.9 | 24.5320361 | 26 | 2.433895 | 0.05797848 | 0.005894948 | 0.01103903 | 28.50881 | -3.976772 | 0.6446555 | -1503.977 | -1.4679639
[8 empty] | 24.92 | 22.4421838 | 26 | 2.47286 | 0.05818675 | 0.005911496 | 0.01106613 | 28.54802 | -6.105841 | 1.661215 | -1506.106 | -3.5578162
[8 empty] | 24.94 | 32.192887 | 26 | 2.512768 | 0.05839615 | 0.005928115 | 0.01109333 | 28.58819 | 3.604702 | 0.4036256 | -1496.395 | 6.192887
[8 empty] | 24.96 | 26.400186 | 26 | 2.55365 | 0.05860668 | 0.005944803 | 0.01112063 | 28.62932 | -2.229136 | 0.1882201 | -1502.229 | 0.400186
[8 empty] | 24.98 | 30.9945989 | 26 | 2.595537 | 0.05881835 | 0.005961562 | 0.01114803 | 28.67147 | 2.323134 | 0.1741255 | -1497.677 | 4.9945989
[8 empty] | 25 | 19.4957196 | 26 | 2.638464 | 0.05903116 | 0.005978392 | 0.01117553 | 28.71465 | -9.21893 | 4.35935 | -1509.219 | -6.5042804
[8 empty] | 25.02 | 26.8939816 | 26 | 2.682465 | 0.05924514 | 0.005995294 | 0.01120314 | 28.75891 | -1.864927 | 0.1293208 | -1501.865 | 0.8939816
[8 empty] | 25.04 | 21.4929314 | 26 | 2.727575 | 0.05946028 | 0.006012267 | 0.01123085 | 28.80428 | -7.311347 | 2.487134 | -1507.311 | -4.5070686
[8 empty] | 25.06 | 20.248658 | 26 | 2.773833 | 0.05967659 | 0.006029313 | 0.01125866 | 28.8508 | -8.602139 | 3.654405 | -1508.602 | -5.751342
[8 empty] | 25.08 | 23.0163143 | 26 | 2.821277 | 0.05989409 | 0.006046431 | 0.01128657 | 28.8985 | -5.88219 | 1.503288 | -1505.882 | -2.9836857
[8 empty] | 25.1 | 23.9160599 | 26 | 2.869949 | 0.06011278 | 0.006063622 | 0.01131459 | 28.94744 | -5.031381 | 1.058485 | -1505.031 | -2.0839401
[8 empty] | 25.12 | 26.1362567 | 26 | 2.919892 | 0.06033267 | 0.006080886 | 0.01134271 | 28.99765 | -2.861392 | 0.3132645 | -1502.861 | 0.1362567
[8 empty] | 25.14 | 30.8753488 | 26 | 2.97115 | 0.06055377 | 0.006098224 | 0.01137094 | 29.04917 | 1.826176 | 0.1080124 | -1498.174 | 4.8753488
[8 empty] | 25.16 | 33.1096943 | 26 | 3.023769 | 0.06077608 | 0.006115637 | 0.01139927 | 29.10206 | 4.007635 | 0.4850886 | -1495.992 | 7.1096943
[8 empty] | 25.18 | 20.415017 | 26 | 3.077798 | 0.06099962 | 0.006133124 | 0.01142771 | 29.15636 | -8.741342 | 3.742885 | -1508.741 | -5.584983
[8 empty] | 25.2 | 30.0371946 | 26 | 3.133288 | 0.0612244 | 0.006150686 | 0.01145625 | 29.21212 | 0.8250748 | 0.02266351 | -1499.175 | 4.0371946
[8 empty] | 25.22 | 27.6189136 | 26 | 3.190293 | 0.06145042 | 0.006168324 | 0.0114849 | 29.2694 | -1.650483 | 0.09863149 | -1501.65 | 1.6189136
[8 empty] | 25.24 | 28.5359542 | 26 | 3.248867 | 0.0616777 | 0.006186038 | 0.01151366 | 29.32824 | -0.7922907 | 0.02199767 | -1500.792 | 2.5359542
[8 empty] | 25.26 | 20.7792527 | 26 | 3.30907 | 0.06190623 | 0.006203828 | 0.01154253 | 29.38872 | -8.60947 | 3.567162 | -1508.609 | -5.2207473
[8 empty] | 25.28 | 23.3389337 | 26 | 3.370961 | 0.06213605 | 0.006221695 | 0.01157151 | 29.45089 | -6.111957 | 1.600588 | -1506.112 | -2.6610663
[8 empty] | 25.3 | 26.0454182 | 26 | 3.434605 | 0.06236714 | 0.00623964 | 0.01160059 | 29.51481 | -3.469394 | 0.4621425 | -1503.469 | 0.0454182
[8 empty] | 25.32 | 24.2787884 | 26 | 3.500068 | 0.06259952 | 0.006257662 | 0.01162979 | 29.58056 | -5.301767 | 1.157748 | -1505.302 | -1.7212116
[8 empty] | 25.34 | 25.5445213 | 26 | 3.567421 | 0.06283321 | 0.006275762 | 0.0116591 | 29.64819 | -4.103668 | 0.6592446 | -1504.104 | -0.4554787
[8 empty] | 25.36 | 29.1190382 | 26 | 3.636736 | 0.06306821 | 0.006293941 | 0.01168851 | 29.71779 | -0.5987488 | 0.01231154 | -1500.599 | 3.1190382
[8 empty] | 25.38 | 13.4618688 | 26 | 3.708092 | 0.06330453 | 0.006312199 | 0.01171804 | 29.78943 | -16.32756 | 19.80328 | -1516.328 | -12.5381312
[8 empty] | 25.4 | 29.7827653 | 26 | 3.781568 | 0.06354217 | 0.006330537 | 0.01174768 | 29.86319 | -0.08042281 | 0.0002171668 | -1500.08 | 3.7827653
[8 empty] | 25.42 | 17.85325 | 26 | 3.857249 | 0.06378116 | 0.006348955 | 0.01177743 | 29.93916 | -12.08591 | 8.181656 | -1512.086 | -8.14675
[8 empty] | 25.44 | 23.6379679 | 26 | 3.935226 | 0.0640215 | 0.006367453 | 0.0118073 | 30.01742 | -6.379454 | 1.721698 | -1506.379 | -2.3620321
[8 empty] | 25.46 | 26.6614142 | 26 | 4.01559 | 0.06426321 | 0.006386032 | 0.01183728 | 30.09808 | -3.436662 | 0.4429866 | -1503.437 | 0.6614142
[8 empty] | 25.48 | 36.3810799 | 26 | 4.098442 | 0.06450628 | 0.006404692 | 0.01186737 | 30.18122 | 6.19986 | 1.056545 | -1493.8 | 10.3810799
[8 empty] | 25.5 | 31.3378962 | 26 | 4.183884 | 0.06475073 | 0.006423435 | 0.01189758 | 30.26696 | 1.070941 | 0.0365983 | -1498.929 | 5.3378962
[8 empty] | 25.52 | 20.9232377 | 26 | 4.272026 | 0.06499658 | 0.00644226 | 0.01192791 | 30.35539 | -9.432155 | 4.251997 | -1509.432 | -5.0767623
[8 empty] | 25.54 | 31.0621758 | 26 | 4.362982 | 0.06524383 | 0.006461168 | 0.01195835 | 30.44665 | 0.61553 | 0.01219738 | -1499.384 | 5.0621758
[8 empty] | 25.56 | 18.3380088 | 26 | 4.456875 | 0.06549249 | 0.006480159 | 0.01198891 | 30.54084 | -12.20283 | 8.120238 | -1512.203 | -7.6619912
[8 empty] | 25.58 | 32.6192754 | 26 | 4.553831 | 0.06574258 | 0.006499234 | 0.01201958 | 30.63809 | 1.981183 | 0.1203303 | -1498.019 | 6.6192754
[8 empty] | 25.6 | 23.1298717 | 26 | 4.653985 | 0.0659941 | 0.006518393 | 0.01205037 | 30.73855 | -7.608676 | 2.502908 | -1507.609 | -2.8701283
[8 empty] | 25.62 | 26.8101449 | 26 | 4.757479 | 0.06624707 | 0.006537637 | 0.01208128 | 30.84235 | -4.0322 | 0.6064361 | -1504.032 | 0.8101449
[8 empty] | 25.64 | 22.9681874 | 26 | 4.864464 | 0.0665015 | 0.006556967 | 0.01211231 | 30.94964 | -7.981448 | 2.773554 | -1507.981 | -3.0318126
[8 empty] | 25.66 | 23.1878664 | 26 | 4.975099 | 0.06675739 | 0.006576382 | 0.01214346 | 31.06058 | -7.87271 | 2.672931 | -1507.873 | -2.8121336
[8 empty] | 25.68 | 23.6299841 | 26 | 5.089551 | 0.06701476 | 0.006595884 | 0.01217473 | 31.17534 | -7.545352 | 2.409326 | -1507.545 | -2.3700159
[8 empty] | 25.7 | 30.9340997 | 26 | 5.207997 | 0.06727363 | 0.006615472 | 0.01220613 | 31.29409 | -0.3599929 | 0.004189386 | -1500.36 | 4.9340997
[8 empty] | 25.72 | 13.9868269 | 26 | 5.330627 | 0.067534 | 0.006635148 | 0.01223764 | 31.41703 | -17.43021 | 21.7213 | -1517.43 | -12.0131731
[8 empty] | 25.74 | 25.5072247 | 26 | 5.457639 | 0.06779588 | 0.006654912 | 0.01226927 | 31.54436 | -6.037134 | 1.428889 | -1506.037 | -0.4927753
[8 empty] | 25.76 | 30.5782981 | 26 | 5.589244 | 0.06805929 | 0.006674764 | 0.01230103 | 31.67628 | -1.097981 | 0.03942542 | -1501.098 | 4.5782981
[8 empty] | 25.78 | 19.2673023 | 26 | 5.725667 | 0.06832424 | 0.006694706 | 0.01233291 | 31.81302 | -12.54572 | 8.169021 | -1512.546 | -6.7326977
[8 empty] | 25.8 | 25.9393849 | 26 | 5.867146 | 0.06859073 | 0.006714736 | 0.01236492 | 31.95482 | -6.015431 | 1.394999 | -1506.015 | -0.0606151
[8 empty] | 25.82 | 31.3107822 | 26 | 6.013933 | 0.06885879 | 0.006734857 | 0.01239705 | 32.10192 | -0.7911415 | 0.01999007 | -1500.791 | 5.3107822
[8 empty] | 25.84 | 29.111835 | 26 | 6.166298 | 0.06912843 | 0.006755069 | 0.0124293 | 32.25461 | -3.142776 | 0.3392791 | -1503.143 | 3.111835
[8 empty] | 25.86 | 30.6000616 | 26 | 6.324526 | 0.06939965 | 0.006775371 | 0.01246168 | 32.41316 | -1.813101 | 0.1074291 | -1501.813 | 4.6000616
[8 empty] | 25.88 | 24.008791 | 26 | 6.488923 | 0.06967247 | 0.006795765 | 0.01249419 | 32.57789 | -8.569095 | 3.058437 | -1508.569 | -1.991209
[8 empty] | 25.9 | 27.4730548 | 26 | 6.659813 | 0.0699469 | 0.006816252 | 0.01252683 | 32.7491 | -5.276048 | 1.013236 | -1505.276 | 1.4730548
[8 empty] | 25.92 | 18.9536858 | 26 | 6.837543 | 0.07022296 | 0.006836831 | 0.01255959 | 32.92716 | -13.97348 | 10.30185 | -1513.973 | -7.0463142
[8 empty] | 25.94 | 28.5556816 | 26 | 7.022482 | 0.07050065 | 0.006857503 | 0.01259248 | 33.11243 | -4.556751 | 0.7271402 | -1504.557 | 2.5556816
[8 empty] | 25.96 | 30.2589045 | 26 | 7.215026 | 0.07078 | 0.00687827 | 0.0126255 | 33.30531 | -3.046406 | 0.306706 | -1503.046 | 4.2589045
[8 empty] | 25.98 | 26.654823 | 26 | 7.415598 | 0.071061 | 0.006899131 | 0.01265866 | 33.50622 | -6.851393 | 1.761092 | -1506.851 | 0.654823
[8 empty] | 26 | 24.640526 | 26 | 7.624649 | 0.07134369 | 0.006920087 | 0.01269194 | 33.7156 | -9.075079 | 3.342341 | -1509.075 | -1.359474
[8 empty] | 26.02 | 19.1506496 | 26 | 7.842665 | 0.07162806 | 0.006941138 | 0.01272535 | 33.93396 | -14.78331 | 11.41195 | -1514.783 | -6.8493504
[8 empty] | 26.04 | 23.0378692 | 26 | 8.070165 | 0.07191414 | 0.006962286 | 0.0127589 | 34.1618 | -11.12393 | 5.371236 | -1511.124 | -2.9621308
[8 empty] | 26.06 | 29.3161086 | 26 | 8.307708 | 0.07220194 | 0.006983531 | 0.01279258 | 34.39969 | -5.083577 | 0.8815207 | -1505.084 | 3.3161086
[8 empty] | 26.08 | 33.8353212 | 26 | 8.555893 | 0.07249147 | 0.007004873 | 0.01282639 | 34.64822 | -0.8128944 | 0.01952981 | -1500.813 | 7.8353212
[8 empty] | 26.1 | 32.905693 | 26 | 8.815366 | 0.07278274 | 0.007026312 | 0.01286034 | 34.90804 | -2.002342 | 0.1218444 | -1502.002 | 6.905693
[8 empty] | 26.12 | 18.2932515 | 26 | 9.086821 | 0.07307577 | 0.007047851 | 0.01289442 | 35.17984 | -16.88659 | 15.58809 | -1516.887 | -7.7067485
[8 empty] | 26.14 | 28.9522264 | 26 | 9.371008 | 0.07337057 | 0.007069489 | 0.01292863 | 35.46438 | -6.51215 | 1.464761 | -1506.512 | 2.9522264
[8 empty] | 26.16 | 27.5484972 | 26 | 9.668735 | 0.07366717 | 0.007091226 | 0.01296299 | 35.76246 | -8.213959 | 2.449103 | -1508.214 | 1.5484972
[8 empty] | 26.18 | 29.3461156 | 26 | 9.980876 | 0.07396556 | 0.007113064 | 0.01299748 | 36.07495 | -6.728836 | 1.54287 | -1506.729 | 3.3461156
[8 empty] | 26.2 | 29.9427537 | 26 | 10.30838 | 0.07426577 | 0.007135003 | 0.01303211 | 36.40281 | -6.460056 | 1.393737 | -1506.46 | 3.9427537
[8 empty] | 26.22 | 34.0938319 | 26 | 10.65226 | 0.07456781 | 0.007157044 | 0.01306687 | 36.74705 | -2.653221 | 0.2064766 | -1502.653 | 8.0938319
[8 empty] | 26.24 | 40.5221593 | 26 | 11.01364 | 0.0748717 | 0.007179187 | 0.01310178 | 37.10879 | 3.413367 | 0.2875235 | -1496.587 | 14.5221593
[8 empty] | 26.26 | 32.1712717 | 26 | 11.39372 | 0.07517745 | 0.007201432 | 0.01313683 | 37.48924 | -5.317965 | 0.8790685 | -1505.318 | 6.1712717
[8 empty] | 26.28 | 37.732154 | 26 | 11.79382 | 0.07548508 | 0.007223782 | 0.01317201 | 37.8897 | -0.157543 | 0.000657789 | -1500.158 | 11.732154
[8 empty] | 26.3 | 34.4153545 | 26 | 12.21536 | 0.0757946 | 0.007246235 | 0.01320734 | 38.3116 | -3.896249 | 0.4411042 | -1503.896 | 8.4153545
[8 empty] | 26.32 | 32.6859985 | 26 | 12.6599 | 0.07610602 | 0.007268794 | 0.01324281 | 38.75652 | -6.070518 | 1.127431 | -1506.071 | 6.6859985
[8 empty] | 26.34 | 34.7503091 | 26 | 13.12915 | 0.07641937 | 0.007291458 | 0.01327843 | 39.22614 | -4.475831 | 0.576486 | -1504.476 | 8.7503091
[8 empty] | 26.36 | 34.4052764 | 26 | 13.62498 | 0.07673466 | 0.007314228 | 0.01331419 | 39.72234 | -5.317063 | 0.8217101 | -1505.317 | 8.4052764
[8 empty] | 26.38 | 34.4027812 | 26 | 14.14942 | 0.07705191 | 0.007337105 | 0.01335009 | 40.24716 | -5.844378 | 0.9928486 | -1505.844 | 8.4027812
[8 empty] | 26.4 | 32.0053391 | 26 | 14.70473 | 0.07737112 | 0.007360089 | 0.01338614 | 40.80284 | -8.797504 | 2.418224 | -1508.798 | 6.0053391
[8 empty] | 26.42 | 38.5010592 | 26 | 15.29336 | 0.07769232 | 0.007383182 | 0.01342233 | 41.39186 | -2.890801 | 0.217052 | -1502.891 | 12.5010592
[8 empty] | 26.44 | 31.2119375 | 26 | 15.91805 | 0.07801553 | 0.007406383 | 0.01345867 | 42.01693 | -10.805 | 3.740489 | -1510.805 | 5.2119375
[8 empty] | 26.46 | 47.9561254 | 26 | 16.5818 | 0.07834076 | 0.007429694 | 0.01349516 | 42.68106 | 5.275061 | 0.5802444 | -1494.725 | 21.9561254
[8 empty] | 26.48 | 46.7513733 | 26 | 17.28792 | 0.07866803 | 0.007453115 | 0.0135318 | 43.38758 | 3.363795 | 0.2420275 | -1496.636 | 20.7513733
[8 empty] | 26.5 | 38.4788496 | 26 | 18.04012 | 0.07899735 | 0.007476647 | 0.01356859 | 44.14016 | -5.66131 | 0.8329362 | -1505.661 | 12.4788496
[8 empty] | 26.52 | 35.0032675 | 26 | 18.84247 | 0.07932874 | 0.007500291 | 0.01360552 | 44.9429 | -9.939635 | 2.822489 | -1509.94 | 9.0032675
[8 empty] | 26.54 | 36.9774299 | 26 | 19.69954 | 0.07966223 | 0.007524047 | 0.01364261 | 45.80037 | -8.822935 | 2.105181 | -1508.823 | 10.9774299
[8 empty] | 26.56 | 32.1631242 | 26 | 20.61641 | 0.07999782 | 0.007547916 | 0.01367985 | 46.71764 | -14.55451 | 6.586233 | -1514.555 | 6.1631242
[8 empty] | 26.58 | 45.3705888 | 26 | 21.59879 | 0.08033553 | 0.007571899 | 0.01371725 | 47.70041 | -2.329822 | 0.1196386 | -1502.33 | 19.3705888
[8 empty] | 26.6 | 36.4933954 | 26 | 22.65305 | 0.08067539 | 0.007595997 | 0.01375479 | 48.75508 | -12.26168 | 4.119891 | -1512.262 | 10.4933954
[8 empty] | 26.62 | 36.2644129 | 26 | 23.78639 | 0.08101741 | 0.007620209 | 0.01379249 | 49.88882 | -13.6244 | 5.118636 | -1513.624 | 10.2644129
[8 empty] | 26.64 | 53.3291151 | 26 | 25.0069 | 0.08136161 | 0.007644538 | 0.01383035 | 51.10974 | 2.21938 | 0.0923632 | -1497.781 | 27.3291151
[8 empty] | 26.66 | 42.3638173 | 26 | 26.32376 | 0.08170801 | 0.007668983 | 0.01386836 | 52.42701 | -10.06319 | 2.39043 | -1510.063 | 16.3638173
[8 empty] | 26.68 | 43.8956889 | 26 | 27.74738 | 0.08205663 | 0.007693546 | 0.01390653 | 53.85103 | -9.955346 | 2.257828 | -1509.955 | 17.8956889
[8 empty] | 26.7 | 49.0794323 | 26 | 29.2896 | 0.08240748 | 0.007718226 | 0.01394486 | 55.39367 | -6.31424 | 0.812349 | -1506.314 | 23.0794323
[8 empty] | 26.72 | 49.5981164 | 26 | 30.96397 | 0.08276058 | 0.007743026 | 0.01398334 | 57.06846 | -7.470345 | 1.125165 | -1507.47 | 23.5981164
[8 empty] | 26.74 | 37.5349504 | 26 | 32.78602 | 0.08311596 | 0.007767946 | 0.01402199 | 58.89093 | -21.35598 | 12.15075 | -1521.356 | 11.5349504
[8 empty] | 26.76 | 62.7516941 | 26 | 34.77362 | 0.08347364 | 0.007792986 | 0.01406079 | 60.87895 | 1.872743 | 0.05588961 | -1498.127 | 36.7516941
[8 empty] | 26.78 | 41.2398429 | 26 | 36.94744 | 0.08383362 | 0.007818147 | 0.01409976 | 63.05319 | -21.81335 | 11.53792 | -1521.813 | 15.2398429
[8 empty] | 26.8 | 33.7238661 | 26 | 39.33146 | 0.08419595 | 0.00784343 | 0.01413889 | 65.43764 | -31.71377 | 29.82349 | -1531.714 | 7.7238661
[8 empty] | 26.82 | 49.1739109 | 26 | 41.95366 | 0.08456062 | 0.007868837 | 0.01417818 | 68.06026 | -18.88635 | 7.253731 | -1518.886 | 23.1739109
[8 empty] | 26.84 | 50.7093617 | 26 | 44.84681 | 0.08492767 | 0.007894367 | 0.01421764 | 70.95385 | -20.24449 | 8.082124 | -1520.244 | 24.7093617
[8 empty] | 26.86 | 46.4757984 | 26 | 48.04954 | 0.08529712 | 0.007920021 | 0.01425726 | 74.15702 | -27.68122 | 16.48707 | -1527.681 | 20.4757984
[8 empty] | 26.88 | 61.4386009 | 26 | 51.60759 | 0.08566898 | 0.0079458 | 0.01429704 | 77.7155 | -16.2769 | 4.31223 | -1516.277 | 35.4386009
[8 empty] | 26.9 | 60.8041046 | 26 | 55.57544 | 0.08604328 | 0.007971706 | 0.014337 | 81.68379 | -20.87969 | 7.169933 | -1520.88 | 34.8041046
[8 empty] | 26.92 | 53.0208347 | 26 | 60.01845 | 0.08642003 | 0.007997739 | 0.01437712 | 86.12725 | -33.10641 | 20.67177 | -1533.106 | 27.0208347
[8 empty] | 26.94 | 57.5594723 | 26 | 65.01551 | 0.08679927 | 0.008023899 | 0.01441741 | 91.12476 | -33.56528 | 19.57329 | -1533.565 | 31.5594723
[8 empty] | 26.96 | 66.490047 | 26 | 70.66256 | 0.08718101 | 0.008050188 | 0.01445787 | 96.77225 | -30.2822 | 13.79171 | -1530.282 | 40.490047
[8 empty] | 26.98 | 56.0769206 | 26 | 77.07719 | 0.08756527 | 0.008076606 | 0.0144985 | 103.1873 | -47.11041 | 39.57761 | -1547.11 | 30.0769206
[8 empty] | 27 | 75.0595657 | 26 | 84.4048 | 0.08795208 | 0.008103154 | 0.0145393 | 110.5154 | -35.45583 | 16.74824 | -1535.456 | 49.0595657
[8 empty] | 27.02 | 71.2688654 | 26 | 92.82682 | 0.08834145 | 0.008129834 | 0.01458027 | 118.9379 | -47.66901 | 31.88397 | -1547.669 | 45.2688654
[8 empty] | 27.04 | 87.0911286 | 26 | 102.572 | 0.08873342 | 0.008156645 | 0.01462142 | 128.6835 | -41.5924 | 19.86342 | -1541.592 | 61.0911286
[8 empty] | 27.06 | 69.6951501 | 26 | 113.932 | 0.089128 | 0.00818359 | 0.01466274 | 140.0439 | -70.3488 | 71.00857 | -1570.349 | 43.6951501
[8 empty] | 27.08 | 93.5473962 | 26 | 127.283 | 0.08952522 | 0.008210668 | 0.01470424 | 153.3955 | -59.84808 | 38.28853 | -1559.848 | 67.5473962
[8 empty] | 27.1 | 95.8410765 | 26 | 143.1175 | 0.08992511 | 0.008237881 | 0.01474591 | 169.2304 | -73.38935 | 56.19716 | -1573.389 | 69.8410765
[8 empty] | 27.12 | 104.833149 | 26 | 162.0892 | 0.09032767 | 0.008265229 | 0.01478777 | 188.2026 | -83.36942 | 66.30021 | -1583.369 | 78.833149
[8 empty] | 27.14 | 118.415902 | 26 | 185.081 | 0.09073295 | 0.008292714 | 0.0148298 | 211.1948 | -92.77892 | 72.69233 | -1592.779 | 92.415902
[8 empty] | 27.16 | 110.58011 | 26 | 213.3079 | 0.09114096 | 0.008320336 | 0.014872 | 239.4223 | -128.8422 | 150.1202 | -1628.842 | 84.58011
[8 empty] | 27.18 | 121.225491 | 26 | 248.4784 | 0.09155173 | 0.008348096 | 0.01491439 | 274.5932 | -153.3677 | 194.0323 | -1653.368 | 95.225491
[8 empty] | 27.2 | 147.933053 | 26 | 293.0531 | 0.09196528 | 0.008375995 | 0.01495697 | 319.1684 | -171.2353 | 198.2082 | -1671.235 | 121.933053
[8 empty] | 27.22 | 165.194478 | 26 | 350.677 | 0.09238164 | 0.008404035 | 0.01499972 | 376.7928 | -211.5983 | 271.0372 | -1711.598 | 139.194478
[8 empty] | 27.24 | 199.125068 | 26 | 426.9267 | 0.09280083 | 0.008432216 | 0.01504266 | 453.043 | -253.9179 | 323.7881 | -1753.918 | 173.125068
[8 empty] | 27.26 | 216.763588 | 26 | 530.6624 | 0.09322289 | 0.008460538 | 0.01508578 | 556.7792 | -340.0156 | 533.3488 | -1840.016 | 190.763588
[8 empty] | 27.28 | 244.05089 | 26 | 676.6029 | 0.09364783 | 0.008489004 | 0.01512909 | 702.7202 | -458.6693 | 862.0231 | -1958.669 | 218.05089
[8 empty] | 27.3 | 266.975003 | 26 | 890.5308 | 0.09407568 | 0.008517613 | 0.01517258 | 916.6485 | -649.6735 | 1580.956 | -2149.674 | 240.975003
[8 empty] | 27.32 | 342.569026 | 26 | 1220.555 | 0.09450647 | 0.008546367 | 0.01521626 | 1246.673 | -904.1042 | 2386.101 | -2404.104 | 316.569026
[8 empty] | 27.34 | 407.712264 | 26 | 1763.38 | 0.09494022 | 0.008575267 | 0.01526013 | 1789.499 | -1381.787 | 4683.045 | -2881.787 | 381.712264
[8 empty] | 27.36 | 583.036741 | 26 | 2729.963 | 0.09537697 | 0.008604314 | 0.01530419 | 2756.082 | -2173.045 | 8099.191 | -3673.045 | 557.036741
[8 empty] | 27.38 | 786.80199 | 26 | 4609.62 | 0.09581674 | 0.008633509 | 0.01534845 | 4635.739 | -3848.937 | 18828.52 | -5348.937 | 760.80199
[8 empty] | 27.4 | 1362.92275 | 26 | 8404.105 | 0.09625956 | 0.008662852 | 0.01539289 | 8430.225 | -7067.302 | 36646.8 | -8567.302 | 1336.92275
[8 empty] | 27.42 | 2492.27412 | 26 | 13800.55 | 0.09670546 | 0.008692346 | 0.01543753 | 13826.68 | -11334.4 | 51546.76 | -12834.4 | 2466.27412
[8 empty] | 27.44 | 4622.38163 | 26 | 12927.95 | 0.09715446 | 0.00872199 | 0.01548236 | 12954.07 | -8331.689 | 15017.59 | -9831.689 | 4596.38163
[8 empty] | 27.46 | 7664.54084 | 26 | 7481.542 | 0.09760659 | 0.008751787 | 0.01552739 | 7507.664 | 156.8765 | 3.210922 | -1343.123 | 7638.54084
[8 empty] | 27.48 | 10468.5043 | 26 | 4142.634 | 0.09806189 | 0.008781736 | 0.01557261 | 4168.756 | 6299.748 | 3791.069 | 4799.748 | 10442.5043
[8 empty] | 27.5 | 11586.7587 | 26 | 2496.618 | 0.09852038 | 0.008811839 | 0.01561803 | 2522.741 | 9064.018 | 7090.544 | 7564.018 | 11560.7587
[8 empty] | 27.52 | 9699.44462 | 26 | 1636.364 | 0.0989821 | 0.008842097 | 0.01566366 | 1662.487 | 8036.957 | 6659.421 | 6536.957 | 9673.44462
[8 empty] | 27.54 | 6362.25038 | 26 | 1145.345 | 0.09944707 | 0.008872511 | 0.01570948 | 1171.469 | 5190.782 | 4235.013 | 3690.782 | 6336.25038
[8 empty] | 27.56 | 3510.48263 | 26 | 842.8093 | 0.09991532 | 0.008903083 | 0.0157555 | 868.9339 | 2641.549 | 1987.698 | 1141.549 | 3484.48263
[8 empty] | 27.58 | 1790.7337 | 26 | 644.6058 | 0.1003869 | 0.008933813 | 0.01580173 | 670.7309 | 1120.003 | 700.4985 | -379.9972 | 1764.7337
[8 empty] | 27.6 | 1064.57634 | 26 | 508.2377 | 0.1008618 | 0.008964702 | 0.01584815 | 534.3634 | 530.2129 | 264.0729 | -969.7871 | 1038.57634
[8 empty] | 27.62 | 687.172906 | 26 | 410.6354 | 0.1013401 | 0.008995752 | 0.01589479 | 436.7617 | 250.4112 | 91.25183 | -1249.589 | 661.172906
[8 empty] | 27.64 | 505.459725 | 26 | 338.4855 | 0.1018218 | 0.009026963 | 0.01594163 | 364.6123 | 140.8475 | 39.24745 | -1359.153 | 479.459725
[8 empty] | 27.66 | 414.1462 | 26 | 283.7006 | 0.1023069 | 0.009058337 | 0.01598868 | 309.828 | 104.3182 | 26.27645 | -1395.682 | 388.1462
[8 empty] | 27.68 | 290.795446 | 26 | 241.1517 | 0.1027956 | 0.009089875 | 0.01603593 | 267.2796 | 23.51587 | 1.901667 | -1476.484 | 264.795446
[8 empty] | 27.7 | 260.425092 | 26 | 207.464 | 0.1032877 | 0.009121578 | 0.0160834 | 233.5925 | 26.83259 | 2.764665 | -1473.167 | 234.425092
[8 empty] | 27.72 | 216.683253 | 26 | 180.3466 | 0.1037834 | 0.009153447 | 0.01613107 | 206.4757 | 10.20756 | 0.4808601 | -1489.792 | 190.683253
[8 empty] | 27.74 | 173.191965 | 26 | 158.2013 | 0.1042826 | 0.009185483 | 0.01617896 | 184.3309 | -11.13894 | 0.7164078 | -1511.139 | 147.191965
[8 empty] | 27.76 | 166.401217 | 26 | 139.8862 | 0.1047855 | 0.009217688 | 0.01622707 | 166.0165 | 0.3847454 | 0.0008895908 | -1499.615 | 140.401217
[8 empty] | 27.78 | 163.906253 | 26 | 124.5688 | 0.105292 | 0.009250062 | 0.01627538 | 150.6997 | 13.20659 | 1.064108 | -1486.793 | 137.906253
[8 empty] | 27.8 | 150.037663 | 26 | 111.6304 | 0.1058022 | 0.009282607 | 0.01632392 | 137.7618 | 12.27584 | 1.004389 | -1487.724 | 124.037663
[8 empty] | 27.82 | 133.416503 | 26 | 100.6037 | 0.1063161 | 0.009315325 | 0.01637267 | 126.7357 | 6.680822 | 0.3345417 | -1493.319 | 107.416503
[8 empty] | 27.84 | 121.357316 | 26 | 91.13048 | 0.1068337 | 0.009348215 | 0.01642164 | 117.2631 | 4.094228 | 0.1381269 | -1495.906 | 95.357316
[8 empty] | 27.86 | 107.910975 | 26 | 82.93264 | 0.1073552 | 0.00938128 | 0.01647083 | 109.0659 | -1.154876 | 0.01235963 | -1501.155 | 81.910975
[8 empty] | 27.88 | 80.5984681 | 26 | 75.79146 | 0.1078804 | 0.009414521 | 0.01652024 | 101.9253 | -21.3268 | 5.643191 | -1521.327 | 54.5984681
[8 empty] | 27.9 | 86.1812135 | 26 | 69.5331 | 0.1084096 | 0.009447939 | 0.01656987 | 95.66753 | -9.486314 | 1.044197 | -1509.486 | 60.1812135
[8 empty] | 27.92 | 81.7822662 | 26 | 64.01803 | 0.1089426 | 0.009481535 | 0.01661973 | 90.15307 | -8.370805 | 0.8567919 | -1508.371 | 55.7822662
[8 empty] | 27.94 | 85.0867146 | 26 | 59.13318 | 0.1094796 | 0.009515311 | 0.01666982 | 85.26884 | -0.1821298 | 0.0003898524 | -1500.182 | 59.0867146
[8 empty] | 27.96 | 77.081363 | 26 | 54.78618 | 0.1100206 | 0.009549267 | 0.01672013 | 80.92247 | -3.841105 | 0.1914093 | -1503.841 | 51.081363
[8 empty] | 27.98 | 71.9290529 | 26 | 50.90095 | 0.1105655 | 0.009583406 | 0.01677066 | 77.03787 | -5.108819 | 0.362858 | -1505.109 | 45.9290529
[8 empty] | 28 | 72.0798113 | 26 | 47.41441 | 0.1111146 | 0.009617728 | 0.01682143 | 73.55196 | -1.472149 | 0.03006698 | -1501.472 | 46.0798113
[8 empty] | 28.02 | 65.4698626 | 26 | 44.27385 | 0.1116677 | 0.009652234 | 0.01687243 | 70.41205 | -4.942184 | 0.3730752 | -1504.942 | 39.4698626
[8 empty] | 28.04 | 58.0157143 | 26 | 41.43502 | 0.112225 | 0.009686927 | 0.01692366 | 67.57386 | -9.558146 | 1.574714 | -1509.558 | 32.0157143
[8 empty] | 28.06 | 60.26997 | 26 | 38.8605 | 0.1127865 | 0.009721807 | 0.01697513 | 64.99999 | -4.730017 | 0.371214 | -1504.73 | 34.26997
[8 empty] | 28.08 | 49.7687037 | 26 | 36.51849 | 0.1133521 | 0.009756876 | 0.01702683 | 62.65863 | -12.88993 | 3.338447 | -1512.89 | 23.7687037
[8 empty] | 28.1 | 63.8853 | 26 | 34.38184 | 0.1139221 | 0.009792135 | 0.01707876 | 60.52263 | 3.362667 | 0.1769973 | -1496.637 | 37.8853
[8 empty] | 28.12 | 51.8958562 | 26 | 32.42723 | 0.1144964 | 0.009827585 | 0.01713094 | 58.56869 | -6.672832 | 0.8580007 | -1506.673 | 25.8958562
[8 empty] | 28.14 | 60.684839 | 26 | 30.63458 | 0.115075 | 0.009863228 | 0.01718335 | 56.7767 | 3.90814 | 0.2516865 | -1496.092 | 34.684839
[8 empty] | 28.16 | 51.1934412 | 26 | 28.98648 | 0.115658 | 0.009899065 | 0.017236 | 55.12927 | -3.935828 | 0.3025923 | -1503.936 | 25.1934412
[8 empty] | 28.18 | 47.4646816 | 26 | 27.4678 | 0.1162454 | 0.009935099 | 0.0172889 | 53.61127 | -6.14659 | 0.7959723 | -1506.147 | 21.4646816
[8 empty] | 28.2 | 51.3339272 | 26 | 26.06536 | 0.1168374 | 0.009971329 | 0.01734204 | 52.20951 | -0.8755828 | 0.01493447 | -1500.876 | 25.3339272
[8 empty] | 28.22 | 46.2802617 | 26 | 24.76759 | 0.1174339 | 0.01000776 | 0.01739543 | 50.91242 | -4.632163 | 0.4636304 | -1504.632 | 20.2802617
[8 empty] | 28.24 | 45.3760212 | 26 | 23.56433 | 0.1180349 | 0.01004439 | 0.01744906 | 49.70986 | -4.333837 | 0.4139223 | -1504.334 | 19.3760212
[8 empty] | 28.26 | 50.3187196 | 26 | 22.44663 | 0.1186406 | 0.01008122 | 0.01750294 | 48.59286 | 1.725864 | 0.05919477 | -1498.274 | 24.3187196
[8 empty] | 28.28 | 44.7858099 | 26 | 21.40657 | 0.119251 | 0.01011825 | 0.01755707 | 47.5535 | -2.767688 | 0.1710385 | -1502.768 | 18.7858099
[8 empty] | 28.3 | 42.2591321 | 26 | 20.43713 | 0.119866 | 0.01015549 | 0.01761146 | 46.58476 | -4.325627 | 0.4427694 | -1504.326 | 16.2591321
[8 empty] | 28.32 | 57.9094892 | 26 | 19.53205 | 0.1204859 | 0.01019293 | 0.01766609 | 45.68039 | 12.2291 | 2.582492 | -1487.771 | 31.9094892
[8 empty] | 28.34 | 32.5406671 | 26 | 18.68576 | 0.1211105 | 0.01023058 | 0.01772098 | 44.83482 | -12.29416 | 4.644844 | -1512.294 | 6.5406671
[8 empty] | 28.36 | 42.6733187 | 26 | 17.89329 | 0.1217401 | 0.01026844 | 0.01777613 | 44.04307 | -1.369756 | 0.04396733 | -1501.37 | 16.6733187
[8 empty] | 28.38 | 41.5626415 | 26 | 17.15016 | 0.1223745 | 0.01030651 | 0.01783154 | 43.30068 | -1.738035 | 0.07267982 | -1501.738 | 15.5626415
[8 empty] | 28.4 | 44.8535938 | 26 | 16.45237 | 0.123014 | 0.01034479 | 0.0178872 | 42.60362 | 2.249976 | 0.1128648 | -1497.75 | 18.8535938
[8 empty] | 28.42 | 35.5614722 | 26 | 15.7963 | 0.1236584 | 0.01038329 | 0.01794313 | 41.94829 | -6.386814 | 1.147067 | -1506.387 | 9.5614722
[8 empty] | 28.44 | 42.4771951 | 26 | 15.17869 | 0.124308 | 0.010422 | 0.01799931 | 41.33142 | 1.145773 | 0.03090592 | -1498.854 | 16.4771951
[8 empty] | 28.46 | 27.6754417 | 26 | 14.5966 | 0.1249626 | 0.01046093 | 0.01805577 | 40.75008 | -13.07464 | 6.176815 | -1513.075 | 1.6754417
[8 empty] | 28.48 | 43.4050191 | 26 | 14.04735 | 0.1256225 | 0.01050008 | 0.01811248 | 40.20158 | 3.203438 | 0.2364246 | -1496.797 | 17.4050191
[8 empty] | 28.5 | 33.2332513 | 26 | 13.52851 | 0.1262876 | 0.01053945 | 0.01816947 | 39.68351 | -6.450259 | 1.251934 | -1506.45 | 7.2332513
[8 empty] | 28.52 | 20.1901148 | 26 | 13.0379 | 0.126958 | 0.01057903 | 0.01822672 | 39.19366 | -19.00354 | 17.88671 | -1519.004 | -5.8098852
[8 empty] | 28.54 | 46.044144 | 26 | 12.57348 | 0.1276337 | 0.01061885 | 0.01828425 | 38.73002 | 7.314125 | 1.161851 | -1492.686 | 20.044144
[8 empty] | 28.56 | 34.1073633 | 26 | 12.13344 | 0.1283149 | 0.01065888 | 0.01834205 | 38.29076 | -4.183394 | 0.5131086 | -1504.183 | 8.1073633
[8 empty] | 28.58 | 41.944303 | 26 | 11.7161 | 0.1290015 | 0.01069915 | 0.01840012 | 37.8742 | 4.070105 | 0.3949465 | -1495.93 | 15.944303
[8 empty] | 28.6 | 30.8074858 | 26 | 11.31992 | 0.1296936 | 0.01073964 | 0.01845847 | 37.47881 | -6.671322 | 1.444666 | -1506.671 | 4.8074858
[8 empty] | 28.62 | 34.1133975 | 26 | 10.94349 | 0.1303913 | 0.01078037 | 0.0185171 | 37.10318 | -2.989782 | 0.2620318 | -1502.99 | 8.1133975
[8 empty] | 28.64 | 32.1775831 | 26 | 10.58553 | 0.1310947 | 0.01082132 | 0.01857601 | 36.74602 | -4.568438 | 0.6486077 | -1504.568 | 6.1775831
[8 empty] | 28.66 | 37.2827413 | 26 | 10.24484 | 0.1318038 | 0.01086251 | 0.0186352 | 36.40615 | 0.8765954 | 0.0206106 | -1499.123 | 11.2827413
[8 empty] | 28.68 | 31.0234813 | 26 | 9.920342 | 0.1325186 | 0.01090394 | 0.01869467 | 36.08246 | -5.058978 | 0.8249641 | -1505.059 | 5.0234813
[8 empty] | 28.7 | 40.7143669 | 26 | 9.611014 | 0.1332393 | 0.0109456 | 0.01875443 | 35.77395 | 4.940414 | 0.5994859 | -1495.06 | 14.7143669
[8 empty] | 28.72 | 44.2522632 | 26 | 9.315928 | 0.1339659 | 0.0109875 | 0.01881447 | 35.4797 | 8.772568 | 1.739074 | -1491.227 | 18.2522632
[8 empty] | 28.74 | 34.938742 | 26 | 9.034223 | 0.1346984 | 0.01102964 | 0.01887481 | 35.19883 | -0.2600841 | 0.001936067 | -1500.26 | 8.938742
[8 empty] | 28.76 | 33.6551666 | 26 | 8.765104 | 0.135437 | 0.01107203 | 0.01893543 | 34.93055 | -1.275381 | 0.04833129 | -1501.275 | 7.6551666
[8 empty] | 28.78 | 43.0012776 | 26 | 8.50783 | 0.1361816 | 0.01111466 | 0.01899635 | 34.67412 | 8.327155 | 1.612545 | -1491.673 | 17.0012776
[8 empty] | 28.8 | 39.9486757 | 26 | 8.261718 | 0.1369325 | 0.01115754 | 0.01905756 | 34.42887 | 5.51981 | 0.7626863 | -1494.48 | 13.9486757
[8 empty] | 28.82 | 30.7627157 | 26 | 8.02613 | 0.1376895 | 0.01120066 | 0.01911907 | 34.19414 | -3.431424 | 0.3827578 | -1503.431 | 4.7627157
[8 empty] | 28.84 | 26.5337286 | 26 | 7.800476 | 0.1384528 | 0.01124404 | 0.01918087 | 33.96935 | -7.435625 | 2.083707 | -1507.436 | 0.5337286
[8 empty] | 28.86 | 27.2364744 | 26 | 7.584205 | 0.1392225 | 0.01128767 | 0.01924298 | 33.75396 | -6.517483 | 1.559585 | -1506.517 | 1.2364744
[8 empty] | 28.88 | 26.3841329 | 26 | 7.376803 | 0.1399986 | 0.01133155 | 0.01930539 | 33.54744 | -7.163305 | 1.944841 | -1507.163 | 0.3841329
[8 empty] | 28.9 | 25.1364162 | 26 | 7.177792 | 0.1407813 | 0.01137569 | 0.0193681 | 33.34932 | -8.212901 | 2.683427 | -1508.213 | -0.8635838
[8 empty] | 28.92 | 30.7753863 | 26 | 6.986727 | 0.1415705 | 0.01142009 | 0.01943112 | 33.15915 | -2.383762 | 0.1846385 | -1502.384 | 4.7753863
[8 empty] | 28.94 | 27.6113715 | 26 | 6.803189 | 0.1423664 | 0.01146474 | 0.01949444 | 32.97651 | -5.365143 | 1.042496 | -1505.365 | 1.6113715
[8 empty] | 28.96 | 32.2906962 | 26 | 6.626788 | 0.143169 | 0.01150966 | 0.01955808 | 32.80102 | -0.5103284 | 0.008065328 | -1500.51 | 6.2906962
[8 empty] | 28.98 | 32.470896 | 26 | 6.457159 | 0.1439784 | 0.01155485 | 0.01962203 | 32.63231 | -0.1614183 | 0.0008024373 | -1500.161 | 6.470896
[8 empty] | 29 | 36.2190799 | 26 | 6.29396 | 0.1447947 | 0.0116003 | 0.01968629 | 32.47004 | 3.749039 | 0.3880632 | -1496.251 | 10.2190799
[8 empty] | 29.02 | 31.7358414 | 26 | 6.13687 | 0.145618 | 0.01164602 | 0.01975087 | 32.31388 | -0.5780433 | 0.0105286 | -1500.578 | 5.7358414
[8 empty] | 29.04 | 31.8259578 | 26 | 5.985588 | 0.1464483 | 0.01169201 | 0.01981577 | 32.16354 | -0.3375858 | 0.003580856 | -1500.338 | 5.8259578
[8 empty] | 29.06 | 34.7498442 | 26 | 5.83983 | 0.1472857 | 0.01173828 | 0.01988098 | 32.01874 | 2.731109 | 0.2146472 | -1497.269 | 8.7498442
[8 empty] | 29.08 | 27.5661362 | 26 | 5.699332 | 0.1481303 | 0.01178482 | 0.01994652 | 31.87919 | -4.313058 | 0.6748305 | -1504.313 | 1.5661362
[8 empty] | 29.1 | 28.6689905 | 26 | 5.563844 | 0.1489822 | 0.01183163 | 0.02001239 | 31.74467 | -3.07568 | 0.3299664 | -1503.076 | 2.6689905
[8 empty] | 29.12 | 20.7337326 | 26 | 5.433129 | 0.1498415 | 0.01187873 | 0.02007858 | 31.61493 | -10.8812 | 5.710521 | -1510.881 | -5.2662674
[8 empty] | 29.14 | 25.4045407 | 26 | 5.306967 | 0.1507082 | 0.01192611 | 0.0201451 | 31.48975 | -6.085206 | 1.457603 | -1506.085 | -0.5954593
[8 empty] | 29.16 | 23.290999 | 26 | 5.185148 | 0.1515825 | 0.01197377 | 0.02021195 | 31.36892 | -8.077917 | 2.80163 | -1508.078 | -2.709001
[8 empty] | 29.18 | 24.9511299 | 26 | 5.067476 | 0.1524644 | 0.01202172 | 0.02027914 | 31.25224 | -6.301111 | 1.591271 | -1506.301 | -1.0488701
[8 empty] | 29.2 | 28.6177149 | 26 | 4.953764 | 0.153354 | 0.01206996 | 0.02034666 | 31.13953 | -2.521819 | 0.222225 | -1502.522 | 2.6177149
[8 empty] | 29.22 | 39.0855547 | 26 | 4.843836 | 0.1542515 | 0.01211848 | 0.02041451 | 31.03062 | 8.054934 | 1.659999 | -1491.945 | 13.0855547
[8 empty] | 29.24 | 24.8111396 | 26 | 4.737527 | 0.1551568 | 0.01216731 | 0.02048271 | 30.92533 | -6.114194 | 1.506717 | -1506.114 | -1.1888604
[8 empty] | 29.26 | 30.5587117 | 26 | 4.634679 | 0.1560701 | 0.01221642 | 0.02055125 | 30.82352 | -0.2648051 | 0.002294657 | -1500.265 | 4.5587117
[8 empty] | 29.28 | 27.3867324 | 26 | 4.535144 | 0.1569916 | 0.01226584 | 0.02062014 | 30.72502 | -3.338289 | 0.4069187 | -1503.338 | 1.3867324
[8 empty] | 29.3 | 26.0159349 | 26 | 4.438781 | 0.1579212 | 0.01231555 | 0.02068937 | 30.62971 | -4.613772 | 0.8182252 | -1504.614 | 0.0159349
[8 empty] | 29.32 | 33.4045611 | 26 | 4.345457 | 0.158859 | 0.01236557 | 0.02075895 | 30.53744 | 2.867121 | 0.2460856 | -1497.133 | 7.4045611
[8 empty] | 29.34 | 20.4038251 | 26 | 4.255045 | 0.1598053 | 0.01241589 | 0.02082888 | 30.44809 | -10.04427 | 4.944532 | -1510.044 | -5.5961749
[8 empty] | 29.36 | 32.2897597 | 26 | 4.167425 | 0.16076 | 0.01246653 | 0.02089917 | 30.36155 | 1.928209 | 0.1151445 | -1498.072 | 6.2897597
[8 empty] | 29.38 | 36.0558925 | 26 | 4.082484 | 0.1617234 | 0.01251747 | 0.02096981 | 30.27769 | 5.778198 | 0.9259948 | -1494.222 | 10.0558925
[8 empty] | 29.4 | 29.6416413 | 26 | 4.000113 | 0.1626954 | 0.01256872 | 0.02104081 | 30.19642 | -0.554777 | 0.01038328 | -1500.555 | 3.6416413
[8 empty] | 29.42 | 24.3411222 | 26 | 3.920211 | 0.1636762 | 0.01262029 | 0.02111218 | 30.11762 | -5.776497 | 1.370845 | -1505.776 | -1.6588778
[8 empty] | 29.44 | 35.6539273 | 26 | 3.842678 | 0.1646659 | 0.01267218 | 0.0211839 | 30.0412 | 5.612727 | 0.8835691 | -1494.387 | 9.6539273
[8 empty] | 29.46 | 31.333079 | 26 | 3.767423 | 0.1656646 | 0.01272439 | 0.021256 | 29.96707 | 1.366011 | 0.05955326 | -1498.634 | 5.333079
[8 empty] | 29.48 | 34.4312227 | 26 | 3.694356 | 0.1666724 | 0.01277692 | 0.02132846 | 29.89513 | 4.536088 | 0.5976 | -1495.464 | 8.4312227
[8 empty] | 29.5 | 17.3384162 | 26 | 3.623395 | 0.1676894 | 0.01282978 | 0.02140129 | 29.82532 | -12.4869 | 8.992901 | -1512.487 | -8.6615838
[8 empty] | 29.52 | 18.7245129 | 26 | 3.554459 | 0.1687158 | 0.01288296 | 0.0214745 | 29.75753 | -11.03302 | 6.500971 | -1511.033 | -7.2754871
[8 empty] | 29.54 | 19.2842529 | 26 | 3.487471 | 0.1697516 | 0.01293648 | 0.02154808 | 29.69171 | -10.40745 | 5.616765 | -1510.407 | -6.7157471
[8 empty] | 29.56 | 31.0517987 | 26 | 3.422359 | 0.170797 | 0.01299034 | 0.02162204 | 29.62777 | 1.42403 | 0.06530575 | -1498.576 | 5.0517987
[8 empty] | 29.58 | 34.4477313 | 26 | 3.359054 | 0.1718521 | 0.01304452 | 0.02169639 | 29.56565 | 4.882084 | 0.6919105 | -1495.118 | 8.4477313
[8 empty] | 29.6 | 24.6476942 | 26 | 3.297489 | 0.172917 | 0.01309905 | 0.02177111 | 29.50528 | -4.857582 | 0.9573351 | -1504.858 | -1.3523058
[8 empty] | 29.62 | 23.587755 | 26 | 3.237601 | 0.1739918 | 0.01315392 | 0.02184623 | 29.44659 | -5.858838 | 1.455246 | -1505.859 | -2.412245
[8 empty] | 29.64 | 21.0599761 | 26 | 3.17933 | 0.1750767 | 0.01320914 | 0.02192173 | 29.38954 | -8.329561 | 3.294476 | -1508.33 | -4.9400239
[8 empty] | 29.66 | 23.1958606 | 26 | 3.122617 | 0.1761717 | 0.01326471 | 0.02199763 | 29.33405 | -6.138191 | 1.624315 | -1506.138 | -2.8041394
[8 empty] | 29.68 | 31.4733874 | 26 | 3.067409 | 0.1772771 | 0.01332062 | 0.02207392 | 29.28008 | 2.193307 | 0.1528465 | -1497.807 | 5.4733874
[8 empty] | 29.7 | 25.7860401 | 26 | 3.013652 | 0.1783928 | 0.0133769 | 0.0221506 | 29.22757 | -3.441532 | 0.4593238 | -1503.442 | -0.2139599
[8 empty] | 29.72 | 24.7172453 | 26 | 2.961295 | 0.1795192 | 0.01343352 | 0.02222769 | 29.17648 | -4.45923 | 0.8044883 | -1504.459 | -1.2827547
[8 empty] | 29.74 | 27.702161 | 26 | 2.910291 | 0.1806563 | 0.01349051 | 0.02230518 | 29.12674 | -1.424582 | 0.07325906 | -1501.425 | 1.702161
[8 empty] | 29.76 | 23.6847735 | 26 | 2.860594 | 0.1818042 | 0.01354787 | 0.02238308 | 29.07833 | -5.393555 | 1.228234 | -1505.394 | -2.3152265
[8 empty] | 29.78 | 25.7856548 | 26 | 2.812158 | 0.182963 | 0.01360558 | 0.02246139 | 29.03119 | -3.245533 | 0.4085018 | -1503.246 | -0.2143452
[8 empty] | 29.8 | 21.3830967 | 26 | 2.764943 | 0.184133 | 0.01366367 | 0.0225401 | 28.98528 | -7.602183 | 2.702751 | -1507.602 | -4.6169033
[8 empty] | 29.82 | 23.4136808 | 26 | 2.718906 | 0.1853142 | 0.01372213 | 0.02261923 | 28.94056 | -5.526881 | 1.304639 | -1505.527 | -2.5863192
[8 empty] | 29.84 | 27.9312634 | 26 | 2.67401 | 0.1865069 | 0.01378097 | 0.02269878 | 28.897 | -0.965733 | 0.03339055 | -1500.966 | 1.9312634
[8 empty] | 29.86 | 22.2255311 | 26 | 2.630216 | 0.1877111 | 0.01384019 | 0.02277875 | 28.85455 | -6.629015 | 1.977179 | -1506.629 | -3.7744689
[8 empty] | 29.88 | 19.9271313 | 26 | 2.58749 | 0.188927 | 0.01389979 | 0.02285915 | 28.81318 | -8.886044 | 3.962527 | -1508.886 | -6.0728687
[8 empty] | 29.9 | 17.8586241 | 26 | 2.545796 | 0.1901547 | 0.01395977 | 0.02293997 | 28.77285 | -10.91423 | 6.670186 | -1510.914 | -8.1413759
[8 empty] | 29.92 | 25.6442545 | 26 | 2.505102 | 0.1913945 | 0.01402014 | 0.02302122 | 28.73354 | -3.089283 | 0.3721563 | -1503.089 | -0.3557455
[8 empty] | 29.94 | 36.5307922 | 26 | 2.465376 | 0.1926464 | 0.01408091 | 0.0231029 | 28.69521 | 7.835586 | 1.680676 | -1492.164 | 10.5307922
[8 empty] | 29.96 | 34.8477077 | 26 | 2.426587 | 0.1939107 | 0.01414207 | 0.02318501 | 28.65782 | 6.189883 | 1.099488 | -1493.81 | 8.8477077
[8 empty] | 29.98 | 38.7833422 | 26 | 2.388706 | 0.1951874 | 0.01420363 | 0.02326757 | 28.62137 | 10.16198 | 2.662632 | -1489.838 | 12.7833422
[8 empty] | 30 | 17.9336297 | 26 | 2.351706 | 0.1964768 | 0.0142656 | 0.02335057 | 28.5858 | -10.65217 | 6.327147 | -1510.652 | -8.0663703
[8 empty] | 30.02 | 31.0499979 | 26 | 2.315559 | 0.197779 | 0.01432797 | 0.02343401 | 28.5511 | 2.498898 | 0.2011109 | -1497.501 | 5.0499979
[8 empty] | 30.04 | 22.716144 | 26 | 2.280238 | 0.1990941 | 0.01439075 | 0.0235179 | 28.51724 | -5.801097 | 1.481445 | -1505.801 | -3.283856
[8 empty] | 30.06 | 27.7323231 | 26 | 2.24572 | 0.2004225 | 0.01445395 | 0.02360224 | 28.4842 | -0.7518754 | 0.02038476 | -1500.752 | 1.7323231
[8 empty] | 30.08 | 31.4055598 | 26 | 2.211979 | 0.2017642 | 0.01451756 | 0.02368704 | 28.45195 | 2.953612 | 0.2777795 | -1497.046 | 5.4055598
[8 empty] | 30.1 | 27.0318729 | 26 | 2.178994 | 0.2031194 | 0.01458159 | 0.02377229 | 28.42047 | -1.388594 | 0.07133035 | -1501.389 | 1.0318729
[8 empty] | 30.12 | 33.5543626 | 26 | 2.14674 | 0.2044883 | 0.01464605 | 0.023858 | 28.38973 | 5.16463 | 0.7949311 | -1494.835 | 7.5543626
[8 empty] | 30.14 | 25.8123551 | 26 | 2.115197 | 0.2058711 | 0.01471093 | 0.02394418 | 28.35972 | -2.547368 | 0.2513946 | -1502.547 | -0.1876449
[8 empty] | 30.16 | 22.8074451 | 26 | 2.084345 | 0.2072679 | 0.01477625 | 0.02403083 | 28.33042 | -5.522975 | 1.337425 | -1505.523 | -3.1925549
[8 empty] | 30.18 | 27.3538101 | 26 | 2.054162 | 0.2086791 | 0.014842 | 0.02411795 | 28.3018 | -0.9479913 | 0.0328542 | -1500.948 | 1.3538101
[8 empty] | 30.2 | 26.1502228 | 26 | 2.024631 | 0.2101046 | 0.0149082 | 0.02420554 | 28.27385 | -2.123626 | 0.172457 | -1502.124 | 0.1502228
[8 empty] | 30.22 | 29.895705 | 26 | 1.995731 | 0.2115449 | 0.01497483 | 0.02429361 | 28.24654 | 1.64916 | 0.09097392 | -1498.351 | 3.895705
[8 empty] | 30.24 | 28.4524019 | 26 | 1.967446 | 0.213 | 0.01504192 | 0.02438216 | 28.21987 | 0.2325314 | 0.001900397 | -1499.767 | 2.4524019
[8 empty] | 30.26 | 31.5200024 | 26 | 1.939758 | 0.2144702 | 0.01510945 | 0.0244712 | 28.19381 | 3.326193 | 0.3510013 | -1496.674 | 5.5200024
[8 empty] | 30.28 | 22.582712 | 26 | 1.912651 | 0.2159556 | 0.01517745 | 0.02456073 | 28.16834 | -5.585633 | 1.381556 | -1505.586 | -3.417288
[8 empty] | 30.3 | 24.4596739 | 26 | 1.886108 | 0.2174565 | 0.0152459 | 0.02465075 | 28.14346 | -3.683787 | 0.5548024 | -1503.684 | -1.5403261
[8 empty] | 30.32 | 30.7829682 | 26 | 1.860113 | 0.2189732 | 0.01531482 | 0.02474126 | 28.11914 | 2.663826 | 0.2305161 | -1497.336 | 4.7829682
[8 empty] | 30.34 | 23.4943178 | 26 | 1.834652 | 0.2205057 | 0.0153842 | 0.02483227 | 28.09537 | -4.601056 | 0.901057 | -1504.601 | -2.5056822
[8 empty] | 30.36 | 18.5778558 | 26 | 1.80971 | 0.2220544 | 0.01545406 | 0.02492379 | 28.07214 | -9.494287 | 4.852093 | -1509.494 | -7.4221442
[8 empty] | 30.38 | 15.5267016 | 26 | 1.785274 | 0.2236195 | 0.01552439 | 0.02501581 | 28.04943 | -12.52273 | 10.09994 | -1512.523 | -10.4732984
[8 empty] | 30.4 | 21.7951749 | 26 | 1.761329 | 0.2252012 | 0.01559521 | 0.02510835 | 28.02723 | -6.232059 | 1.781979 | -1506.232 | -4.2048251
[8 empty] | 30.42 | 20.0066602 | 26 | 1.737862 | 0.2267997 | 0.01566651 | 0.0252014 | 28.00553 | -7.99887 | 3.198031 | -1507.999 | -5.9933398
[8 empty] | 30.44 | 27.0895567 | 26 | 1.714862 | 0.2284153 | 0.0157383 | 0.02529496 | 27.98431 | -0.8947535 | 0.02955323 | -1500.895 | 1.0895567
[8 empty] | 30.46 | 31.9593176 | 26 | 1.692315 | 0.2300482 | 0.01581059 | 0.02538905 | 27.96356 | 3.995755 | 0.4995745 | -1496.004 | 5.9593176
[8 empty] | 30.48 | 21.5232111 | 26 | 1.670209 | 0.2316987 | 0.01588337 | 0.02548367 | 27.94328 | -6.420064 | 1.915013 | -1506.42 | -4.4767889
[8 empty] | 30.5 | 23.3935479 | 26 | 1.648534 | 0.233367 | 0.01595666 | 0.02557881 | 27.92344 | -4.529889 | 0.8771604 | -1504.53 | -2.6064521
[8 empty] | 30.52 | 28.551078 | 26 | 1.627279 | 0.2350534 | 0.01603046 | 0.02567449 | 27.90404 | 0.647041 | 0.01466362 | -1499.353 | 2.551078
[8 empty] | 30.54 | 32.2248371 | 26 | 1.606431 | 0.2367582 | 0.01610477 | 0.02577071 | 27.88506 | 4.339772 | 0.5844443 | -1495.66 | 6.2248371
[8 empty] | 30.56 | 28.5131838 | 26 | 1.585982 | 0.2384815 | 0.0161796 | 0.02586746 | 27.86651 | 0.6466732 | 0.01466642 | -1499.353 | 2.5131838
[8 empty] | 30.58 | 28.4354851 | 26 | 1.565921 | 0.2402238 | 0.01625495 | 0.02596477 | 27.84836 | 0.5871209 | 0.01212256 | -1499.413 | 2.4354851
[8 empty] | 30.6 | 28.972465 | 26 | 1.546238 | 0.2419852 | 0.01633083 | 0.02606262 | 27.83062 | 1.141849 | 0.04500199 | -1498.858 | 2.972465
[8 empty] | 30.62 | 36.5519014 | 26 | 1.526923 | 0.2437661 | 0.01640724 | 0.02616103 | 27.81326 | 8.738644 | 2.089191 | -1491.261 | 10.5519014
[8 empty] | 30.64 | 38.6990753 | 26 | 1.507969 | 0.2455666 | 0.01648419 | 0.02626 | 27.79628 | 10.9028 | 3.071674 | -1489.097 | 12.6990753
[8 empty] | 30.66 | 30.5030713 | 26 | 1.489365 | 0.2473872 | 0.01656168 | 0.02635953 | 27.77967 | 2.723398 | 0.2431525 | -1497.277 | 4.5030713
[8 empty] | 30.68 | 28.6505102 | 26 | 1.471103 | 0.2492282 | 0.01663972 | 0.02645962 | 27.76343 | 0.8870796 | 0.02746584 | -1499.113 | 2.6505102
[8 empty] | 30.7 | 19.4762503 | 26 | 1.453175 | 0.2510897 | 0.01671831 | 0.02656029 | 27.74754 | -8.271293 | 3.512703 | -1508.271 | -6.5237497
[8 empty] | 30.72 | 30.8699556 | 26 | 1.435573 | 0.2529722 | 0.01679746 | 0.02666153 | 27.732 | 3.137951 | 0.3189749 | -1496.862 | 4.8699556
[8 empty] | 30.74 | 26.9047618 | 26 | 1.418289 | 0.254876 | 0.01687718 | 0.02676335 | 27.71681 | -0.8120433 | 0.0245092 | -1500.812 | 0.9047618
[8 empty] | 30.76 | 39.7502721 | 26 | 1.401315 | 0.2568013 | 0.01695746 | 0.02686576 | 27.70194 | 12.04833 | 3.651858 | -1487.952 | 13.7502721
[8 empty] | 30.78 | 31.4089772 | 26 | 1.384643 | 0.2587485 | 0.01703832 | 0.02696876 | 27.6874 | 3.721578 | 0.4409613 | -1496.278 | 5.4089772
[8 empty] | 30.8 | 25.3363346 | 26 | 1.368268 | 0.2607179 | 0.01711975 | 0.02707235 | 27.67318 | -2.336843 | 0.2155338 | -1502.337 | -0.6636654
[8 empty] | 30.82 | 28.9149038 | 26 | 1.352181 | 0.2627099 | 0.01720177 | 0.02717654 | 27.65927 | 1.255634 | 0.05452611 | -1498.744 | 2.9149038
[8 empty] | 30.84 | 24.0325142 | 26 | 1.336377 | 0.2647249 | 0.01728439 | 0.02728133 | 27.64567 | -3.613153 | 0.5432172 | -1503.613 | -1.9674858
[8 empty] | 30.86 | 26.696235 | 26 | 1.320848 | 0.2667631 | 0.01736759 | 0.02738672 | 27.63236 | -0.9361299 | 0.03282632 | -1500.936 | 0.696235
[8 empty] | 30.88 | 24.6060513 | 26 | 1.305588 | 0.2688249 | 0.01745141 | 0.02749273 | 27.61936 | -3.013305 | 0.3690153 | -1503.013 | -1.3939487
[8 empty] | 30.9 | 18.2067167 | 26 | 1.29059 | 0.2709107 | 0.01753583 | 0.02759936 | 27.60664 | -9.39992 | 4.853071 | -1509.4 | -7.7932833
[8 empty] | 30.92 | 20.9965851 | 26 | 1.27585 | 0.2730209 | 0.01762086 | 0.02770661 | 27.5942 | -6.597613 | 2.073123 | -1506.598 | -5.0034149
[8 empty] | 30.94 | 28.089636 | 26 | 1.261361 | 0.2751559 | 0.01770651 | 0.02781448 | 27.58204 | 0.507598 | 0.009172627 | -1499.492 | 2.089636
[8 empty] | 30.96 | 29.0989137 | 26 | 1.247117 | 0.2773159 | 0.01779279 | 0.02792299 | 27.57015 | 1.528765 | 0.08031644 | -1498.471 | 3.0989137
[8 empty] | 30.98 | 22.7972962 | 26 | 1.233114 | 0.2795016 | 0.0178797 | 0.02803213 | 27.55853 | -4.761231 | 0.9943863 | -1504.761 | -3.2027038
[8 empty] | 31 | 28.6220003 | 26 | 1.219344 | 0.2817131 | 0.01796725 | 0.02814191 | 27.54717 | 1.074834 | 0.04036291 | -1498.925 | 2.6220003
[8 empty] | 31.02 | 29.8749649 | 26 | 1.205805 | 0.283951 | 0.01805545 | 0.02825234 | 27.53606 | 2.338902 | 0.1831119 | -1497.661 | 3.8749649
[8 empty] | 31.04 | 23.7083871 | 26 | 1.192489 | 0.2862157 | 0.01814429 | 0.02836342 | 27.52521 | -3.816825 | 0.6144726 | -1503.817 | -2.2916129
[8 empty] | 31.06 | 26.6747179 | 26 | 1.179393 | 0.2885076 | 0.0182338 | 0.02847516 | 27.51461 | -0.8398913 | 0.02644517 | -1500.84 | 0.6747179
[8 empty] | 31.08 | 26.6672886 | 26 | 1.166511 | 0.2908271 | 0.01832396 | 0.02858755 | 27.50425 | -0.836961 | 0.02626827 | -1500.837 | 0.6672886
[8 empty] | 31.1 | 32.3528366 | 26 | 1.153839 | 0.2931747 | 0.0184148 | 0.02870062 | 27.49413 | 4.858707 | 0.7296744 | -1495.141 | 6.3528366
[8 empty] | 31.12 | 30.5147387 | 26 | 1.141373 | 0.2955509 | 0.01850632 | 0.02881436 | 27.48424 | 3.030495 | 0.3009659 | -1496.97 | 4.5147387
[8 empty] | 31.14 | 25.2482111 | 26 | 1.129107 | 0.2979561 | 0.01859851 | 0.02892877 | 27.47459 | -2.226379 | 0.1963214 | -1502.226 | -0.7517889
[8 empty] | 31.16 | 35.2373833 | 26 | 1.117038 | 0.3003907 | 0.0186914 | 0.02904387 | 27.46516 | 7.772219 | 1.714298 | -1492.228 | 9.2373833
[8 empty] | 31.18 | 25.5211452 | 26 | 1.105162 | 0.3028553 | 0.01878499 | 0.02915965 | 27.45596 | -1.934817 | 0.1466829 | -1501.935 | -0.4788548
[8 empty] | 31.2 | 21.5450226 | 26 | 1.093474 | 0.3053503 | 0.01887928 | 0.02927613 | 27.44698 | -5.901957 | 1.616758 | -1505.902 | -4.4549774
[8 empty] | 31.22 | 30.9276595 | 26 | 1.08197 | 0.3078764 | 0.01897429 | 0.02939331 | 27.43821 | 3.489445 | 0.3937003 | -1496.511 | 4.9276595
[8 empty] | 31.24 | 35.9136173 | 26 | 1.070647 | 0.3104338 | 0.01907001 | 0.02951119 | 27.42966 | 8.483955 | 2.004184 | -1491.516 | 9.9136173
[8 empty] | 31.26 | 28.8628324 | 26 | 1.059501 | 0.3130233 | 0.01916646 | 0.02962979 | 27.42132 | 1.441512 | 0.07199418 | -1498.558 | 2.8628324
[8 empty] | 31.28 | 28.6709961 | 26 | 1.048528 | 0.3156453 | 0.01926364 | 0.0297491 | 27.41319 | 1.25781 | 0.0551807 | -1498.742 | 2.6709961
[8 empty] | 31.3 | 27.2250541 | 26 | 1.037725 | 0.3183005 | 0.01936156 | 0.02986913 | 27.40526 | -0.1802017 | 0.001192749 | -1500.18 | 1.2250541
[8 empty] | 31.32 | 27.2855442 | 26 | 1.027087 | 0.3209892 | 0.01946023 | 0.02998989 | 27.39753 | -0.1119825 | 0.0004595867 | -1500.112 | 1.2855442
[8 empty] | 31.34 | 31.0283997 | 26 | 1.016613 | 0.3237122 | 0.01955966 | 0.03011139 | 27.39 | 3.638404 | 0.4266408 | -1496.362 | 5.0283997
[8 empty] | 31.36 | 32.7895778 | 26 | 1.006298 | 0.3264699 | 0.01965985 | 0.03023362 | 27.38266 | 5.406917 | 0.8915867 | -1494.593 | 6.7895778
[8 empty] | 31.38 | 30.8616044 | 26 | 0.9961386 | 0.3292631 | 0.01976081 | 0.0303566 | 27.37552 | 3.486085 | 0.3937835 | -1496.514 | 4.8616044
[8 empty] | 31.4 | 34.9017175 | 26 | 0.9861326 | 0.3320922 | 0.01986256 | 0.03048033 | 27.36857 | 7.53315 | 1.625947 | -1492.467 | 8.9017175
[8 empty] | 31.42 | 26.4800411 | 26 | 0.9762767 | 0.334958 | 0.01996509 | 0.03060482 | 27.3618 | -0.8817635 | 0.029362 | -1500.882 | 0.4800411
[8 empty] | 31.44 | 29.7048226 | 26 | 0.9665678 | 0.337861 | 0.02006841 | 0.03073008 | 27.35523 | 2.349595 | 0.1858485 | -1497.65 | 3.7048226
[8 empty] | 31.46 | 11.2633664 | 26 | 0.957003 | 0.3408019 | 0.02017254 | 0.0308561 | 27.34883 | -16.08547 | 22.97202 | -1516.085 | -14.7366336
[8 empty] | 31.48 | 29.8882837 | 26 | 0.9475795 | 0.3437814 | 0.02027749 | 0.0309829 | 27.34262 | 2.545662 | 0.2168206 | -1497.454 | 3.8882837
[8 empty] | 31.5 | 24.1577315 | 26 | 0.9382945 | 0.3468001 | 0.02038325 | 0.03111049 | 27.33659 | -3.178857 | 0.418298 | -1503.179 | -1.8422685
[8 empty] | 31.52 | 32.4790247 | 26 | 0.9291453 | 0.3498588 | 0.02048985 | 0.03123886 | 27.33073 | 5.148292 | 0.8160624 | -1494.852 | 6.4790247
[8 empty] | 31.54 | 18.7305224 | 26 | 0.9201292 | 0.3529581 | 0.02059728 | 0.03136803 | 27.32505 | -8.59453 | 3.943614 | -1508.595 | -7.2694776
[8 empty] | 31.56 | 29.8716474 | 26 | 0.9112438 | 0.3560988 | 0.02070556 | 0.031498 | 27.31955 | 2.552101 | 0.2180402 | -1497.448 | 3.8716474
[8 empty] | 31.58 | 23.370517 | 26 | 0.9024864 | 0.3592816 | 0.02081469 | 0.03162879 | 27.31421 | -3.943694 | 0.6654849 | -1503.944 | -2.629483
[8 empty] | 31.6 | 21.7923275 | 26 | 0.8938547 | 0.3625072 | 0.0209247 | 0.03176038 | 27.30905 | -5.516719 | 1.396555 | -1505.517 | -4.2076725
[8 empty] | 31.62 | 31.6125602 | 26 | 0.8853462 | 0.3657765 | 0.02103557 | 0.03189281 | 27.30405 | 4.308509 | 0.5872112 | -1495.691 | 5.6125602
[8 empty] | 31.64 | 23.4533577 | 26 | 0.8769586 | 0.3690902 | 0.02114733 | 0.03202606 | 27.29922 | -3.845865 | 0.6306421 | -1503.846 | -2.5466423
[8 empty] | 31.66 | 29.5594715 | 26 | 0.8686897 | 0.3724491 | 0.02125998 | 0.03216015 | 27.29456 | 2.264913 | 0.1735426 | -1497.735 | 3.5594715
[8 empty] | 31.68 | 30.2259666 | 26 | 0.8605371 | 0.3758541 | 0.02137354 | 0.03229508 | 27.29006 | 2.935907 | 0.2851703 | -1497.064 | 4.2259666
[8 empty] | 31.7 | 31.195762 | 26 | 0.8524988 | 0.379306 | 0.021488 | 0.03243086 | 27.28572 | 3.910038 | 0.4900794 | -1496.09 | 5.195762
[8 empty] | 31.72 | 27.7177065 | 26 | 0.8445726 | 0.3828057 | 0.02160339 | 0.03256751 | 27.28155 | 0.4361573 | 0.006863236 | -1499.564 | 1.7177065
[8 empty] | 31.74 | 35.9634341 | 26 | 0.8367564 | 0.3863541 | 0.02171971 | 0.03270501 | 27.27754 | 8.685899 | 2.097821 | -1491.314 | 9.9634341
[8 empty] | 31.76 | 25.5896417 | 26 | 0.8290482 | 0.389952 | 0.02183697 | 0.03284339 | 27.27368 | -1.684039 | 0.1108256 | -1501.684 | -0.4103583
[8 empty] | 31.78 | 28.4175062 | 26 | 0.8214461 | 0.3936004 | 0.02195519 | 0.03298265 | 27.26998 | 1.147522 | 0.04633787 | -1498.852 | 2.4175062
[8 empty] | 31.8 | 37.2214899 | 26 | 0.813948 | 0.3973002 | 0.02207437 | 0.0331228 | 27.26645 | 9.955045 | 2.662519 | -1490.045 | 11.2214899
[8 empty] | 31.82 | 23.0427257 | 26 | 0.8065521 | 0.4010524 | 0.02219452 | 0.03326384 | 27.26306 | -4.220337 | 0.7729661 | -1504.22 | -2.9572743
[8 empty] | 31.84 | 30.2292706 | 26 | 0.7992566 | 0.4048581 | 0.02231565 | 0.03340579 | 27.25984 | 2.969434 | 0.2916889 | -1497.031 | 4.2292706
[8 empty] | 31.86 | 18.5131063 | 26 | 0.7920596 | 0.4087182 | 0.02243778 | 0.03354864 | 27.25676 | -8.743658 | 4.129591 | -1508.744 | -7.4868937
[8 empty] | 31.88 | 28.6074901 | 26 | 0.7849594 | 0.4126337 | 0.02256091 | 0.03369242 | 27.25385 | 1.353644 | 0.06405145 | -1498.646 | 2.6074901
[8 empty] | 31.9 | 25.5414178 | 26 | 0.7779542 | 0.4166058 | 0.02268506 | 0.03383712 | 27.25108 | -1.709664 | 0.1144397 | -1501.71 | -0.4585822
[8 empty] | 31.92 | 29.4128584 | 26 | 0.7710423 | 0.4206355 | 0.02281024 | 0.03398275 | 27.24847 | 2.164388 | 0.1592696 | -1497.836 | 3.4128584
[8 empty] | 31.94 | 21.0044099 | 26 | 0.7642222 | 0.424724 | 0.02293646 | 0.03412933 | 27.24601 | -6.241602 | 1.854734 | -1506.242 | -4.9955901
[8 empty] | 31.96 | 28.4822096 | 26 | 0.7574922 | 0.4288723 | 0.02306372 | 0.03427686 | 27.24371 | 1.238504 | 0.05385444 | -1498.761 | 2.4822096
[8 empty] | 31.98 | 26.7451224 | 26 | 0.7508507 | 0.4330818 | 0.02319205 | 0.03442534 | 27.24155 | -0.4964274 | 0.009214398 | -1500.496 | 0.7451224
[8 empty] | 32 | 18.7878817 | 26 | 0.7442961 | 0.4373535 | 0.02332145 | 0.0345748 | 27.23955 | -8.451664 | 3.801952 | -1508.452 | -7.2121183
[8 empty] | 32.02 | 23.4913848 | 26 | 0.737827 | 0.4416887 | 0.02345194 | 0.03472523 | 27.23769 | -3.746308 | 0.5974456 | -1503.746 | -2.5086152
[8 empty] | 32.04 | 24.7986258 | 26 | 0.7314419 | 0.4460887 | 0.02358353 | 0.03487664 | 27.23599 | -2.437365 | 0.2395596 | -1502.437 | -1.2013742
[8 empty] | 32.06 | 27.1956657 | 26 | 0.7251392 | 0.4505548 | 0.02371623 | 0.03502904 | 27.23444 | -0.03877362 | 5.528065e-05 | -1500.039 | 1.1956657
[8 empty] | 32.08 | 19.0539484 | 26 | 0.7189177 | 0.4550883 | 0.02385005 | 0.03518245 | 27.23304 | -8.17909 | 3.510953 | -1508.179 | -6.9460516
[8 empty] | 32.1 | 28.41577 | 26 | 0.712776 | 0.4596905 | 0.02398501 | 0.03533686 | 27.23179 | 1.183982 | 0.0493322 | -1498.816 | 2.41577
[8 empty] | 32.12 | 29.5592894 | 26 | 0.7067126 | 0.464363 | 0.02412111 | 0.0354923 | 27.23069 | 2.3286 | 0.1834408 | -1497.671 | 3.5592894
[8 empty] | 32.14 | 35.1195098 | 26 | 0.7007262 | 0.469107 | 0.02425838 | 0.03564876 | 27.22974 | 7.889769 | 1.772475 | -1492.11 | 9.1195098
[8 empty] | 32.16 | 20.0690218 | 26 | 0.6948156 | 0.4739241 | 0.02439682 | 0.03580626 | 27.22894 | -7.159921 | 2.554408 | -1507.16 | -5.9309782
[8 empty] | 32.18 | 28.0486976 | 26 | 0.6889794 | 0.4788157 | 0.02453645 | 0.0359648 | 27.2283 | 0.8204012 | 0.02399605 | -1499.18 | 2.0486976
[8 empty] | 32.2 | 25.0399522 | 26 | 0.6832165 | 0.4837835 | 0.02467729 | 0.03612441 | 27.2278 | -2.18785 | 0.1911619 | -1502.188 | -0.9600478
[8 empty] | 32.22 | 22.2487113 | 26 | 0.6775256 | 0.488829 | 0.02481934 | 0.03628507 | 27.22746 | -4.978748 | 1.114129 | -1504.979 | -3.7512887
[8 empty] | 32.24 | 27.8225579 | 26 | 0.6719055 | 0.4939539 | 0.02496262 | 0.03644681 | 27.22727 | 0.5952891 | 0.01273676 | -1499.405 | 1.8225579
[8 empty] | 32.26 | 29.363455 | 26 | 0.666355 | 0.4991597 | 0.02510714 | 0.03660963 | 27.22723 | 2.136224 | 0.1554126 | -1497.864 | 3.363455
[8 empty] | 32.28 | 35.4898168 | 26 | 0.660873 | 0.5044483 | 0.02525292 | 0.03677355 | 27.22735 | 8.262469 | 1.923605 | -1491.738 | 9.4898168
[8 empty] | 32.3 | 22.1011961 | 26 | 0.6554584 | 0.5098214 | 0.02539998 | 0.03693857 | 27.22762 | -5.126422 | 1.189085 | -1505.126 | -3.8988039
[8 empty] | 32.32 | 17.2784942 | 26 | 0.65011 | 0.5152808 | 0.02554832 | 0.0371047 | 27.22804 | -9.94955 | 5.729292 | -1509.95 | -8.7215058
[8 empty] | 32.34 | 27.2946482 | 26 | 0.6448269 | 0.5208284 | 0.02569797 | 0.03727196 | 27.22863 | 0.06602302 | 0.0001597031 | -1499.934 | 1.2946482
[8 empty] | 32.36 | 33.5304543 | 26 | 0.6396079 | 0.526466 | 0.02584893 | 0.03744035 | 27.22936 | 6.301091 | 1.18411 | -1493.699 | 7.5304543
[8 empty] | 32.38 | 28.6161268 | 26 | 0.634452 | 0.5321956 | 0.02600124 | 0.03760989 | 27.23026 | 1.385868 | 0.06711706 | -1498.614 | 2.6161268
[8 empty] | 32.4 | 28.5155573 | 26 | 0.6293581 | 0.5380193 | 0.02615489 | 0.03778057 | 27.23131 | 1.284244 | 0.05783803 | -1498.716 | 2.5155573
[8 empty] | 32.42 | 36.2984479 | 26 | 0.6243254 | 0.5439392 | 0.0263099 | 0.03795243 | 27.23253 | 9.065921 | 2.26431 | -1490.934 | 10.2984479
[8 empty] | 32.44 | 29.0036539 | 26 | 0.6193528 | 0.5499572 | 0.0264663 | 0.03812545 | 27.2339 | 1.769752 | 0.1079872 | -1498.23 | 3.0036539
[8 empty] | 32.46 | 25.9786166 | 26 | 0.6144394 | 0.5560757 | 0.0266241 | 0.03829967 | 27.23544 | -1.256822 | 0.06080394 | -1501.257 | -0.0213834
[8 empty] | 32.48 | 25.3400743 | 26 | 0.6095842 | 0.5622968 | 0.02678331 | 0.03847508 | 27.23714 | -1.897065 | 0.1420223 | -1501.897 | -0.6599257
[8 empty] | 32.5 | 29.6849416 | 26 | 0.6047864 | 0.568623 | 0.02694395 | 0.0386517 | 27.23901 | 2.445937 | 0.2015367 | -1497.554 | 3.6849416
[8 empty] | 32.52 | 27.9463782 | 26 | 0.6000449 | 0.5750565 | 0.02710605 | 0.03882954 | 27.24104 | 0.7053412 | 0.01780217 | -1499.295 | 1.9463782
[8 empty] | 32.54 | 27.185319 | 26 | 0.595359 | 0.5815998 | 0.02726961 | 0.0390086 | 27.24324 | -0.05791801 | 0.0001233937 | -1500.058 | 1.185319
[8 empty] | 32.56 | 22.798239 | 26 | 0.5907278 | 0.5882554 | 0.02743466 | 0.03918891 | 27.24561 | -4.447368 | 0.8675705 | -1504.447 | -3.201761
[8 empty] | 32.58 | 22.9139504 | 26 | 0.5861504 | 0.5950259 | 0.02760121 | 0.03937048 | 27.24815 | -4.334198 | 0.819818 | -1504.334 | -3.0860496
[8 empty] | 32.6 | 31.6312326 | 26 | 0.581626 | 0.601914 | 0.02776928 | 0.0395533 | 27.25086 | 4.38037 | 0.6066043 | -1495.62 | 5.6312326
[8 empty] | 32.62 | 25.1540842 | 26 | 0.5771538 | 0.6089223 | 0.02793889 | 0.03973741 | 27.25375 | -2.099668 | 0.175264 | -1502.1 | -0.8459158
[8 empty] | 32.64 | 30.5150196 | 26 | 0.572733 | 0.6160538 | 0.02811006 | 0.0399228 | 27.25682 | 3.2582 | 0.3478899 | -1496.742 | 4.5150196
[8 empty] | 32.66 | 24.0367277 | 26 | 0.5683627 | 0.6233113 | 0.0282828 | 0.04010949 | 27.26007 | -3.223339 | 0.4322515 | -1503.223 | -1.9632723
[8 empty] | 32.68 | 24.3223814 | 26 | 0.5640423 | 0.6306978 | 0.02845715 | 0.0402975 | 27.26349 | -2.941113 | 0.3556456 | -1502.941 | -1.6776186
[8 empty] | 32.7 | 30.9295357 | 26 | 0.559771 | 0.6382164 | 0.02863311 | 0.04048683 | 27.26711 | 3.662428 | 0.4336755 | -1496.338 | 4.9295357
[8 empty] | 32.72 | 30.0500852 | 26 | 0.555548 | 0.6458702 | 0.02881071 | 0.04067749 | 27.27091 | 2.779179 | 0.257032 | -1497.221 | 4.0500852
[8 empty] | 32.74 | 30.5270717 | 26 | 0.5513726 | 0.6536625 | 0.02898996 | 0.04086951 | 27.27489 | 3.252177 | 0.3464681 | -1496.748 | 4.5270717
[8 empty] | 32.76 | 20.5455435 | 26 | 0.5472441 | 0.6615967 | 0.0291709 | 0.04106289 | 27.27907 | -6.733531 | 2.206826 | -1506.734 | -5.4544565
[8 empty] | 32.78 | 23.2935901 | 26 | 0.5431618 | 0.6696762 | 0.02935353 | 0.04125765 | 27.28345 | -3.989859 | 0.6834059 | -1503.99 | -2.7064099
[8 empty] | 32.8 | 21.3929096 | 26 | 0.539125 | 0.6779047 | 0.02953789 | 0.04145379 | 27.28802 | -5.895112 | 1.624479 | -1505.895 | -4.6070904
[8 empty] | 32.82 | 21.1486454 | 26 | 0.5351331 | 0.6862857 | 0.02972398 | 0.04165134 | 27.29279 | -6.144149 | 1.785011 | -1506.144 | -4.8513546
[8 empty] | 32.84 | 30.7214293 | 26 | 0.5311853 | 0.6948231 | 0.02991184 | 0.0418503 | 27.29777 | 3.423659 | 0.3815395 | -1496.576 | 4.7214293
[8 empty] | 32.86 | 23.5492916 | 26 | 0.527281 | 0.7035208 | 0.03010149 | 0.04205069 | 27.30295 | -3.753662 | 0.5983187 | -1503.754 | -2.4507084
[8 empty] | 32.88 | 27.4985275 | 26 | 0.5234197 | 0.7123829 | 0.03029294 | 0.04225253 | 27.30835 | 0.1901795 | 0.001315279 | -1499.81 | 1.4985275
[8 empty] | 32.9 | 39.9115237 | 26 | 0.5196006 | 0.7214134 | 0.03048623 | 0.04245582 | 27.31396 | 12.59757 | 3.976263 | -1487.402 | 13.9115237
[8 empty] | 32.92 | 22.9909071 | 26 | 0.5158231 | 0.7306168 | 0.03068138 | 0.04266058 | 27.31978 | -4.328875 | 0.8150682 | -1504.329 | -3.0090929
[8 empty] | 32.94 | 24.656952 | 26 | 0.5120867 | 0.7399974 | 0.0308784 | 0.04286682 | 27.32583 | -2.668877 | 0.2888802 | -1502.669 | -1.343048
[8 empty] | 32.96 | 30.9101987 | 26 | 0.5083907 | 0.7495598 | 0.03107733 | 0.04307457 | 27.3321 | 3.578096 | 0.4141925 | -1496.422 | 4.9101987
[8 empty] | 32.98 | 12.7716013 | 26 | 0.5047346 | 0.7593087 | 0.03127819 | 0.04328383 | 27.33861 | -14.567 | 16.6148 | -1514.567 | -13.2283987
[8 empty] | 33 | 22.5095123 | 26 | 0.5011178 | 0.7692491 | 0.031481 | 0.04349462 | 27.34534 | -4.83583 | 1.038905 | -1504.836 | -3.4904877
[8 empty] | 33.02 | 21.9160811 | 26 | 0.4975398 | 0.779386 | 0.03168578 | 0.04370695 | 27.35232 | -5.436237 | 1.348447 | -1505.436 | -4.0839189
[8 empty] | 33.04 | 27.7872878 | 26 | 0.4939999 | 0.7897245 | 0.03189258 | 0.04392084 | 27.35954 | 0.42775 | 0.006584668 | -1499.572 | 1.7872878
[8 empty] | 33.06 | 26.8619883 | 26 | 0.4904976 | 0.8002701 | 0.0321014 | 0.0441363 | 27.36701 | -0.5050172 | 0.009494545 | -1500.505 | 0.8619883
[8 empty] | 33.08 | 24.9017696 | 26 | 0.4870325 | 0.8110284 | 0.03231229 | 0.04435336 | 27.37473 | -2.472957 | 0.2455856 | -1502.473 | -1.0982304
[8 empty] | 33.1 | 17.8405867 | 26 | 0.483604 | 0.8220051 | 0.03252525 | 0.04457202 | 27.38271 | -9.54212 | 5.103646 | -1509.542 | -8.1594133
[8 empty] | 33.12 | 28.9521354 | 26 | 0.4802115 | 0.8332061 | 0.03274033 | 0.04479229 | 27.39095 | 1.561185 | 0.08418374 | -1498.439 | 2.9521354
[8 empty] | 33.14 | 26.9187866 | 26 | 0.4768546 | 0.8446376 | 0.03295755 | 0.04501421 | 27.39946 | -0.4806774 | 0.008583253 | -1500.481 | 0.9187866
[8 empty] | 33.16 | 23.8014384 | 26 | 0.4735328 | 0.856306 | 0.03317694 | 0.04523778 | 27.40825 | -3.606815 | 0.5465685 | -1503.607 | -2.1985616
[8 empty] | 33.18 | 24.4296878 | 26 | 0.4702456 | 0.8682178 | 0.03339853 | 0.04546302 | 27.41732 | -2.987637 | 0.3653741 | -1502.988 | -1.5703122
[8 empty] | 33.2 | 25.1265209 | 26 | 0.4669925 | 0.88038 | 0.03362234 | 0.04568995 | 27.42668 | -2.300164 | 0.2105645 | -1502.3 | -0.8734791
[8 empty] | 33.22 | 27.2791775 | 26 | 0.463773 | 0.8927994 | 0.03384841 | 0.04591858 | 27.43634 | -0.157162 | 0.0009054481 | -1500.157 | 1.2791775
[8 empty] | 33.24 | 33.6887132 | 26 | 0.4605867 | 0.9054836 | 0.03407677 | 0.04614893 | 27.4463 | 6.242417 | 1.156701 | -1493.758 | 7.6887132
[8 empty] | 33.26 | 28.0230814 | 26 | 0.4574332 | 0.9184399 | 0.03430745 | 0.04638101 | 27.45656 | 0.5665199 | 0.01145287 | -1499.433 | 2.0230814
[8 empty] | 33.28 | 24.0361433 | 26 | 0.4543119 | 0.9316763 | 0.03454048 | 0.04661485 | 27.46714 | -3.431 | 0.4897526 | -1503.431 | -1.9638567
[8 empty] | 33.3 | 23.7715171 | 26 | 0.4512224 | 0.945201 | 0.03477589 | 0.04685047 | 27.47805 | -3.706533 | 0.5779347 | -1503.707 | -2.2284829
[8 empty] | 33.32 | 28.074911 | 26 | 0.4481644 | 0.9590222 | 0.03501372 | 0.04708788 | 27.48929 | 0.5856228 | 0.01221568 | -1499.414 | 2.074911
[8 empty] | 33.34 | 29.8456291 | 26 | 0.4451373 | 0.9731488 | 0.03525399 | 0.04732709 | 27.50087 | 2.344762 | 0.1842115 | -1497.655 | 3.8456291
[8 empty] | 33.36 | 22.4560051 | 26 | 0.4421408 | 0.9875899 | 0.03549674 | 0.04756813 | 27.5128 | -5.05679 | 1.138721 | -1505.057 | -3.5439949
[8 empty] | 33.38 | 36.3115573 | 26 | 0.4391745 | 1.002355 | 0.03574202 | 0.04781102 | 27.52508 | 8.786475 | 2.126104 | -1491.214 | 10.3115573
[8 empty] | 33.4 | 28.7896536 | 26 | 0.4362379 | 1.017453 | 0.03598984 | 0.04805578 | 27.53774 | 1.251917 | 0.05443955 | -1498.748 | 2.7896536
[8 empty] | 33.42 | 31.1238324 | 26 | 0.4333306 | 1.032895 | 0.03624025 | 0.04830242 | 27.55077 | 3.573064 | 0.4101932 | -1496.427 | 5.1238324
[8 empty] | 33.44 | 31.2020899 | 26 | 0.4304524 | 1.048692 | 0.03649328 | 0.04855096 | 27.56419 | 3.637901 | 0.4241487 | -1496.362 | 5.2020899
[8 empty] | 33.46 | 33.6324168 | 26 | 0.4276027 | 1.064853 | 0.03674897 | 0.04880142 | 27.57801 | 6.05441 | 1.089897 | -1493.946 | 7.6324168
[8 empty] | 33.48 | 31.2740763 | 26 | 0.4247812 | 1.081391 | 0.03700735 | 0.04905383 | 27.59223 | 3.681843 | 0.4334569 | -1496.318 | 5.2740763
[8 empty] | 33.5 | 30.2063146 | 26 | 0.4219875 | 1.098318 | 0.03726848 | 0.0493082 | 27.60688 | 2.599433 | 0.2236966 | -1497.401 | 4.2063146
[8 empty] | 33.52 | 19.9466615 | 26 | 0.4192214 | 1.115644 | 0.03753237 | 0.04956456 | 27.62196 | -7.675301 | 2.953389 | -1507.675 | -6.0533385
[8 empty] | 33.54 | 23.8713656 | 26 | 0.4164823 | 1.133384 | 0.03779908 | 0.04982292 | 27.63749 | -3.766123 | 0.5941714 | -1503.766 | -2.1286344
[8 empty] | 33.56 | 33.1586243 | 26 | 0.41377 | 1.151551 | 0.03806864 | 0.0500833 | 27.65347 | 5.505151 | 0.9139912 | -1494.495 | 7.1586243
[8 empty] | 33.58 | 35.7294353 | 26 | 0.4110841 | 1.170158 | 0.03834109 | 0.05034573 | 27.66993 | 8.059507 | 1.817987 | -1491.94 | 9.7294353
[8 empty] | 33.6 | 26.84347 | 26 | 0.4084242 | 1.189219 | 0.03861648 | 0.05061023 | 27.68687 | -0.8434001 | 0.02649895 | -1500.843 | 0.84347
[8 empty] | 33.62 | 25.02528 | 26 | 0.4057901 | 1.20875 | 0.03889485 | 0.05087682 | 27.70431 | -2.679032 | 0.2867985 | -1502.679 | -0.97472
[8 empty] | 33.64 | 17.4332302 | 26 | 0.4031814 | 1.228766 | 0.03917624 | 0.05114552 | 27.72227 | -10.28904 | 6.072559 | -1510.289 | -8.5667698
[8 empty] | 33.66 | 19.9747202 | 26 | 0.4005978 | 1.249284 | 0.03946069 | 0.05141636 | 27.74076 | -7.766038 | 3.019384 | -1507.766 | -6.0252798
[8 empty] | 33.68 | 34.0756232 | 26 | 0.3980389 | 1.270319 | 0.03974825 | 0.05168935 | 27.7598 | 6.315828 | 1.170622 | -1493.684 | 8.0756232
[8 empty] | 33.7 | 28.0990708 | 26 | 0.3955045 | 1.29189 | 0.04003897 | 0.05196453 | 27.7794 | 0.3196725 | 0.003636794 | -1499.68 | 2.0990708
[8 empty] | 33.72 | 28.7120298 | 26 | 0.3929942 | 1.314016 | 0.04033289 | 0.0522419 | 27.79958 | 0.9124452 | 0.02899677 | -1499.088 | 2.7120298
[8 empty] | 33.74 | 26.5568852 | 26 | 0.3905077 | 1.336714 | 0.04063006 | 0.0525215 | 27.82037 | -1.263488 | 0.06011258 | -1501.263 | 0.5568852
[8 empty] | 33.76 | 15.4447119 | 26 | 0.3880447 | 1.360006 | 0.04093052 | 0.05280336 | 27.84178 | -12.39707 | 9.950811 | -1512.397 | -10.5552881
[8 empty] | 33.78 | 27.0298901 | 26 | 0.385605 | 1.383912 | 0.04123433 | 0.05308749 | 27.86384 | -0.8339488 | 0.02572969 | -1500.834 | 1.0298901
[8 empty] | 33.8 | 27.8734576 | 26 | 0.3831882 | 1.408454 | 0.04154153 | 0.05337391 | 27.88656 | -0.01309993 | 6.156686e-06 | -1500.013 | 1.8734576
[8 empty] | 33.82 | 26.3824373 | 26 | 0.380794 | 1.433654 | 0.04185218 | 0.05366267 | 27.90996 | -1.527526 | 0.08844275 | -1501.528 | 0.3824373
[8 empty] | 33.84 | 28.7786788 | 26 | 0.3784223 | 1.459537 | 0.04216632 | 0.05395377 | 27.93408 | 0.8445994 | 0.02478738 | -1499.155 | 2.7786788
[8 empty] | 33.86 | 22.2166037 | 26 | 0.3760726 | 1.486127 | 0.04248402 | 0.05424724 | 27.95893 | -5.742327 | 1.48422 | -1505.742 | -3.7833963
[8 empty] | 33.88 | 30.4648811 | 26 | 0.3737447 | 1.51345 | 0.04280532 | 0.05454312 | 27.98454 | 2.480338 | 0.2019399 | -1497.52 | 4.4648811
[8 empty] | 33.9 | 25.7023202 | 26 | 0.3714384 | 1.541534 | 0.04313028 | 0.05484143 | 28.01094 | -2.308624 | 0.2073643 | -1502.309 | -0.2976798
[8 empty] | 33.92 | 25.9163788 | 26 | 0.3691533 | 1.570407 | 0.04345895 | 0.05514219 | 28.03816 | -2.121782 | 0.173711 | -1502.122 | -0.0836212
[8 empty] | 33.94 | 31.2564997 | 26 | 0.3668893 | 1.600098 | 0.0437914 | 0.05544543 | 28.06622 | 3.190275 | 0.3256237 | -1496.81 | 5.2564997
[8 empty] | 33.96 | 25.2338655 | 26 | 0.3646461 | 1.63064 | 0.04412767 | 0.05575117 | 28.09516 | -2.861299 | 0.3244462 | -1502.861 | -0.7661345
[8 empty] | 33.98 | 26.2996815 | 26 | 0.3624233 | 1.662064 | 0.04446784 | 0.05605946 | 28.12501 | -1.825333 | 0.1266875 | -1501.825 | 0.2996815
[8 empty] | 34 | 27.6044687 | 26 | 0.3602208 | 1.694405 | 0.04481195 | 0.05637031 | 28.15581 | -0.5513393 | 0.01101181 | -1500.551 | 1.6044687
[8 empty] | 34.02 | 28.2758773 | 26 | 0.3580384 | 1.727699 | 0.04516007 | 0.05668375 | 28.18758 | 0.08829577 | 0.0002757171 | -1499.912 | 2.2758773
[8 empty] | 34.04 | 25.7262707 | 26 | 0.3558757 | 1.761985 | 0.04551226 | 0.05699981 | 28.22037 | -2.494102 | 0.2417973 | -1502.494 | -0.2737293
[8 empty] | 34.06 | 25.2907753 | 26 | 0.3537325 | 1.797301 | 0.04586859 | 0.05731852 | 28.25422 | -2.963445 | 0.3472415 | -1502.963 | -0.7092247
[8 empty] | 34.08 | 40.2803196 | 26 | 0.3516086 | 1.833689 | 0.04622912 | 0.05763992 | 28.28917 | 11.99115 | 3.569677 | -1488.009 | 14.2803196
[8 empty] | 34.1 | 24.8273029 | 26 | 0.3495039 | 1.871194 | 0.04659392 | 0.05796402 | 28.32526 | -3.497953 | 0.4928314 | -1503.498 | -1.1726971
[8 empty] | 34.12 | 19.3788695 | 26 | 0.3474179 | 1.909861 | 0.04696305 | 0.05829087 | 28.36253 | -8.983663 | 4.16465 | -1508.984 | -6.6211305
[8 empty] | 34.14 | 31.4441972 | 26 | 0.3453506 | 1.949739 | 0.04733659 | 0.05862049 | 28.40105 | 3.04315 | 0.2945143 | -1496.957 | 5.4441972
[8 empty] | 34.16 | 18.9470078 | 26 | 0.3433017 | 1.990879 | 0.0477146 | 0.05895291 | 28.44085 | -9.493841 | 4.75711 | -1509.494 | -7.0529922
[8 empty] | 34.18 | 26.8827418 | 26 | 0.3412709 | 2.033335 | 0.04809715 | 0.05928816 | 28.48199 | -1.599249 | 0.09513906 | -1501.599 | 0.8827418
[8 empty] | 34.2 | 29.0326652 | 26 | 0.3392581 | 2.077163 | 0.04848433 | 0.05962629 | 28.52453 | 0.508133 | 0.008893403 | -1499.492 | 3.0326652
[8 empty] | 34.22 | 27.3594935 | 26 | 0.3372631 | 2.122424 | 0.0488762 | 0.05996732 | 28.56853 | -1.209037 | 0.05342829 | -1501.209 | 1.3594935
[8 empty] | 34.24 | 28.5385627 | 26 | 0.3352856 | 2.16918 | 0.04927284 | 0.06031128 | 28.61405 | -0.07548729 | 0.0001996713 | -1500.075 | 2.5385627
[8 empty] | 34.26 | 18.4059987 | 26 | 0.3333255 | 2.217498 | 0.04967433 | 0.0606582 | 28.66116 | -10.25516 | 5.713804 | -1510.255 | -7.5940013
[8 empty] | 34.28 | 30.4366043 | 26 | 0.3313825 | 2.267449 | 0.05008074 | 0.06100814 | 28.70992 | 1.726684 | 0.09795566 | -1498.273 | 4.4366043
[8 empty] | 34.3 | 23.6138861 | 26 | 0.3294564 | 2.319106 | 0.05049216 | 0.0613611 | 28.76042 | -5.14653 | 1.121661 | -1505.147 | -2.3861139
[8 empty] | 34.32 | 18.5634798 | 26 | 0.3275471 | 2.372549 | 0.05090868 | 0.06171714 | 28.81272 | -10.24924 | 5.658797 | -1510.249 | -7.4365202
[8 empty] | 34.34 | 23.4964176 | 26 | 0.3256543 | 2.42786 | 0.05133037 | 0.06207629 | 28.86692 | -5.370503 | 1.227519 | -1505.371 | -2.5035824
[8 empty] | 34.36 | 27.5916201 | 26 | 0.3237779 | 2.485128 | 0.05175732 | 0.06243858 | 28.9231 | -1.331482 | 0.06425297 | -1501.331 | 1.5916201
[8 empty] | 34.38 | 28.8512637 | 26 | 0.3219177 | 2.544446 | 0.05218961 | 0.06280405 | 28.98136 | -0.1300937 | 0.0005866072 | -1500.13 | 2.8512637
[8 empty] | 34.4 | 27.364792 | 26 | 0.3200734 | 2.605913 | 0.05262735 | 0.06317274 | 29.04179 | -1.676995 | 0.1027712 | -1501.677 | 1.364792
[8 empty] | 34.42 | 34.2565534 | 26 | 0.318245 | 2.669635 | 0.05307062 | 0.06354469 | 29.10449 | 5.152059 | 0.7748505 | -1494.848 | 8.2565534
[8 empty] | 34.44 | 35.4991543 | 26 | 0.3164321 | 2.735722 | 0.05351951 | 0.06391993 | 29.16959 | 6.329561 | 1.128572 | -1493.67 | 9.4991543
[8 empty] | 34.46 | 31.5294331 | 26 | 0.3146348 | 2.804293 | 0.05397412 | 0.0642985 | 29.2372 | 2.292233 | 0.1666484 | -1497.708 | 5.5294331
[8 empty] | 34.48 | 29.2125347 | 26 | 0.3128527 | 2.875475 | 0.05443455 | 0.06468045 | 29.30744 | -0.09490782 | 0.0003083435 | -1500.095 | 3.2125347
[8 empty] | 34.5 | 25.9616893 | 26 | 0.3110856 | 2.949401 | 0.05490089 | 0.06506581 | 29.38045 | -3.418764 | 0.4501999 | -1503.419 | -0.0383107
[8 empty] | 34.52 | 30.6515573 | 26 | 0.3093336 | 3.026215 | 0.05537325 | 0.06545462 | 29.45638 | 1.195181 | 0.04660308 | -1498.805 | 4.6515573
[8 empty] | 34.54 | 24.2667941 | 26 | 0.3075962 | 3.106069 | 0.05585174 | 0.06584693 | 29.53536 | -5.26857 | 1.14386 | -1505.269 | -1.7332059
[8 empty] | 34.56 | 28.3026607 | 26 | 0.3058735 | 3.189125 | 0.05633645 | 0.06624278 | 29.61758 | -1.314917 | 0.06108988 | -1501.315 | 2.3026607
[8 empty] | 34.58 | 36.6885308 | 26 | 0.3041652 | 3.275557 | 0.05682751 | 0.06664221 | 29.70319 | 6.985339 | 1.329979 | -1493.015 | 10.6885308
[8 empty] | 34.6 | 28.5098008 | 26 | 0.3024712 | 3.36555 | 0.057325 | 0.06704526 | 29.79239 | -1.28259 | 0.05770078 | -1501.283 | 2.5098008
[8 empty] | 34.62 | 26.0351809 | 26 | 0.3007913 | 3.459302 | 0.05782907 | 0.06745198 | 29.88537 | -3.850194 | 0.5693831 | -1503.85 | 0.0351809
[8 empty] | 34.64 | 32.0012541 | 26 | 0.2991253 | 3.557027 | 0.0583398 | 0.06786241 | 29.98235 | 2.0189 | 0.1273686 | -1497.981 | 6.0012541
[8 empty] | 34.66 | 35.202197 | 26 | 0.2974731 | 3.658951 | 0.05885734 | 0.0682766 | 30.08356 | 5.118639 | 0.744285 | -1494.881 | 9.202197
[8 empty] | 34.68 | 27.329999 | 26 | 0.2958346 | 3.765318 | 0.05938179 | 0.0686946 | 30.18923 | -2.85923 | 0.2991291 | -1502.859 | 1.329999
[8 empty] | 34.7 | 32.7654916 | 26 | 0.2942096 | 3.876391 | 0.05991328 | 0.06911644 | 30.29963 | 2.465861 | 0.1855755 | -1497.534 | 6.7654916
[8 empty] | 34.72 | 21.3597695 | 26 | 0.292598 | 3.992451 | 0.06045194 | 0.06954218 | 30.41504 | -9.055274 | 3.838898 | -1509.055 | -4.6402305
[8 empty] | 34.74 | 28.1378949 | 26 | 0.2909995 | 4.113801 | 0.0609979 | 0.06997187 | 30.53577 | -2.397876 | 0.2043439 | -1502.398 | 2.1378949
[8 empty] | 34.76 | 22.3651721 | 26 | 0.2894142 | 4.240768 | 0.06155129 | 0.07040555 | 30.66214 | -8.296967 | 3.077985 | -1508.297 | -3.6348279
[8 empty] | 34.78 | 15.2457158 | 26 | 0.2878417 | 4.373704 | 0.06211224 | 0.07084327 | 30.7945 | -15.54878 | 15.85788 | -1515.549 | -10.7542842
[8 empty] | 34.8 | 23.7118692 | 26 | 0.286282 | 4.512987 | 0.06268089 | 0.07128509 | 30.93324 | -7.221366 | 2.199242 | -1507.221 | -2.2881308
[8 empty] | 34.82 | 35.5351753 | 26 | 0.284735 | 4.65903 | 0.06325739 | 0.07173106 | 31.07875 | 4.456422 | 0.5588743 | -1495.544 | 9.5351753
[8 empty] | 34.84 | 32.0967943 | 26 | 0.2832004 | 4.812276 | 0.06384188 | 0.07218122 | 31.2315 | 0.8652944 | 0.02332739 | -1499.135 | 6.0967943
[8 empty] | 34.86 | 29.5350323 | 26 | 0.2816783 | 4.973208 | 0.06443451 | 0.07263564 | 31.39196 | -1.856924 | 0.1167483 | -1501.857 | 3.5350323
[8 empty] | 34.88 | 30.8585264 | 26 | 0.2801684 | 5.142346 | 0.06503543 | 0.07309436 | 31.56064 | -0.7021182 | 0.01597516 | -1500.702 | 4.8585264
[8 empty] | 34.9 | 32.3536957 | 26 | 0.2786705 | 5.32026 | 0.06564479 | 0.07355744 | 31.73813 | 0.6155627 | 0.01171172 | -1499.384 | 6.3536957
[8 empty] | 34.92 | 28.9035224 | 26 | 0.2771847 | 5.507566 | 0.06626276 | 0.07402493 | 31.92504 | -3.021516 | 0.3158633 | -1503.022 | 2.9035224
[8 empty] | 34.94 | 25.6513002 | 26 | 0.2757107 | 5.704938 | 0.06688949 | 0.07449689 | 32.12203 | -6.470735 | 1.632292 | -1506.471 | -0.3486998
[8 empty] | 34.96 | 26.2430949 | 26 | 0.2742485 | 5.913108 | 0.06752516 | 0.07497339 | 32.32986 | -6.08676 | 1.411749 | -1506.087 | 0.2430949
[8 empty] | 34.98 | 32.3210295 | 26 | 0.2727978 | 6.13288 | 0.06816994 | 0.07545447 | 32.5493 | -0.228273 | 0.001612219 | -1500.228 | 6.3210295
[8 empty] | 35 | 30.0943589 | 26 | 0.2713586 | 6.365132 | 0.06882399 | 0.07594019 | 32.78125 | -2.686896 | 0.2398924 | -1502.687 | 4.0943589
[8 empty] | 35.02 | 47.3442633 | 26 | 0.2699308 | 6.610825 | 0.0694875 | 0.07643062 | 33.02667 | 14.31759 | 4.329846 | -1485.682 | 21.3442633
[8 empty] | 35.04 | 30.1711029 | 26 | 0.2685142 | 6.871018 | 0.07016065 | 0.07692581 | 33.28662 | -3.115516 | 0.3217131 | -1503.116 | 4.1711029
[8 empty] | 35.06 | 35.1882952 | 26 | 0.2671088 | 7.146874 | 0.07084363 | 0.07742584 | 33.56225 | 1.626043 | 0.07513908 | -1498.374 | 9.1882952
[8 empty] | 35.08 | 25.0504273 | 26 | 0.2657143 | 7.439674 | 0.07153663 | 0.07793075 | 33.85486 | -8.804429 | 3.094477 | -1508.804 | -0.9495727
[8 empty] | 35.1 | 24.941822 | 26 | 0.2643308 | 7.750836 | 0.07223985 | 0.07844062 | 34.16585 | -9.224025 | 3.411244 | -1509.224 | -1.058178
[8 empty] | 35.12 | 34.9730034 | 26 | 0.262958 | 8.081926 | 0.07295349 | 0.07895551 | 34.49679 | 0.4762105 | 0.006484329 | -1499.524 | 8.9730034
[8 empty] | 35.14 | 25.4409317 | 26 | 0.2615959 | 8.434682 | 0.07367776 | 0.07947549 | 34.84943 | -9.408499 | 3.479427 | -1509.408 | -0.5590683
[8 empty] | 35.16 | 42.0365093 | 26 | 0.2602443 | 8.811036 | 0.07441286 | 0.08000062 | 35.22569 | 6.810816 | 1.103498 | -1493.189 | 16.0365093
[8 empty] | 35.18 | 36.5462881 | 26 | 0.2589032 | 9.213139 | 0.07515903 | 0.08053097 | 35.62773 | 0.9185562 | 0.02308703 | -1499.081 | 10.5462881
[8 empty] | 35.2 | 36.9394953 | 26 | 0.2575724 | 9.643393 | 0.07591647 | 0.08106661 | 36.05795 | 0.8815465 | 0.02103776 | -1499.118 | 10.9394953
[8 empty] | 35.22 | 37.2683086 | 26 | 0.2562519 | 10.10449 | 0.07668542 | 0.08160762 | 36.51903 | 0.7492753 | 0.0150641 | -1499.251 | 11.2683086
[8 empty] | 35.24 | 29.1434727 | 26 | 0.2549415 | 10.59944 | 0.07746611 | 0.08215406 | 37.014 | -7.870531 | 2.125528 | -1507.871 | 3.1434727
[8 empty] | 35.26 | 39.9364958 | 26 | 0.2536411 | 11.13165 | 0.07825878 | 0.082706 | 37.54625 | 2.390241 | 0.1430584 | -1497.61 | 13.9364958
[8 empty] | 35.28 | 44.6751807 | 26 | 0.2523507 | 11.70494 | 0.07906368 | 0.08326353 | 38.11962 | 6.555561 | 0.9619519 | -1493.444 | 18.6751807
[8 empty] | 35.3 | 29.2678 | 26 | 0.25107 | 12.32366 | 0.07988107 | 0.08382671 | 38.73844 | -9.470637 | 3.064561 | -1509.471 | 3.2678
[8 empty] | 35.32 | 35.0777413 | 26 | 0.2497991 | 12.99272 | 0.08071119 | 0.08439563 | 39.40763 | -4.329889 | 0.5344682 | -1504.33 | 9.0777413
[8 empty] | 35.34 | 34.3656086 | 26 | 0.2485378 | 13.71775 | 0.08155432 | 0.08497035 | 40.13281 | -5.767202 | 0.967846 | -1505.767 | 8.3656086
[8 empty] | 35.36 | 30.0716248 | 26 | 0.2472861 | 14.50514 | 0.08241074 | 0.08555097 | 40.92039 | -10.84877 | 3.913847 | -1510.849 | 4.0716248
[8 empty] | 35.38 | 40.3686877 | 26 | 0.2460437 | 15.36227 | 0.08328071 | 0.08613756 | 41.77773 | -1.409044 | 0.04918182 | -1501.409 | 14.3686877
[8 empty] | 35.4 | 31.6828118 | 26 | 0.2448108 | 16.2976 | 0.08416453 | 0.0867302 | 42.71331 | -11.0305 | 3.84031 | -1511.03 | 5.6828118
[8 empty] | 35.42 | 34.8776925 | 26 | 0.243587 | 17.32094 | 0.08506249 | 0.08732898 | 43.73692 | -8.859227 | 2.250318 | -1508.859 | 8.8776925
[8 empty] | 35.44 | 41.7539616 | 26 | 0.2423724 | 18.44367 | 0.08597491 | 0.08793399 | 44.85996 | -3.105994 | 0.2310487 | -1503.106 | 15.7539616
[8 empty] | 35.46 | 38.794448 | 26 | 0.2411669 | 19.67909 | 0.08690208 | 0.0885453 | 46.0957 | -7.301252 | 1.374121 | -1507.301 | 12.794448
[8 empty] | 35.48 | 34.302416 | 26 | 0.2399703 | 21.04276 | 0.08784433 | 0.08916301 | 47.45973 | -13.15732 | 5.046729 | -1513.157 | 8.302416
[8 empty] | 35.5 | 48.3507283 | 26 | 0.2387827 | 22.55305 | 0.08880199 | 0.0897872 | 48.97042 | -0.6196909 | 0.007942317 | -1500.62 | 22.3507283
[8 empty] | 35.52 | 44.6862428 | 26 | 0.2376038 | 24.23173 | 0.08977539 | 0.09041797 | 50.64953 | -5.963283 | 0.7957874 | -1505.963 | 18.6862428
[8 empty] | 35.54 | 36.5124741 | 26 | 0.2364336 | 26.10476 | 0.09076489 | 0.09105542 | 52.52301 | -16.01054 | 7.02054 | -1516.011 | 10.5124741
[8 empty] | 35.56 | 54.5209332 | 26 | 0.2352721 | 28.20328 | 0.09177083 | 0.09169962 | 54.62202 | -0.1010875 | 0.0001874266 | -1500.101 | 28.5209332
[8 empty] | 35.58 | 52.7560639 | 26 | 0.2341191 | 30.56493 | 0.09279359 | 0.09235069 | 56.98419 | -4.228129 | 0.338863 | -1504.228 | 26.7560639
[8 empty] | 35.6 | 56.2387693 | 26 | 0.2329745 | 33.23552 | 0.09383355 | 0.09300872 | 59.65534 | -3.416572 | 0.2075608 | -1503.417 | 30.2387693
[8 empty] | 35.62 | 65.7487864 | 26 | 0.2318384 | 36.27127 | 0.09489108 | 0.0936738 | 62.69168 | 3.057109 | 0.1421458 | -1496.943 | 39.7487864
[8 empty] | 35.64 | 43.6123913 | 26 | 0.2307105 | 39.74175 | 0.09596659 | 0.09434605 | 66.16277 | -22.55038 | 11.65998 | -1522.55 | 17.6123913
[8 empty] | 35.66 | 57.7414362 | 26 | 0.2295908 | 43.73388 | 0.09706049 | 0.09502555 | 70.15555 | -12.41412 | 2.668972 | -1512.414 | 31.7414362
[8 empty] | 35.68 | 46.5361647 | 26 | 0.2284792 | 48.35737 | 0.0981732 | 0.09571242 | 74.77973 | -28.24357 | 17.14149 | -1528.244 | 20.5361647
[8 empty] | 35.7 | 62.4076756 | 26 | 0.2273758 | 53.75227 | 0.09930516 | 0.09640677 | 80.17536 | -17.76769 | 5.058523 | -1517.768 | 36.4076756
[8 empty] | 35.72 | 50.8879123 | 26 | 0.2262802 | 60.09961 | 0.1004568 | 0.0971087 | 86.52346 | -35.63554 | 24.95469 | -1535.636 | 24.8879123
[8 empty] | 35.74 | 73.5946716 | 26 | 0.2251926 | 67.63653 | 0.1016286 | 0.09781833 | 94.06117 | -20.4665 | 5.691684 | -1520.466 | 47.5946716
[8 empty] | 35.76 | 50.6226278 | 26 | 0.2241128 | 76.67851 | 0.102821 | 0.09853576 | 103.104 | -52.48135 | 54.40832 | -1552.481 | 24.6226278
[8 empty] | 35.78 | 71.0001974 | 26 | 0.2230408 | 87.65236 | 0.1040345 | 0.09926111 | 114.0787 | -43.07849 | 26.13735 | -1543.078 | 45.0001974
[8 empty] | 35.8 | 65.0182418 | 26 | 0.2219764 | 101.1466 | 0.1052697 | 0.09999451 | 127.5739 | -62.55563 | 60.18629 | -1562.556 | 39.0182418
[8 empty] | 35.82 | 96.6031479 | 26 | 0.2209196 | 117.9906 | 0.1065269 | 0.1007361 | 144.4187 | -47.81559 | 23.66725 | -1547.816 | 70.6031479
[8 empty] | 35.84 | 101.609244 | 26 | 0.2198704 | 139.3814 | 0.1078069 | 0.1014859 | 165.8105 | -64.20128 | 40.56524 | -1564.201 | 75.609244
[8 empty] | 35.86 | 87.1482552 | 26 | 0.2188286 | 167.0968 | 0.10911 | 0.1022441 | 193.527 | -106.3787 | 129.8527 | -1606.379 | 61.1482552
[8 empty] | 35.88 | 102.011859 | 26 | 0.2177942 | 203.8638 | 0.1104369 | 0.1030109 | 230.295 | -128.2832 | 161.3202 | -1628.283 | 76.011859
[8 empty] | 35.9 | 131.732586 | 26 | 0.2167671 | 254.026 | 0.1117881 | 0.1037863 | 280.4583 | -148.7257 | 167.9109 | -1648.726 | 105.732586
[8 empty] | 35.92 | 145.229811 | 26 | 0.2157473 | 324.8164 | 0.1131643 | 0.1045705 | 351.2499 | -206.02 | 292.2558 | -1706.02 | 119.229811
[8 empty] | 35.94 | 167.699708 | 26 | 0.2147346 | 428.9254 | 0.1145661 | 0.1053636 | 455.3601 | -287.6604 | 493.4326 | -1787.66 | 141.699708
[8 empty] | 35.96 | 210.646388 | 26 | 0.2137291 | 590.026 | 0.1159941 | 0.1061658 | 616.4619 | -405.8155 | 781.8138 | -1905.816 | 184.646388
[8 empty] | 35.98 | 238.731976 | 26 | 0.2127306 | 855.4604 | 0.1174489 | 0.1069772 | 881.8976 | -643.1656 | 1732.746 | -2143.166 | 212.731976
[8 empty] | 36 | 305.990949 | 26 | 0.2117391 | 1326.665 | 0.1189313 | 0.1077979 | 1353.104 | -1047.113 | 3583.26 | -2547.113 | 279.990949
[8 empty] | 36.02 | 402.526916 | 26 | 0.2107545 | 2225.852 | 0.1204419 | 0.1086281 | 2252.292 | -1849.765 | 8500.381 | -3349.765 | 376.526916
[8 empty] | 36.04 | 602.065643 | 26 | 0.2097767 | 3914.656 | 0.1219815 | 0.109468 | 3941.097 | -3339.032 | 18518.13 | -4839.032 | 576.065643
[8 empty] | 36.06 | 962.089622 | 26 | 0.2088058 | 5803.079 | 0.1235508 | 0.1103176 | 5829.521 | -4867.432 | 24625.45 | -6367.432 | 936.089622
[8 empty] | 36.08 | 1658.76715 | 26 | 0.2078415 | 5002.947 | 0.1251506 | 0.1111771 | 5029.391 | -3370.624 | 6849.125 | -4870.624 | 1632.76715
[8 empty] | 36.1 | 2925.79388 | 26 | 0.206884 | 2957.443 | 0.1267816 | 0.1120467 | 2983.889 | -58.09501 | 1.153544 | -1558.095 | 2899.79388
[8 empty] | 36.12 | 4453.80669 | 26 | 0.205933 | 1703.388 | 0.1284448 | 0.1129266 | 1729.835 | 2723.972 | 1665.996 | 1223.972 | 4427.80669
[8 empty] | 36.14 | 5379.20874 | 26 | 0.2049886 | 1056.313 | 0.1301408 | 0.1138169 | 1082.762 | 4296.446 | 3431.63 | 2796.446 | 5353.20874
[8 empty] | 36.16 | 4699.57759 | 26 | 0.2040506 | 705.7163 | 0.1318707 | 0.1147177 | 732.1669 | 3967.411 | 3349.311 | 2467.411 | 4673.57759
[8 empty] | 36.18 | 3180.77214 | 26 | 0.2031191 | 500.5007 | 0.1336353 | 0.1156293 | 526.9531 | 2653.819 | 2214.165 | 1153.819 | 3154.77214
[8 empty] | 36.2 | 1869.36651 | 26 | 0.2021939 | 371.7906 | 0.1354356 | 0.1165517 | 398.2448 | 1471.122 | 1157.718 | -28.87829 | 1843.36651
[8 empty] | 36.22 | 1033.83661 | 26 | 0.2012751 | 286.3639 | 0.1372725 | 0.1174853 | 312.8199 | 721.0167 | 502.8503 | -778.9833 | 1007.83661
[8 empty] | 36.24 | 677.233888 | 26 | 0.2003625 | 227.0084 | 0.139147 | 0.1184301 | 253.4663 | 423.7675 | 265.1653 | -1076.232 | 651.233888
[8 empty] | 36.26 | 429.500429 | 26 | 0.1994561 | 184.2003 | 0.1410602 | 0.1193864 | 210.6602 | 218.8403 | 111.5041 | -1281.16 | 403.500429
[8 empty] | 36.28 | 297.655258 | 26 | 0.1985558 | 152.3621 | 0.1430131 | 0.1203543 | 178.824 | 118.8312 | 47.44032 | -1381.169 | 271.655258
[8 empty] | 36.3 | 265.298129 | 26 | 0.1976616 | 128.0666 | 0.1450068 | 0.121334 | 154.5306 | 110.7675 | 46.24777 | -1389.232 | 239.298129
[8 empty] | 36.32 | 203.958977 | 26 | 0.1967734 | 109.1197 | 0.1470426 | 0.1223258 | 135.5858 | 68.37318 | 22.92074 | -1431.627 | 177.958977
[8 empty] | 36.34 | 172.853625 | 26 | 0.1958913 | 94.06671 | 0.1491214 | 0.1233297 | 120.5351 | 52.31857 | 15.83555 | -1447.681 | 146.853625
[8 empty] | 36.36 | 146.705365 | 26 | 0.195015 | 81.91388 | 0.1512447 | 0.124346 | 108.3845 | 38.32088 | 10.00979 | -1461.679 | 120.705365
[8 empty] | 36.38 | 129.440225 | 26 | 0.1941446 | 71.96409 | 0.1534137 | 0.125375 | 98.43702 | 31.00321 | 7.425812 | -1468.997 | 103.440225
[8 empty] | 36.4 | 120.562344 | 26 | 0.19328 | 63.71705 | 0.1556296 | 0.1264168 | 90.19238 | 30.36996 | 7.650272 | -1469.63 | 94.562344
[8 empty] | 36.42 | 81.9659812 | 26 | 0.1924212 | 56.80644 | 0.1578939 | 0.1274716 | 83.28422 | -1.318243 | 0.02120106 | -1501.318 | 55.9659812
[8 empty] | 36.44 | 102.278926 | 26 | 0.191568 | 50.9591 | 0.160208 | 0.1285397 | 77.43942 | 24.83951 | 6.032534 | -1475.16 | 76.278926
[8 empty] | 36.46 | 112.379928 | 26 | 0.1907206 | 45.96812 | 0.1625733 | 0.1296213 | 72.45103 | 39.9289 | 14.18685 | -1460.071 | 86.379928
[8 empty] | 36.48 | 77.213272 | 26 | 0.1898787 | 41.67444 | 0.1649914 | 0.1307165 | 68.16002 | 9.053248 | 1.061492 | -1490.947 | 51.213272
[8 empty] | 36.5 | 73.8376675 | 26 | 0.1890425 | 37.95422 | 0.1674639 | 0.1318258 | 64.44256 | 9.395112 | 1.195435 | -1490.605 | 47.8376675
[8 empty] | 36.52 | 56.6855738 | 26 | 0.1882117 | 34.7099 | 0.1699923 | 0.1329491 | 61.20106 | -4.515483 | 0.3596962 | -1504.515 | 30.6855738
[8 empty] | 36.54 | 55.0282359 | 26 | 0.1873864 | 31.86377 | 0.1725784 | 0.134087 | 58.35783 | -3.329591 | 0.2014634 | -1503.33 | 29.0282359
[8 empty] | 36.56 | 54.1353979 | 26 | 0.1865665 | 29.35334 | 0.175224 | 0.1352394 | 55.85037 | -1.714976 | 0.05432936 | -1501.715 | 28.1353979
[8 empty] | 36.58 | 46.1980201 | 26 | 0.185752 | 27.1279 | 0.1779309 | 0.1364068 | 53.62798 | -7.429965 | 1.194951 | -1507.43 | 20.1980201
[8 empty] | 36.6 | 39.0406932 | 26 | 0.1849428 | 25.14593 | 0.180701 | 0.1375894 | 51.64916 | -12.60847 | 4.071995 | -1512.608 | 13.0406932
[8 empty] | 36.62 | 47.2753533 | 26 | 0.1841389 | 23.37322 | 0.1835363 | 0.1387875 | 49.87969 | -2.604333 | 0.1434691 | -1502.604 | 21.2753533
[8 empty] | 36.64 | 45.7200848 | 26 | 0.1833402 | 21.78136 | 0.1864389 | 0.1400012 | 48.29114 | -2.571054 | 0.1445824 | -1502.571 | 19.7200848
[8 empty] | 36.66 | 54.9558663 | 26 | 0.1825467 | 20.34657 | 0.1894108 | 0.1412309 | 46.85976 | 8.096105 | 1.192719 | -1491.904 | 28.9558663
[8 empty] | 36.68 | 44.9958838 | 26 | 0.1817583 | 19.04888 | 0.1924544 | 0.1424769 | 45.56557 | -0.5696872 | 0.007212737 | -1500.57 | 18.9958838
[8 empty] | 36.7 | 43.0545448 | 26 | 0.180975 | 17.87137 | 0.1955719 | 0.1437395 | 44.39166 | -1.337117 | 0.04152595 | -1501.337 | 17.0545448
[8 empty] | 36.72 | 44.1130297 | 26 | 0.1801968 | 16.79967 | 0.1987658 | 0.145019 | 43.32365 | 0.7893769 | 0.01412544 | -1499.211 | 18.1130297
[8 empty] | 36.74 | 43.2329833 | 26 | 0.1794236 | 15.82147 | 0.2020385 | 0.1463155 | 42.34925 | 0.8837308 | 0.01806445 | -1499.116 | 17.2329833
[8 empty] | 36.76 | 40.9426139 | 26 | 0.1786554 | 14.92622 | 0.2053928 | 0.1476296 | 41.4579 | -0.5152882 | 0.006485222 | -1500.515 | 14.9426139
[8 empty] | 36.78 | 45.993987 | 26 | 0.177892 | 14.10481 | 0.2088312 | 0.1489614 | 40.64049 | 5.353495 | 0.6231229 | -1494.647 | 19.993987
[8 empty] | 36.8 | 43.0312669 | 26 | 0.1771336 | 13.34933 | 0.2123568 | 0.1503114 | 39.88913 | 3.142137 | 0.2294383 | -1496.858 | 17.0312669
[8 empty] | 36.82 | 39.3664405 | 26 | 0.17638 | 12.65292 | 0.2159723 | 0.1516797 | 39.19695 | 0.1694891 | 0.000729722 | -1499.831 | 13.3664405
[8 empty] | 36.84 | 35.021752 | 26 | 0.1756312 | 12.00958 | 0.219681 | 0.1530669 | 38.55796 | -3.53621 | 0.3570575 | -1503.536 | 9.021752
[8 empty] | 36.86 | 35.98453 | 26 | 0.1748872 | 11.41406 | 0.223486 | 0.1544731 | 37.96691 | -1.982379 | 0.1092087 | -1501.982 | 9.98453
[8 empty] | 36.88 | 37.5879434 | 26 | 0.1741478 | 10.86174 | 0.2273908 | 0.1558989 | 37.41918 | 0.1687683 | 0.0007577625 | -1499.831 | 11.5879434
[8 empty] | 36.9 | 49.3355906 | 26 | 0.1734132 | 10.34853 | 0.2313988 | 0.1573444 | 36.91069 | 12.4249 | 3.129144 | -1487.575 | 23.3355906
[8 empty] | 36.92 | 40.7694909 | 26 | 0.1726832 | 9.870839 | 0.2355136 | 0.1588102 | 36.43785 | 4.331645 | 0.4602252 | -1495.668 | 14.7694909
[8 empty] | 36.94 | 40.297113 | 26 | 0.1719578 | 9.425457 | 0.2397392 | 0.1602965 | 35.99745 | 4.299662 | 0.4587697 | -1495.7 | 14.297113
[8 empty] | 36.96 | 37.2828321 | 26 | 0.1712369 | 9.009539 | 0.2440796 | 0.1618038 | 35.58666 | 1.696173 | 0.07716695 | -1498.304 | 11.2828321
[8 empty] | 36.98 | 31.41552 | 26 | 0.1705206 | 8.620542 | 0.2485389 | 0.1633325 | 35.20293 | -3.787414 | 0.4566057 | -1503.787 | 5.41552
[8 empty] | 37 | 31.6399855 | 26 | 0.1698088 | 8.256194 | 0.2531215 | 0.1648829 | 34.84401 | -3.204022 | 0.3244551 | -1503.204 | 5.6399855
[8 empty] | 37.02 | 23.4437451 | 26 | 0.1691014 | 7.914456 | 0.257832 | 0.1664555 | 34.50784 | -11.0641 | 5.221619 | -1511.064 | -2.5562549
[8 empty] | 37.04 | 36.1683076 | 26 | 0.1683984 | 7.593496 | 0.2626752 | 0.1680507 | 34.19262 | 1.975687 | 0.1079216 | -1498.024 | 10.1683076
[8 empty] | 37.06 | 31.5818019 | 26 | 0.1676998 | 7.291664 | 0.2676561 | 0.169669 | 33.89669 | -2.314887 | 0.1696769 | -1502.315 | 5.5818019
[8 empty] | 37.08 | 36.8202645 | 26 | 0.1670056 | 7.00747 | 0.2727801 | 0.1713107 | 33.61857 | 3.201698 | 0.278403 | -1496.798 | 10.8202645
[8 empty] | 37.1 | 27.1188351 | 26 | 0.1663156 | 6.739566 | 0.2780526 | 0.1729764 | 33.35691 | -6.238076 | 1.434928 | -1506.238 | 1.1188351
[8 empty] | 37.12 | 36.9007673 | 26 | 0.1656299 | 6.486732 | 0.2834795 | 0.1746665 | 33.11051 | 3.790259 | 0.3893162 | -1496.21 | 10.9007673
[8 empty] | 37.14 | 36.6787386 | 26 | 0.1649484 | 6.247858 | 0.2890668 | 0.1763814 | 32.87825 | 3.800484 | 0.3937888 | -1496.2 | 10.6787386
[8 empty] | 37.16 | 34.9652174 | 26 | 0.1642712 | 6.021936 | 0.2948209 | 0.1781218 | 32.65915 | 2.306067 | 0.1520925 | -1497.694 | 8.9652174
[8 empty] | 37.18 | 28.1528651 | 26 | 0.1635981 | 5.808046 | 0.3007485 | 0.1798881 | 32.45228 | -4.299416 | 0.656593 | -1504.299 | 2.1528651
[8 empty] | 37.2 | 27.0284533 | 26 | 0.1629291 | 5.605349 | 0.3068566 | 0.1816807 | 32.25682 | -5.228362 | 1.01137 | -1505.228 | 1.0284533
[8 empty] | 37.22 | 26.2611224 | 26 | 0.1622642 | 5.413078 | 0.3131527 | 0.1835003 | 32.072 | -5.810873 | 1.285788 | -1505.811 | 0.2611224
[8 empty] | 37.24 | 35.1892094 | 26 | 0.1616034 | 5.230529 | 0.3196446 | 0.1853473 | 31.89712 | 3.292085 | 0.3079871 | -1496.708 | 9.1892094
[8 empty] | 37.26 | 41.4102148 | 26 | 0.1609466 | 5.057059 | 0.3263405 | 0.1872224 | 31.73157 | 9.678646 | 2.262152 | -1490.321 | 15.4102148
[8 empty] | 37.28 | 28.1129582 | 26 | 0.1602938 | 4.892076 | 0.3332489 | 0.1891261 | 31.57474 | -3.461786 | 0.426279 | -1503.462 | 2.1129582
[8 empty] | 37.3 | 34.1880283 | 26 | 0.159645 | 4.735034 | 0.3403791 | 0.191059 | 31.42612 | 2.761911 | 0.2231236 | -1497.238 | 8.1880283
[8 empty] | 37.32 | 36.0186924 | 26 | 0.1590001 | 4.585433 | 0.3477405 | 0.1930216 | 31.28519 | 4.733498 | 0.6220659 | -1495.267 | 10.0186924
[8 empty] | 37.34 | 31.6085635 | 26 | 0.1583591 | 4.442809 | 0.3553432 | 0.1950146 | 31.15153 | 0.4570376 | 0.006608441 | -1499.543 | 5.6085635
[8 empty] | 37.36 | 36.4695149 | 26 | 0.1577219 | 4.306736 | 0.3631981 | 0.1970387 | 31.02469 | 5.44482 | 0.8129 | -1494.555 | 10.4695149
[8 empty] | 37.38 | 23.9498479 | 26 | 0.1570887 | 4.176818 | 0.3713162 | 0.1990944 | 30.90432 | -6.95447 | 2.019414 | -1506.954 | -2.0501521
[8 empty] | 37.4 | 24.1713682 | 26 | 0.1564592 | 4.052691 | 0.3797096 | 0.2011825 | 30.79004 | -6.618674 | 1.812344 | -1506.619 | -1.8286318
[8 empty] | 37.42 | 34.609327 | 26 | 0.1558335 | 3.934014 | 0.3883907 | 0.2033036 | 30.68154 | 3.927785 | 0.4457612 | -1496.072 | 8.609327
[8 empty] | 37.44 | 27.3302397 | 26 | 0.1552115 | 3.820474 | 0.397373 | 0.2054585 | 30.57852 | -3.248277 | 0.3860671 | -1503.248 | 1.3302397
[8 empty] | 37.46 | 31.9388377 | 26 | 0.1545932 | 3.711778 | 0.4066704 | 0.2076477 | 30.48069 | 1.458148 | 0.06657084 | -1498.542 | 5.9388377
[8 empty] | 37.48 | 33.0079867 | 26 | 0.1539787 | 3.607655 | 0.416298 | 0.2098722 | 30.3878 | 2.620182 | 0.2079908 | -1497.38 | 7.0079867
[8 empty] | 37.5 | 28.7814376 | 26 | 0.1533678 | 3.507852 | 0.4262715 | 0.2121325 | 30.29962 | -1.518186 | 0.0800825 | -1501.518 | 2.7814376
[8 empty] | 37.52 | 23.2036475 | 26 | 0.1527605 | 3.412133 | 0.4366076 | 0.2144296 | 30.21593 | -7.012283 | 2.119155 | -1507.012 | -2.7963525
[8 empty] | 37.54 | 19.9383114 | 26 | 0.1521568 | 3.320278 | 0.4473243 | 0.2167642 | 30.13652 | -10.19821 | 5.216266 | -1510.198 | -6.0616886
[8 empty] | 37.56 | 12.0840828 | 26 | 0.1515567 | 3.232082 | 0.4584403 | 0.2191372 | 30.06122 | -17.97713 | 26.74405 | -1517.977 | -13.9159172
[8 empty] | 37.58 | 31.1246479 | 26 | 0.1509602 | 3.147354 | 0.4699758 | 0.2215493 | 29.98984 | 1.134809 | 0.04137526 | -1498.865 | 5.1246479
[8 empty] | 37.6 | 31.0990077 | 26 | 0.1503671 | 3.065914 | 0.4819522 | 0.2240015 | 29.92223 | 1.176773 | 0.0445286 | -1498.823 | 5.0990077
[8 empty] | 37.62 | 25.5856144 | 26 | 0.1497776 | 2.987594 | 0.4943921 | 0.2264946 | 29.85826 | -4.272643 | 0.7135057 | -1504.273 | -0.4143856
[8 empty] | 37.64 | 32.6627248 | 26 | 0.1491915 | 2.912236 | 0.5073199 | 0.2290295 | 29.79778 | 2.864948 | 0.2512934 | -1497.135 | 6.6627248
[8 empty] | 37.66 | 27.7651862 | 26 | 0.1486088 | 2.839694 | 0.5207614 | 0.2316073 | 29.74067 | -1.975485 | 0.1405552 | -1501.975 | 1.7651862
[8 empty] | 37.68 | 29.7264982 | 26 | 0.1480295 | 2.769828 | 0.5347441 | 0.2342288 | 29.68683 | 0.03966784 | 5.293383e-05 | -1499.96 | 3.7264982
[8 empty] | 37.7 | 25.4321951 | 26 | 0.1474537 | 2.702509 | 0.5492975 | 0.236895 | 29.63616 | -4.20396 | 0.6949176 | -1504.204 | -0.5678049
[8 empty] | 37.72 | 22.8507401 | 26 | 0.1468811 | 2.637614 | 0.5644531 | 0.2396071 | 29.58856 | -6.737816 | 1.986726 | -1506.738 | -3.1492599
[8 empty] | 37.74 | 32.0666288 | 26 | 0.1463119 | 2.575029 | 0.5802445 | 0.242366 | 29.54395 | 2.522677 | 0.1984587 | -1497.477 | 6.0666288
[8 empty] | 37.76 | 29.9773687 | 26 | 0.145746 | 2.514645 | 0.5967078 | 0.2451728 | 29.50227 | 0.4750972 | 0.007529592 | -1499.525 | 3.9773687
[8 empty] | 37.78 | 29.4213078 | 26 | 0.1451834 | 2.45636 | 0.6138817 | 0.2480287 | 29.46345 | -0.04214572 | 6.03733e-05 | -1500.042 | 3.4213078
[8 empty] | 37.8 | 28.7686157 | 26 | 0.1446241 | 2.400077 | 0.6318077 | 0.2509347 | 29.42744 | -0.6588282 | 0.01508778 | -1500.659 | 2.7686157
[8 empty] | 37.82 | 32.1275431 | 26 | 0.1440679 | 2.345707 | 0.6505302 | 0.2538921 | 29.3942 | 2.733345 | 0.2325474 | -1497.267 | 6.1275431
[8 empty] | 37.84 | 23.9240154 | 26 | 0.143515 | 2.293164 | 0.6700973 | 0.2569021 | 29.36368 | -5.439663 | 1.23683 | -1505.44 | -2.0759846
[8 empty] | 37.86 | 23.2609666 | 26 | 0.1429652 | 2.242366 | 0.6905603 | 0.259966 | 29.33586 | -6.074891 | 1.586534 | -1506.075 | -2.7390334
[8 empty] | 37.88 | 19.1332221 | 26 | 0.1424186 | 2.193238 | 0.711975 | 0.263085 | 29.31072 | -10.17749 | 5.413693 | -1510.177 | -6.8667779
[8 empty] | 37.9 | 28.7714682 | 26 | 0.1418751 | 2.145706 | 0.7344011 | 0.2662604 | 29.28824 | -0.5167744 | 0.009281966 | -1500.517 | 2.7714682
[8 empty] | 37.92 | 28.2081816 | 26 | 0.1413348 | 2.099703 | 0.7579035 | 0.2694937 | 29.26843 | -1.060253 | 0.03985142 | -1501.06 | 2.2081816
[8 empty] | 37.94 | 28.7597151 | 26 | 0.1407975 | 2.055163 | 0.7825519 | 0.2727863 | 29.2513 | -0.4915834 | 0.008402524 | -1500.492 | 2.7597151
[8 empty] | 37.96 | 29.613822 | 26 | 0.1402632 | 2.012025 | 0.8084223 | 0.2761395 | 29.23685 | 0.3769718 | 0.004798696 | -1499.623 | 3.613822
[8 empty] | 37.98 | 30.9019983 | 26 | 0.139732 | 1.970231 | 0.8355966 | 0.279555 | 29.22512 | 1.676883 | 0.09099532 | -1498.323 | 4.9019983
[8 empty] | 38 | 25.8970234 | 26 | 0.1392039 | 1.929726 | 0.864164 | 0.2830342 | 29.21613 | -3.319105 | 0.4253948 | -1503.319 | -0.1029766
[8 empty] | 38.02 | 25.0405587 | 26 | 0.1386787 | 1.890458 | 0.8942212 | 0.2865788 | 29.20994 | -4.169378 | 0.6942221 | -1504.169 | -0.9594413
[8 empty] | 38.04 | 29.1916358 | 26 | 0.1381564 | 1.852375 | 0.9258738 | 0.2901904 | 29.2066 | -0.01496004 | 7.666673e-06 | -1500.015 | 3.1916358
[8 empty] | 38.06 | 34.1211357 | 26 | 0.1376371 | 1.815432 | 0.9592365 | 0.2938707 | 29.20618 | 4.914959 | 0.7079725 | -1495.085 | 8.1211357
[8 empty] | 38.08 | 23.6442529 | 26 | 0.1371208 | 1.779583 | 0.9944348 | 0.2976214 | 29.20876 | -5.564507 | 1.309567 | -1505.565 | -2.3557471
[8 empty] | 38.1 | 28.2018358 | 26 | 0.1366073 | 1.744785 | 1.031606 | 0.3014444 | 29.21444 | -1.012607 | 0.03635837 | -1501.013 | 2.2018358
[8 empty] | 38.12 | 25.825494 | 26 | 0.1360967 | 1.710998 | 1.0709 | 0.3053416 | 29.22334 | -3.397842 | 0.4470517 | -1503.398 | -0.174506
[8 empty] | 38.14 | 20.8770685 | 26 | 0.135589 | 1.678183 | 1.112481 | 0.3093148 | 29.23557 | -8.358499 | 3.346471 | -1508.358 | -5.1229315
[8 empty] | 38.16 | 40.3115856 | 26 | 0.1350841 | 1.646303 | 1.156531 | 0.313366 | 29.25128 | 11.0603 | 3.034618 | -1488.94 | 14.3115856
[8 empty] | 38.18 | 33.8867161 | 26 | 0.134582 | 1.615322 | 1.203248 | 0.3174974 | 29.27065 | 4.616066 | 0.6288028 | -1495.384 | 7.8867161
[8 empty] | 38.2 | 34.5898853 | 26 | 0.1340827 | 1.585208 | 1.252854 | 0.321711 | 29.29386 | 5.29603 | 0.8108709 | -1494.704 | 8.5898853
[8 empty] | 38.22 | 26.8913696 | 26 | 0.1335862 | 1.555928 | 1.305589 | 0.326009 | 29.32111 | -2.429743 | 0.219537 | -1502.43 | 0.8913696
[8 empty] | 38.24 | 16.2126666 | 26 | 0.1330925 | 1.527452 | 1.361724 | 0.3303938 | 29.35266 | -13.14 | 10.64967 | -1513.14 | -9.7873334
[8 empty] | 38.26 | 23.2470052 | 26 | 0.1326015 | 1.499751 | 1.421556 | 0.3348676 | 29.38878 | -6.141771 | 1.622633 | -1506.142 | -2.7529948
[8 empty] | 38.28 | 23.2161497 | 26 | 0.1321131 | 1.472796 | 1.485418 | 0.3394329 | 29.42976 | -6.21361 | 1.663021 | -1506.214 | -2.7838503
[8 empty] | 38.3 | 26.0905429 | 26 | 0.1316275 | 1.446561 | 1.553679 | 0.3440921 | 29.47596 | -3.385417 | 0.4392797 | -1503.385 | 0.0905429
[8 empty] | 38.32 | 20.3516031 | 26 | 0.1311446 | 1.421021 | 1.626752 | 0.348848 | 29.52777 | -9.176163 | 4.137363 | -1509.176 | -5.6483969
[8 empty] | 38.34 | 32.0073124 | 26 | 0.1306643 | 1.396152 | 1.705101 | 0.3537032 | 29.58562 | 2.421692 | 0.1832266 | -1497.578 | 6.0073124
[8 empty] | 38.36 | 24.1298308 | 26 | 0.1301866 | 1.371929 | 1.789246 | 0.3586604 | 29.65002 | -5.520191 | 1.262856 | -1505.52 | -1.8701692
[8 empty] | 38.38 | 23.6294725 | 26 | 0.1297116 | 1.348332 | 1.879771 | 0.3637225 | 29.72154 | -6.092065 | 1.570634 | -1506.092 | -2.3705275
[8 empty] | 38.4 | 28.5215636 | 26 | 0.1292391 | 1.325338 | 1.977339 | 0.3688926 | 29.80081 | -1.279245 | 0.05737652 | -1501.279 | 2.5215636
[8 empty] | 38.42 | 36.6736716 | 26 | 0.1287692 | 1.302927 | 2.082698 | 0.3741737 | 29.88857 | 6.785103 | 1.255332 | -1493.215 | 10.6736716
[8 empty] | 38.44 | 26.190747 | 26 | 0.1283019 | 1.28108 | 2.196701 | 0.379569 | 29.98565 | -3.794905 | 0.5498622 | -1503.795 | 0.190747
[8 empty] | 38.46 | 34.1555562 | 26 | 0.1278372 | 1.259778 | 2.320317 | 0.3850819 | 30.09301 | 4.062542 | 0.4832083 | -1495.937 | 8.1555562
[8 empty] | 38.48 | 25.0037175 | 26 | 0.1273749 | 1.239003 | 2.454659 | 0.3907157 | 30.21175 | -5.208035 | 1.084784 | -1505.208 | -0.9962825
[8 empty] | 38.5 | 30.8733459 | 26 | 0.1269151 | 1.218737 | 2.601002 | 0.3964741 | 30.34313 | 0.530218 | 0.009105949 | -1499.47 | 4.8733459
[8 empty] | 38.52 | 23.1707263 | 26 | 0.1264579 | 1.198965 | 2.760818 | 0.4023607 | 30.4886 | -7.317874 | 2.311161 | -1507.318 | -2.8292737
[8 empty] | 38.54 | 28.5355736 | 26 | 0.1260031 | 1.179669 | 2.93581 | 0.4083793 | 30.64986 | -2.114288 | 0.1566541 | -1502.114 | 2.5355736
[8 empty] | 38.56 | 24.628339 | 26 | 0.1255507 | 1.160836 | 3.127962 | 0.4145341 | 30.82888 | -6.200544 | 1.561077 | -1506.201 | -1.371661
[8 empty] | 38.58 | 36.1187689 | 26 | 0.1251008 | 1.14245 | 3.339588 | 0.420829 | 31.02797 | 5.090801 | 0.7175287 | -1494.909 | 10.1187689
[8 empty] | 38.6 | 19.3177662 | 26 | 0.1246533 | 1.124498 | 3.573408 | 0.4272684 | 31.24983 | -11.93206 | 7.370111 | -1511.932 | -6.6822338
[8 empty] | 38.62 | 19.2358512 | 26 | 0.1242082 | 1.106965 | 3.832632 | 0.4338567 | 31.49766 | -12.26181 | 7.816239 | -1512.262 | -6.7641488
[8 empty] | 38.64 | 26.4612537 | 26 | 0.1237654 | 1.08984 | 4.121071 | 0.4405985 | 31.77527 | -5.314021 | 1.067176 | -1505.314 | 0.4612537
[8 empty] | 38.66 | 23.1942598 | 26 | 0.1233251 | 1.073108 | 4.44328 | 0.4474988 | 32.08721 | -8.892952 | 3.409662 | -1508.893 | -2.8057402
[8 empty] | 38.68 | 38.8661455 | 26 | 0.1228871 | 1.056759 | 4.80473 | 0.4545624 | 32.43894 | 6.427207 | 1.062853 | -1493.573 | 12.8661455
[8 empty] | 38.7 | 34.4627623 | 26 | 0.1224514 | 1.040781 | 5.212048 | 0.4617945 | 32.83707 | 1.625687 | 0.0766874 | -1498.374 | 8.4627623
[8 empty] | 38.72 | 27.9298155 | 26 | 0.122018 | 1.025162 | 5.673319 | 0.4692007 | 33.2897 | -5.359884 | 1.028591 | -1505.36 | 1.9298155
[8 empty] | 38.74 | 38.9073273 | 26 | 0.1215869 | 1.009892 | 6.198483 | 0.4767864 | 33.80675 | 5.100579 | 0.6686634 | -1494.899 | 12.9073273
[8 empty] | 38.76 | 33.3630165 | 26 | 0.1211581 | 0.9949612 | 6.799873 | 0.4845575 | 34.40055 | -1.037534 | 0.03226554 | -1501.038 | 7.3630165
[8 empty] | 38.78 | 32.7792102 | 26 | 0.1207316 | 0.9803587 | 7.492941 | 0.4925203 | 35.08655 | -2.307341 | 0.1624146 | -1502.307 | 6.7792102
[8 empty] | 38.8 | 31.3232805 | 26 | 0.1203073 | 0.9660754 | 8.297243 | 0.5006808 | 35.88431 | -4.561026 | 0.6641373 | -1504.561 | 5.3232805
[8 empty] | 38.82 | 29.6706949 | 26 | 0.1198852 | 0.952102 | 9.237825 | 0.5090459 | 36.81886 | -7.148163 | 1.722111 | -1507.148 | 3.6706949
[8 empty] | 38.84 | 37.6567061 | 26 | 0.1194654 | 0.9384295 | 10.34716 | 0.5176224 | 37.92268 | -0.2659741 | 0.001878608 | -1500.266 | 11.6567061
[8 empty] | 38.86 | 29.8374288 | 26 | 0.1190477 | 0.9250494 | 11.66797 | 0.5264174 | 39.23848 | -9.401053 | 2.962045 | -1509.401 | 3.8374288
[8 empty] | 38.88 | 29.3157281 | 26 | 0.1186323 | 0.9119535 | 13.25728 | 0.5354385 | 40.82331 | -11.50758 | 4.517179 | -1511.508 | 3.3157281
[8 empty] | 38.9 | 36.5329202 | 26 | 0.118219 | 0.8991336 | 15.19264 | 0.5446935 | 42.75468 | -6.221763 | 1.059601 | -1506.222 | 10.5329202
[8 empty] | 38.92 | 46.217361 | 26 | 0.1178079 | 0.8865822 | 17.58146 | 0.5541905 | 45.14004 | 1.077323 | 0.02511233 | -1498.923 | 20.217361
[8 empty] | 38.94 | 31.9742161 | 26 | 0.1173989 | 0.8742918 | 20.57593 | 0.563938 | 48.13156 | -16.15734 | 8.164693 | -1516.157 | 5.9742161
[8 empty] | 38.96 | 45.9747316 | 26 | 0.116992 | 0.8622552 | 24.3971 | 0.573945 | 51.95029 | -5.975562 | 0.7766731 | -1505.976 | 19.9747316
[8 empty] | 38.98 | 45.0774062 | 26 | 0.1165873 | 0.8504654 | 29.37539 | 0.5842207 | 56.92667 | -11.84926 | 3.114753 | -1511.849 | 19.0774062
[8 empty] | 39 | 40.0242531 | 26 | 0.1161846 | 0.8389158 | 36.02132 | 0.5947748 | 63.57119 | -23.54694 | 13.85306 | -1523.547 | 14.0242531
[8 empty] | 39.02 | 37.3522129 | 26 | 0.1157841 | 0.8275998 | 45.15446 | 0.6056174 | 72.70346 | -35.35125 | 33.45748 | -1535.351 | 11.3522129
[8 empty] | 39.04 | 51.3656925 | 26 | 0.1153856 | 0.8165113 | 58.15071 | 0.6167593 | 85.69937 | -34.33367 | 22.94919 | -1534.334 | 25.3656925
[8 empty] | 39.06 | 56.3897535 | 26 | 0.1149891 | 0.8056441 | 77.44249 | 0.6282114 | 104.9913 | -48.60158 | 41.88906 | -1548.602 | 30.3897535
[8 empty] | 39.08 | 67.4932387 | 26 | 0.1145947 | 0.7949925 | 107.59 | 0.6399855 | 135.1396 | -67.64633 | 67.79978 | -1567.646 | 41.4932387
[8 empty] | 39.1 | 71.2535662 | 26 | 0.1142023 | 0.7845506 | 157.6814 | 0.6520937 | 185.2322 | -113.9786 | 182.3225 | -1613.979 | 45.2535662
[8 empty] | 39.12 | 94.9950376 | 26 | 0.113812 | 0.7743132 | 246.616 | 0.6645487 | 274.1687 | -179.1736 | 337.946 | -1679.174 | 68.9950376
[8 empty] | 39.14 | 96.7316191 | 26 | 0.1134236 | 0.7642748 | 410.9319 | 0.677364 | 438.4869 | -341.7553 | 1207.43 | -1841.755 | 70.7316191
[8 empty] | 39.16 | 186.582454 | 26 | 0.1130372 | 0.7544304 | 676.7168 | 0.6905536 | 704.2748 | -517.6923 | 1436.391 | -2017.692 | 160.582454
[8 empty] | 39.18 | 287.487502 | 26 | 0.1126528 | 0.7447749 | 842.0512 | 0.7041321 | 869.6127 | -582.1252 | 1178.729 | -2082.125 | 261.487502
[8 empty] | 39.2 | 406.829784 | 26 | 0.1122703 | 0.7353036 | 639.7737 | 0.718115 | 667.3394 | -260.5096 | 166.8148 | -1760.51 | 380.829784
[8 empty] | 39.22 | 617.170411 | 26 | 0.1118898 | 0.7260119 | 384.0021 | 0.7325186 | 411.5725 | 205.5979 | 68.49081 | -1294.402 | 591.170411
[8 empty] | 39.24 | 828.658341 | 26 | 0.1115113 | 0.7168951 | 231.9714 | 0.7473599 | 259.5472 | 569.1111 | 390.8577 | -930.8889 | 802.658341
[8 empty] | 39.26 | 804.605516 | 26 | 0.1111346 | 0.707949 | 149.6284 | 0.7626568 | 177.2102 | 627.3954 | 489.2148 | -872.6046 | 778.605516
[8 empty] | 39.28 | 562.441741 | 26 | 0.1107598 | 0.6991693 | 102.868 | 0.7784281 | 130.4564 | 431.9853 | 331.7879 | -1068.015 | 536.441741
[8 empty] | 39.3 | 411.949472 | 26 | 0.110387 | 0.6905519 | 74.48909 | 0.7946937 | 102.0847 | 309.8648 | 233.0775 | -1190.135 | 385.949472
[8 empty] | 39.32 | 222.920935 | 26 | 0.110016 | 0.6820929 | 56.19871 | 0.8114744 | 83.8023 | 139.1186 | 86.82 | -1360.881 | 196.920935
[8 empty] | 39.34 | 137.83689 | 26 | 0.1096469 | 0.6737883 | 43.80424 | 0.8287922 | 71.41646 | 66.42043 | 32.00648 | -1433.58 | 111.83689
[8 empty] | 39.36 | 92.3228005 | 26 | 0.1092796 | 0.6656345 | 35.05168 | 0.8466702 | 62.67326 | 29.64954 | 9.521973 | -1470.35 | 66.3228005
[8 empty] | 39.38 | 66.2284169 | 26 | 0.1089142 | 0.6576277 | 28.65708 | 0.865133 | 56.28875 | 9.939663 | 1.49176 | -1490.06 | 40.2284169
[8 empty] | 39.4 | 79.7523725 | 26 | 0.1085506 | 0.6497646 | 23.85092 | 0.8842063 | 51.49344 | 28.25893 | 10.01308 | -1471.741 | 53.7523725
[8 empty] | 39.42 | 67.7291337 | 26 | 0.1081888 | 0.6420417 | 20.15136 | 0.9039172 | 47.80551 | 19.92362 | 5.860857 | -1480.076 | 41.7291337
[8 empty] | 39.44 | 49.942745 | 26 | 0.1078288 | 0.6344556 | 17.24513 | 0.9242946 | 44.91171 | 5.031038 | 0.5068072 | -1494.969 | 23.942745
[8 empty] | 39.46 | 48.9173563 | 26 | 0.1074707 | 0.6270032 | 14.92182 | 0.9453687 | 42.60166 | 6.315698 | 0.8154169 | -1493.684 | 22.9173563
[8 empty] | 39.48 | 42.8885226 | 26 | 0.1071143 | 0.6196813 | 13.03608 | 0.9671718 | 40.73005 | 2.158475 | 0.1086308 | -1497.842 | 16.8885226
[8 empty] | 39.5 | 39.6658494 | 26 | 0.1067596 | 0.6124869 | 11.48501 | 0.9897379 | 39.194 | 0.4718532 | 0.005613027 | -1499.528 | 13.6658494
[8 empty] | 39.52 | 38.6541593 | 26 | 0.1064068 | 0.6054171 | 10.19415 | 1.013103 | 37.91908 | 0.7350801 | 0.0139789 | -1499.265 | 12.6541593
[8 empty] | 39.54 | 33.2341046 | 26 | 0.1060557 | 0.598469 | 9.108586 | 1.037305 | 36.85042 | -3.616311 | 0.3935025 | -1503.616 | 7.2341046
[8 empty] | 39.56 | 31.1719081 | 26 | 0.1057063 | 0.5916398 | 8.18711 | 1.062385 | 35.94684 | -4.774933 | 0.7314272 | -1504.775 | 5.1719081
[8 empty] | 39.58 | 28.8408923 | 26 | 0.1053586 | 0.5849268 | 7.398335 | 1.088385 | 35.17701 | -6.336113 | 1.391993 | -1506.336 | 2.8408923
[8 empty] | 39.6 | 36.2787936 | 26 | 0.1050127 | 0.5783275 | 6.718015 | 1.115351 | 34.51671 | 1.762087 | 0.08558582 | -1498.238 | 10.2787936
[8 empty] | 39.62 | 43.4975854 | 26 | 0.1046684 | 0.5718392 | 6.127186 | 1.143332 | 33.94703 | 9.55056 | 2.096971 | -1490.449 | 17.4975854
[8 empty] | 39.64 | 29.0328528 | 26 | 0.1043259 | 0.5654594 | 5.610846 | 1.172379 | 33.45301 | -4.420158 | 0.6729546 | -1504.42 | 3.0328528
[8 empty] | 39.66 | 33.2610185 | 26 | 0.103985 | 0.5591859 | 5.157003 | 1.202547 | 33.02272 | 0.2382971 | 0.001707269 | -1499.762 | 7.2610185
[8 empty] | 39.68 | 35.088591 | 26 | 0.1036458 | 0.5530161 | 4.755983 | 1.233894 | 32.64654 | 2.442052 | 0.1699589 | -1497.558 | 9.088591
[8 empty] | 39.7 | 33.1399079 | 26 | 0.1033082 | 0.546948 | 4.399907 | 1.266483 | 32.31665 | 0.8232619 | 0.02045148 | -1499.177 | 7.1399079
[8 empty] | 39.72 | 30.2171245 | 26 | 0.1029723 | 0.5409791 | 4.082312 | 1.30038 | 32.02664 | -1.809519 | 0.108361 | -1501.81 | 4.2171245
[8 empty] | 39.74 | 27.9878226 | 26 | 0.102638 | 0.5351074 | 3.797855 | 1.335656 | 31.77126 | -3.783434 | 0.51145 | -1503.783 | 1.9878226
[8 empty] | 39.76 | 31.3268023 | 26 | 0.1023054 | 0.5293308 | 3.542086 | 1.372387 | 31.54611 | -0.2193076 | 0.001535293 | -1500.219 | 5.3268023
[8 empty] | 39.78 | 20.5733979 | 26 | 0.1019744 | 0.5236472 | 3.31128 | 1.410654 | 31.34756 | -10.77416 | 5.642358 | -1510.774 | -5.4266021
[8 empty] | 39.8 | 28.1160839 | 26 | 0.1016449 | 0.5180547 | 3.102293 | 1.450544 | 31.17254 | -3.056452 | 0.3322618 | -1503.056 | 2.1160839
[8 empty] | 39.82 | 33.1209359 | 26 | 0.1013171 | 0.5125513 | 2.912463 | 1.492149 | 31.01848 | 2.102456 | 0.13346 | -1497.898 | 7.1209359
[8 empty] | 39.84 | 36.1455105 | 26 | 0.1009908 | 0.5071351 | 2.73952 | 1.53557 | 30.88322 | 5.262295 | 0.7661185 | -1494.738 | 10.1455105
[8 empty] | 39.86 | 37.4464062 | 26 | 0.1006662 | 0.5018043 | 2.581521 | 1.580913 | 30.76491 | 6.681501 | 1.192169 | -1493.318 | 11.4464062
[8 empty] | 39.88 | 21.8022337 | 26 | 0.1003431 | 0.4965571 | 2.436795 | 1.628295 | 30.66199 | -8.859756 | 3.600332 | -1508.86 | -4.1977663
[8 empty] | 39.9 | 24.4082252 | 26 | 0.1000215 | 0.4913918 | 2.303896 | 1.677839 | 30.57315 | -6.164922 | 1.557109 | -1506.165 | -1.5917748
[8 empty] | 39.92 | 30.4326325 | 26 | 0.09970147 | 0.4863067 | 2.181571 | 1.729678 | 30.49726 | -0.06462375 | 0.0001372286 | -1500.065 | 4.4326325
[8 empty] | 39.94 | 28.0541616 | 26 | 0.09938299 | 0.4813001 | 2.068728 | 1.783956 | 30.43337 | -2.379205 | 0.2017746 | -1502.379 | 2.0541616
[8 empty] | 39.96 | 32.6611677 | 26 | 0.09906603 | 0.4763704 | 1.964412 | 1.840829 | 30.38068 | 2.28049 | 0.1592299 | -1497.72 | 6.6611677
[8 empty] | 39.98 | 22.9945905 | 26 | 0.09875058 | 0.4715161 | 1.867787 | 1.900465 | 30.33852 | -7.343929 | 2.345477 | -1507.344 | -3.0054095
[8 empty] | 40 | 29.0254108 | 26 | 0.09843664 | 0.4667355 | 1.778115 | 1.963046 | 30.30633 | -1.280923 | 0.05652849 | -1501.281 | 3.0254108
[8 empty] | 40.02 | 31.605555 | 26 | 0.09812419 | 0.4620274 | 1.694745 | 2.028769 | 30.28367 | 1.32189 | 0.05528752 | -1498.678 | 5.605555
[8 empty] | 40.04 | 29.5635679 | 26 | 0.09781323 | 0.4573901 | 1.6171 | 2.097847 | 30.27015 | -0.7065822 | 0.01688762 | -1500.707 | 3.5635679
[8 empty] | 40.06 | 35.3929766 | 26 | 0.09750374 | 0.4528222 | 1.544668 | 2.170513 | 30.26551 | 5.12747 | 0.7428294 | -1494.873 | 9.3929766
[8 empty] | 40.08 | 27.1701235 | 26 | 0.09719572 | 0.4483225 | 1.476993 | 2.24702 | 30.26953 | -3.099408 | 0.3535622 | -1503.099 | 1.1701235
[8 empty] | 40.1 | 27.8387159 | 26 | 0.09688916 | 0.4438895 | 1.413668 | 2.327642 | 30.28209 | -2.443373 | 0.2144521 | -1502.443 | 1.8387159
[8 empty] | 40.12 | 37.6600769 | 26 | 0.09658404 | 0.4395219 | 1.354328 | 2.412682 | 30.30312 | 7.356962 | 1.437195 | -1492.643 | 11.6600769
[8 empty] | 40.14 | 33.0310142 | 26 | 0.09628037 | 0.4352184 | 1.298645 | 2.502466 | 30.33261 | 2.698405 | 0.220441 | -1497.302 | 7.0310142
[8 empty] | 40.16 | 40.6137291 | 26 | 0.09597812 | 0.4309779 | 1.246325 | 2.597355 | 30.37064 | 10.24309 | 2.583387 | -1489.757 | 14.6137291
[8 empty] | 40.18 | 42.4998068 | 26 | 0.0956773 | 0.426799 | 1.197103 | 2.697742 | 30.41732 | 12.08249 | 3.434991 | -1487.918 | 16.4998068
[8 empty] | 40.2 | 33.7115368 | 26 | 0.09537789 | 0.4226806 | 1.150739 | 2.804062 | 30.47286 | 3.238677 | 0.3111407 | -1496.761 | 7.7115368
[8 empty] | 40.22 | 29.5001055 | 26 | 0.09507988 | 0.4186216 | 1.107016 | 2.91679 | 30.53751 | -1.037402 | 0.03648134 | -1501.037 | 3.5001055
[8 empty] | 40.24 | 32.6040118 | 26 | 0.09478326 | 0.4146207 | 1.065738 | 3.036451 | 30.61159 | 1.992418 | 0.1217559 | -1498.008 | 6.6040118
[8 empty] | 40.26 | 34.4347821 | 26 | 0.09448803 | 0.4106769 | 1.026725 | 3.163627 | 30.69552 | 3.739265 | 0.406046 | -1496.261 | 8.4347821
[8 empty] | 40.28 | 28.3996773 | 26 | 0.09419418 | 0.4067891 | 0.9898153 | 3.298958 | 30.78976 | -2.390079 | 0.2011459 | -1502.39 | 2.3996773
[8 empty] | 40.3 | 11.9767312 | 26 | 0.0939017 | 0.4029562 | 0.9548597 | 3.443157 | 30.89488 | -18.91814 | 29.88263 | -1518.918 | -14.0232688
[8 empty] | 40.32 | 35.8693947 | 26 | 0.09361057 | 0.3991773 | 0.921723 | 3.597017 | 31.01153 | 4.857867 | 0.657911 | -1495.142 | 9.8693947
[8 empty] | 40.34 | 36.9552176 | 26 | 0.0933208 | 0.3954513 | 0.8902812 | 3.761418 | 31.14047 | 5.814746 | 0.9149255 | -1494.185 | 10.9552176
[8 empty] | 40.36 | 30.516857 | 26 | 0.09303237 | 0.3917772 | 0.8604206 | 3.937347 | 31.28258 | -0.7657198 | 0.01921321 | -1500.766 | 4.516857
[8 empty] | 40.38 | 22.3386556 | 26 | 0.09274528 | 0.388154 | 0.8320371 | 4.125904 | 31.43884 | -9.100185 | 3.707178 | -1509.1 | -3.6613444
[8 empty] | 40.4 | 23.4899767 | 26 | 0.09245952 | 0.3845809 | 0.8050348 | 4.328329 | 31.6104 | -8.120427 | 2.807212 | -1508.12 | -2.5100233
[8 empty] | 40.42 | 29.3273318 | 26 | 0.09217507 | 0.3810569 | 0.7793255 | 4.546013 | 31.79857 | -2.471239 | 0.2082365 | -1502.471 | 3.3273318
[8 empty] | 40.44 | 31.2288254 | 26 | 0.09189193 | 0.3775812 | 0.7548281 | 4.780529 | 32.00483 | -0.7760049 | 0.01928294 | -1500.776 | 5.2288254
[8 empty] | 40.46 | 29.5199008 | 26 | 0.0916101 | 0.3741527 | 0.7314675 | 5.033657 | 32.23089 | -2.710986 | 0.2489658 | -1502.711 | 3.5199008
[8 empty] | 40.48 | 30.8393573 | 26 | 0.09132956 | 0.3707708 | 0.7091745 | 5.307417 | 32.47869 | -1.639335 | 0.08714247 | -1501.639 | 4.8393573
[8 empty] | 40.5 | 25.0574089 | 26 | 0.09105031 | 0.3674345 | 0.6878851 | 5.604113 | 32.75048 | -7.693074 | 2.361911 | -1507.693 | -0.9425911
[8 empty] | 40.52 | 28.0537031 | 26 | 0.09077233 | 0.364143 | 0.6675399 | 5.926376 | 33.04883 | -4.995129 | 0.8894123 | -1504.995 | 2.0537031
[8 empty] | 40.54 | 28.3085624 | 26 | 0.09049563 | 0.3608955 | 0.6480839 | 6.27723 | 33.37671 | -5.068143 | 0.9073605 | -1505.068 | 2.3085624
[8 empty] | 40.56 | 30.4233868 | 26 | 0.09022019 | 0.3576913 | 0.6294661 | 6.660154 | 33.73753 | -3.314145 | 0.3610235 | -1503.314 | 4.4233868
[8 empty] | 40.58 | 33.0329009 | 26 | 0.089946 | 0.3545296 | 0.611639 | 7.079176 | 34.13529 | -1.102389 | 0.03678944 | -1501.102 | 7.0329009
[8 empty] | 40.6 | 35.5367565 | 26 | 0.08967307 | 0.3514096 | 0.5945584 | 7.538972 | 34.57461 | 0.9621431 | 0.02604963 | -1499.038 | 9.5367565
[8 empty] | 40.62 | 32.0916258 | 26 | 0.08940137 | 0.3483306 | 0.5781833 | 8.045005 | 35.06092 | -2.969294 | 0.2747355 | -1502.969 | 6.0916258
[8 empty] | 40.64 | 37.9130006 | 26 | 0.08913091 | 0.3452919 | 0.5624754 | 8.603677 | 35.60058 | 2.312425 | 0.1410416 | -1497.688 | 11.9130006
[8 empty] | 40.66 | 32.3490882 | 26 | 0.08886167 | 0.3422928 | 0.5473989 | 9.222541 | 36.20109 | -3.852007 | 0.4586823 | -1503.852 | 6.3490882
[8 empty] | 40.68 | 34.5867708 | 26 | 0.08859365 | 0.3393326 | 0.5329203 | 9.910551 | 36.8714 | -2.284626 | 0.1509108 | -1502.285 | 8.5867708
[8 empty] | 40.7 | 18.304887 | 26 | 0.08832685 | 0.3364107 | 0.5190086 | 10.67838 | 37.62213 | -19.31724 | 20.38559 | -1519.317 | -7.695113
[8 empty] | 40.72 | 30.3674132 | 26 | 0.08806124 | 0.3335263 | 0.5056345 | 11.53886 | 38.46608 | -8.09867 | 2.15983 | -1508.099 | 4.3674132
[8 empty] | 40.74 | 29.4986411 | 26 | 0.08779683 | 0.3306788 | 0.4927706 | 12.50748 | 39.41872 | -9.920083 | 3.33602 | -1509.92 | 3.4986411
[8 empty] | 40.76 | 33.7385574 | 26 | 0.08753361 | 0.3278677 | 0.4803914 | 13.6031 | 40.49889 | -6.760336 | 1.354597 | -1506.76 | 7.7385574
[8 empty] | 40.78 | 38.4697465 | 26 | 0.08727157 | 0.3250922 | 0.4684728 | 14.84889 | 41.72972 | -3.259978 | 0.2762549 | -1503.26 | 12.4697465
[8 empty] | 40.8 | 35.7178452 | 26 | 0.08701071 | 0.3223519 | 0.4569923 | 16.27351 | 43.13987 | -7.422023 | 1.542266 | -1507.422 | 9.7178452
[8 empty] | 40.82 | 42.0282198 | 26 | 0.08675102 | 0.319646 | 0.4459285 | 17.91282 | 44.76514 | -2.736922 | 0.1782312 | -1502.737 | 16.0282198
[8 empty] | 40.84 | 38.0929982 | 26 | 0.08649248 | 0.3169741 | 0.4352617 | 19.81205 | 46.65078 | -8.55778 | 1.922547 | -1508.558 | 12.0929982
[8 empty] | 40.86 | 42.4063002 | 26 | 0.0862351 | 0.3143355 | 0.424973 | 22.02901 | 48.85455 | -6.448252 | 0.9805135 | -1506.448 | 16.4063002
[8 empty] | 40.88 | 32.9401492 | 26 | 0.08597887 | 0.3117298 | 0.4150448 | 24.63842 | 51.45117 | -18.51102 | 10.40244 | -1518.511 | 6.9401492
[8 empty] | 40.9 | 42.2933224 | 26 | 0.08572378 | 0.3091563 | 0.4054604 | 27.73823 | 54.53857 | -12.24525 | 3.545385 | -1512.245 | 16.2933224
[8 empty] | 40.92 | 41.6087457 | 26 | 0.08546982 | 0.3066146 | 0.3962042 | 31.4588 | 58.24709 | -16.63834 | 6.653277 | -1516.638 | 15.6087457
[8 empty] | 40.94 | 41.554296 | 26 | 0.08521699 | 0.304104 | 0.3872613 | 35.97658 | 62.75316 | -21.19887 | 10.81457 | -1521.199 | 15.554296
[8 empty] | 40.96 | 53.6189676 | 26 | 0.08496527 | 0.3016242 | 0.3786178 | 41.53498 | 68.30019 | -14.68122 | 4.019815 | -1514.681 | 27.6189676
[8 empty] | 40.98 | 47.7322694 | 26 | 0.08471468 | 0.2991746 | 0.3702604 | 48.47711 | 75.23126 | -27.49899 | 15.84241 | -1527.499 | 21.7322694
[8 empty] | 41 | 51.0709854 | 26 | 0.08446519 | 0.2967547 | 0.3621766 | 57.29848 | 84.04187 | -32.97089 | 21.28566 | -1532.971 | 25.0709854
[8 empty] | 41.02 | 70.3898759 | 26 | 0.08421679 | 0.294364 | 0.3543547 | 68.73502 | 95.46796 | -25.07808 | 8.934669 | -1525.078 | 44.3898759
[8 empty] | 41.04 | 69.6846319 | 26 | 0.0839695 | 0.2920022 | 0.3467835 | 83.91549 | 110.6382 | -40.95361 | 24.06841 | -1540.954 | 43.6846319
[8 empty] | 41.06 | 62.8846305 | 26 | 0.08372329 | 0.2896686 | 0.3394523 | 104.637 | 131.3498 | -68.46517 | 74.54094 | -1568.465 | 36.8846305
[8 empty] | 41.08 | 79.1757593 | 26 | 0.08347816 | 0.2873629 | 0.3323511 | 133.888 | 160.5912 | -81.41543 | 83.71846 | -1581.415 | 53.1757593
[8 empty] | 41.1 | 81.6629749 | 26 | 0.08323411 | 0.2850846 | 0.3254704 | 176.8978 | 203.5916 | -121.9287 | 182.0482 | -1621.929 | 55.6629749
[8 empty] | 41.12 | 100.046083 | 26 | 0.08299112 | 0.2828333 | 0.3188012 | 243.3679 | 270.0525 | -170.0064 | 288.8887 | -1670.006 | 74.046083
[8 empty] | 41.14 | 143.120301 | 26 | 0.0827492 | 0.2806085 | 0.3123348 | 352.4843 | 379.16 | -236.0397 | 389.2861 | -1736.04 | 117.120301
[8 empty] | 41.16 | 152.401555 | 26 | 0.08250834 | 0.27841 | 0.3060632 | 544.3717 | 571.0387 | -418.6371 | 1149.969 | -1918.637 | 126.401555
[8 empty] | 41.18 | 206.663463 | 26 | 0.08226852 | 0.2762371 | 0.2999786 | 901.7707 | 928.4292 | -721.7657 | 2520.744 | -2221.766 | 180.663463
[8 empty] | 41.2 | 284.179412 | 26 | 0.08202975 | 0.2740896 | 0.2940737 | 1531.738 | 1558.388 | -1274.209 | 5713.322 | -2774.209 | 258.179412
[8 empty] | 41.22 | 392.866888 | 26 | 0.08179202 | 0.271967 | 0.2883413 | 2133.327 | 2159.969 | -1767.102 | 7948.369 | -3267.102 | 366.866888
[8 empty] | 41.24 | 718.328525 | 26 | 0.08155532 | 0.269869 | 0.2827749 | 1796.544 | 1823.179 | -1104.85 | 1699.353 | -2604.85 | 692.328525
[8 empty] | 41.26 | 1205.20651 | 26 | 0.08131964 | 0.2677952 | 0.2773682 | 1091.141 | 1117.768 | 87.43866 | 6.343742 | -1412.561 | 1179.20651
[8 empty] | 41.28 | 1772.01441 | 26 | 0.08108499 | 0.2657452 | 0.2721151 | 645.8724 | 672.4913 | 1099.523 | 682.2467 | -400.4769 | 1746.01441
[8 empty] | 41.3 | 2192.25325 | 26 | 0.08085135 | 0.2637186 | 0.2670097 | 407.8154 | 434.427 | 1757.826 | 1409.487 | 257.8263 | 2166.25325
[8 empty] | 41.32 | 1712.7546 | 26 | 0.08061871 | 0.2617151 | 0.2620467 | 275.6445 | 302.2489 | 1410.506 | 1161.595 | -89.4943 | 1686.7546
[8 empty] | 41.34 | 1211.63677 | 26 | 0.08038708 | 0.2597344 | 0.2572208 | 197.0208 | 223.6181 | 988.0186 | 805.6712 | -511.9814 | 1185.63677
[8 empty] | 41.36 | 720.683614 | 26 | 0.08015645 | 0.2577761 | 0.2525269 | 147.16 | 173.7504 | 546.9332 | 415.0725 | -953.0668 | 694.683614
[8 empty] | 41.38 | 425.749066 | 26 | 0.07992681 | 0.2558398 | 0.2479604 | 113.8042 | 140.3879 | 285.3611 | 191.2652 | -1214.639 | 399.749066
[8 empty] | 41.4 | 275.437074 | 26 | 0.07969815 | 0.2539253 | 0.2435166 | 90.49208 | 117.0692 | 158.3679 | 91.05665 | -1341.632 | 249.437074
[8 empty] | 41.42 | 190.791219 | 26 | 0.07947047 | 0.2520322 | 0.2391912 | 73.60337 | 100.1741 | 90.61716 | 43.03903 | -1409.383 | 164.791219
[8 empty] | 41.44 | 168.380183 | 26 | 0.07924377 | 0.2501601 | 0.23498 | 60.9981 | 87.56249 | 80.8177 | 38.7902 | -1419.182 | 142.380183
[8 empty] | 41.46 | 113.32315 | 26 | 0.07901804 | 0.2483089 | 0.2308791 | 51.35172 | 77.90992 | 35.41323 | 11.06655 | -1464.587 | 87.32315
[8 empty] | 41.48 | 123.524173 | 26 | 0.07879327 | 0.2464781 | 0.2268845 | 43.81139 | 70.36355 | 53.16062 | 22.87853 | -1446.839 | 97.524173
[8 empty] | 41.5 | 103.637755 | 26 | 0.07856945 | 0.2446675 | 0.2229928 | 37.80911 | 64.35534 | 39.28242 | 14.88944 | -1460.718 | 77.637755
[8 empty] | 41.52 | 80.9607919 | 26 | 0.07834659 | 0.2428768 | 0.2192003 | 32.95526 | 59.49568 | 21.46511 | 5.691039 | -1478.535 | 54.9607919
[8 empty] | 41.54 | 78.915791 | 26 | 0.07812468 | 0.2411057 | 0.2155037 | 28.97571 | 55.51045 | 23.40535 | 6.941706 | -1476.595 | 52.915791
[8 empty] | 41.56 | 63.3090302 | 26 | 0.07790371 | 0.2393538 | 0.2118998 | 25.6732 | 52.20235 | 11.10668 | 1.94851 | -1488.893 | 37.3090302
[8 empty] | 41.58 | 57.5128789 | 26 | 0.07768367 | 0.237621 | 0.2083856 | 22.90291 | 49.4266 | 8.086276 | 1.136926 | -1491.914 | 31.5128789
[8 empty] | 41.6 | 62.3799128 | 26 | 0.07746457 | 0.2359069 | 0.2049581 | 20.55668 | 47.07501 | 15.3049 | 3.755055 | -1484.695 | 36.3799128
[8 empty] | 41.62 | 45.7749159 | 26 | 0.07724639 | 0.2342114 | 0.2016145 | 18.5524 | 45.06548 | 0.7094407 | 0.01099524 | -1499.291 | 19.7749159
[8 empty] | 41.64 | 39.8980268 | 26 | 0.07702913 | 0.232534 | 0.198352 | 16.82688 | 43.33479 | -3.436764 | 0.2960384 | -1503.437 | 13.8980268
[8 empty] | 41.66 | 51.7005319 | 26 | 0.07681278 | 0.2308746 | 0.195168 | 15.33082 | 41.83368 | 9.866855 | 1.883053 | -1490.133 | 25.7005319
[8 empty] | 41.68 | 49.7385401 | 26 | 0.07659735 | 0.2292329 | 0.1920601 | 14.02537 | 40.52326 | 9.215284 | 1.707357 | -1490.785 | 23.7385401
[8 empty] | 41.7 | 39.6514435 | 26 | 0.07638282 | 0.2276086 | 0.1890259 | 12.87951 | 39.37253 | 0.2789114 | 0.001961885 | -1499.721 | 13.6514435
[8 empty] | 41.72 | 34.4067822 | 26 | 0.07616919 | 0.2260016 | 0.1860629 | 11.86832 | 38.35655 | -3.949769 | 0.4534187 | -1503.95 | 8.4067822
[8 empty] | 41.74 | 47.5669225 | 26 | 0.07595646 | 0.2244115 | 0.1831691 | 10.97151 | 37.45504 | 10.11188 | 2.149604 | -1489.888 | 21.5669225
[8 empty] | 41.76 | 30.86199 | 26 | 0.07574462 | 0.2228381 | 0.1803423 | 10.17249 | 36.65141 | -5.789421 | 1.086041 | -1505.789 | 4.86199
[8 empty] | 41.78 | 41.376142 | 26 | 0.07553366 | 0.2212812 | 0.1775804 | 9.457555 | 35.93195 | 5.444192 | 0.7163361 | -1494.556 | 15.376142
[8 empty] | 41.8 | 33.6098716 | 26 | 0.07532358 | 0.2197406 | 0.1748815 | 8.815331 | 35.28528 | -1.675405 | 0.08351661 | -1501.675 | 7.6098716
[8 empty] | 41.82 | 30.6665512 | 26 | 0.07511438 | 0.218216 | 0.1722436 | 8.236291 | 34.70187 | -4.035314 | 0.5309942 | -1504.035 | 4.6665512
[8 empty] | 41.84 | 30.2946174 | 26 | 0.07490604 | 0.2167072 | 0.169665 | 7.712421 | 34.1737 | -3.879081 | 0.4966979 | -1503.879 | 4.2946174
[8 empty] | 41.86 | 35.5851117 | 26 | 0.07469858 | 0.215214 | 0.1671438 | 7.236934 | 33.69399 | 1.891121 | 0.100501 | -1498.109 | 9.5851117
[8 empty] | 41.88 | 33.0988853 | 26 | 0.07449197 | 0.2137362 | 0.1646784 | 6.804058 | 33.25696 | -0.1580791 | 0.0007549802 | -1500.158 | 7.0988853
[8 empty] | 41.9 | 28.7685195 | 26 | 0.07428622 | 0.2122735 | 0.1622672 | 6.408853 | 32.85768 | -4.089161 | 0.5812338 | -1504.089 | 2.7685195
[8 empty] | 41.92 | 31.4360231 | 26 | 0.07408132 | 0.2108258 | 0.1599085 | 6.047077 | 32.49189 | -1.055869 | 0.03546441 | -1501.056 | 5.4360231
[8 empty] | 41.94 | 36.330723 | 26 | 0.07387727 | 0.2093929 | 0.1576009 | 5.715065 | 32.15594 | 4.174787 | 0.4797275 | -1495.825 | 10.330723
[8 empty] | 41.96 | 44.0427499 | 26 | 0.07367405 | 0.2079746 | 0.1553429 | 5.409642 | 31.84663 | 12.19612 | 3.377292 | -1487.804 | 18.0427499
[8 empty] | 41.98 | 26.0837438 | 26 | 0.07347168 | 0.2065706 | 0.153133 | 5.128047 | 31.56122 | -5.477478 | 1.150248 | -1505.477 | 0.0837438
[8 empty] | 42 | 34.1849628 | 26 | 0.07327014 | 0.2051807 | 0.15097 | 4.867863 | 31.29728 | 2.887679 | 0.2439285 | -1497.112 | 8.1849628
[8 empty] | 42.02 | 32.0159686 | 26 | 0.07306943 | 0.2038049 | 0.1488525 | 4.626977 | 31.0527 | 0.9632645 | 0.02898174 | -1499.037 | 6.0159686
[8 empty] | 42.04 | 40.1475768 | 26 | 0.07286954 | 0.2024428 | 0.1467792 | 4.403527 | 30.82562 | 9.321958 | 2.164487 | -1490.678 | 14.1475768
[8 empty] | 42.06 | 42.1228321 | 26 | 0.07267047 | 0.2010944 | 0.1447489 | 4.195872 | 30.61439 | 11.50845 | 3.144241 | -1488.492 | 16.1228321
[8 empty] | 42.08 | 36.1329711 | 26 | 0.07247221 | 0.1997593 | 0.1427605 | 4.002557 | 30.41755 | 5.715422 | 0.9040511 | -1494.285 | 10.1329711
[8 empty] | 42.1 | 20.1672392 | 26 | 0.07227477 | 0.1984376 | 0.1408127 | 3.822293 | 30.23382 | -10.06658 | 5.024783 | -1510.067 | -5.8327608
[8 empty] | 42.12 | 33.4441859 | 26 | 0.07207813 | 0.1971289 | 0.1389046 | 3.653931 | 30.06204 | 3.382143 | 0.3420293 | -1496.618 | 7.4441859
[8 empty] | 42.14 | 29.5741325 | 26 | 0.07188229 | 0.1958331 | 0.1370349 | 3.496448 | 29.9012 | -0.3270655 | 0.003617074 | -1500.327 | 3.5741325
[8 empty] | 42.16 | 22.9787599 | 26 | 0.07168725 | 0.19455 | 0.1352028 | 3.348925 | 29.75037 | -6.771605 | 1.995523 | -1506.772 | -3.0212401
[8 empty] | 42.18 | 35.5502428 | 26 | 0.071493 | 0.1932795 | 0.1334072 | 3.210541 | 29.60872 | 5.941522 | 0.9930081 | -1494.058 | 9.5502428
[8 empty] | 42.2 | 33.2705403 | 26 | 0.07129954 | 0.1920215 | 0.131647 | 3.080557 | 29.47553 | 3.795015 | 0.4328796 | -1496.205 | 7.2705403
[8 empty] | 42.22 | 25.6611289 | 26 | 0.07110686 | 0.1907756 | 0.1299215 | 2.958307 | 29.35011 | -3.688982 | 0.5303191 | -1503.689 | -0.3388711
[8 empty] | 42.24 | 32.4578657 | 26 | 0.07091497 | 0.1895419 | 0.1282297 | 2.843188 | 29.23187 | 3.225991 | 0.3206316 | -1496.774 | 6.4578657
[8 empty] | 42.26 | 29.3695062 | 26 | 0.07072385 | 0.18832 | 0.1265707 | 2.734658 | 29.12027 | 0.2492333 | 0.002115025 | -1499.751 | 3.3695062
[8 empty] | 42.28 | 30.1176215 | 26 | 0.0705335 | 0.18711 | 0.1249438 | 2.632223 | 29.01481 | 1.102811 | 0.0403814 | -1498.897 | 4.1176215
[8 empty] | 42.3 | 27.2500032 | 26 | 0.07034392 | 0.1859116 | 0.1233479 | 2.535436 | 28.91504 | -1.665036 | 0.1017374 | -1501.665 | 1.2500032
[8 empty] | 42.32 | 36.3212068 | 26 | 0.0701551 | 0.1847246 | 0.1217825 | 2.443888 | 28.82055 | 7.500656 | 1.548953 | -1492.499 | 10.3212068
[8 empty] | 42.34 | 22.1481125 | 26 | 0.06996704 | 0.183549 | 0.1202467 | 2.357209 | 28.73097 | -6.58286 | 1.956557 | -1506.583 | -3.8518875
[8 empty] | 42.36 | 25.0456213 | 26 | 0.06977974 | 0.1823846 | 0.1187397 | 2.27506 | 28.64596 | -3.600342 | 0.5175542 | -1503.6 | -0.9543787
[8 empty] | 42.38 | 33.8563195 | 26 | 0.06959319 | 0.1812312 | 0.1172609 | 2.197129 | 28.56521 | 5.291105 | 0.8269 | -1494.709 | 7.8563195
[8 empty] | 42.4 | 29.4174817 | 26 | 0.06940738 | 0.1800887 | 0.1158095 | 2.123135 | 28.48844 | 0.9290416 | 0.02934032 | -1499.071 | 3.4174817
[8 empty] | 42.42 | 27.5542105 | 26 | 0.06922232 | 0.178957 | 0.1143849 | 2.052814 | 28.41538 | -0.8611682 | 0.0269146 | -1500.861 | 1.5542105
[8 empty] | 42.44 | 29.6020015 | 26 | 0.069038 | 0.1778359 | 0.1129865 | 1.98593 | 28.34579 | 1.256211 | 0.05330945 | -1498.744 | 3.6020015
[8 empty] | 42.46 | 27.9705614 | 26 | 0.06885441 | 0.1767253 | 0.1116135 | 1.922261 | 28.27945 | -0.3088927 | 0.003411255 | -1500.309 | 1.9705614
[8 empty] | 42.48 | 34.9311286 | 26 | 0.06867155 | 0.1756251 | 0.1102654 | 1.861604 | 28.21617 | 6.714962 | 1.290846 | -1493.285 | 8.9311286
[8 empty] | 42.5 | 39.5801666 | 26 | 0.06848943 | 0.1745352 | 0.1089416 | 1.803774 | 28.15574 | 11.42443 | 3.297549 | -1488.576 | 13.5801666
[8 empty] | 42.52 | 32.8065964 | 26 | 0.06830802 | 0.1734553 | 0.1076415 | 1.748595 | 28.098 | 4.708596 | 0.6758055 | -1495.291 | 6.8065964
[8 empty] | 42.54 | 21.1449656 | 26 | 0.06812733 | 0.1723855 | 0.1063645 | 1.69591 | 28.04279 | -6.897822 | 2.250179 | -1506.898 | -4.8550344
[8 empty] | 42.56 | 23.2357956 | 26 | 0.06794737 | 0.1713255 | 0.1051101 | 1.645571 | 27.98995 | -4.754158 | 0.972724 | -1504.754 | -2.7642044
[8 empty] | 42.58 | 21.6413939 | 26 | 0.06776811 | 0.1702752 | 0.1038778 | 1.597439 | 27.93936 | -6.297966 | 1.832801 | -1506.298 | -4.3586061
[8 empty] | 42.6 | 29.7943349 | 26 | 0.06758956 | 0.1692346 | 0.102667 | 1.551387 | 27.89088 | 1.903456 | 0.1216052 | -1498.097 | 3.7943349
[8 empty] | 42.62 | 28.752166 | 26 | 0.06741172 | 0.1682035 | 0.1014772 | 1.507299 | 27.84439 | 0.9077746 | 0.02866061 | -1499.092 | 2.752166
[8 empty] | 42.64 | 30.0676752 | 26 | 0.06723457 | 0.1671818 | 0.1003081 | 1.465063 | 27.79979 | 2.267888 | 0.1710579 | -1497.732 | 4.0676752
[8 empty] | 42.66 | 23.9576049 | 26 | 0.06705813 | 0.1661694 | 0.09915896 | 1.424577 | 27.75696 | -3.799359 | 0.602528 | -1503.799 | -2.0423951
[8 empty] | 42.68 | 20.9768346 | 26 | 0.06688237 | 0.1651661 | 0.09802949 | 1.385747 | 27.71582 | -6.73899 | 2.164959 | -1506.739 | -5.0231654
[8 empty] | 42.7 | 25.9007593 | 26 | 0.06670731 | 0.1641719 | 0.09691922 | 1.348482 | 27.67628 | -1.775521 | 0.1217136 | -1501.776 | -0.0992407
[8 empty] | 42.72 | 25.4647935 | 26 | 0.06653294 | 0.1631867 | 0.0958277 | 1.3127 | 27.63825 | -2.173454 | 0.1855072 | -1502.173 | -0.5352065
[8 empty] | 42.74 | 35.6454964 | 26 | 0.06635924 | 0.1622103 | 0.09475451 | 1.278324 | 27.60165 | 8.043849 | 1.815194 | -1491.956 | 9.6454964
[8 empty] | 42.76 | 24.3870338 | 26 | 0.06618623 | 0.1612426 | 0.09369925 | 1.24528 | 27.56641 | -3.179374 | 0.4144997 | -1503.179 | -1.6129662
[8 empty] | 42.78 | 37.778746 | 26 | 0.06601389 | 0.1602835 | 0.09266153 | 1.2135 | 27.53246 | 10.24629 | 2.77898 | -1489.754 | 11.778746
[8 empty] | 42.8 | 27.8220792 | 26 | 0.06584223 | 0.159333 | 0.09164094 | 1.182922 | 27.49974 | 0.322341 | 0.003734579 | -1499.678 | 1.8220792
[8 empty] | 42.82 | 39.3542319 | 26 | 0.06567123 | 0.158391 | 0.09063713 | 1.153485 | 27.46818 | 11.88605 | 3.58991 | -1488.114 | 13.3542319
[8 empty] | 42.84 | 25.594004 | 26 | 0.0655009 | 0.1574572 | 0.08964971 | 1.125133 | 27.43774 | -1.843737 | 0.1328188 | -1501.844 | -0.405996
[8 empty] | 42.86 | 30.9400256 | 26 | 0.06533123 | 0.1565317 | 0.08867835 | 1.097813 | 27.40835 | 3.531671 | 0.4031251 | -1496.468 | 4.9400256
[8 empty] | 42.88 | 19.6848433 | 26 | 0.06516222 | 0.1556143 | 0.08772268 | 1.071476 | 27.37998 | -7.695132 | 3.008155 | -1507.695 | -6.3151567
[8 empty] | 42.9 | 39.8563983 | 26 | 0.06499386 | 0.154705 | 0.08678238 | 1.046076 | 27.35256 | 12.50384 | 3.922734 | -1487.496 | 13.8563983
[8 empty] | 42.92 | 20.4425511 | 26 | 0.06482616 | 0.1538036 | 0.08585712 | 1.021568 | 27.32606 | -6.883504 | 2.317843 | -1506.884 | -5.5574489
[8 empty] | 42.94 | 32.0038055 | 26 | 0.0646591 | 0.1529101 | 0.08494658 | 0.9979116 | 27.30043 | 4.703378 | 0.691223 | -1495.297 | 6.0038055
[8 empty] | 42.96 | 29.7877159 | 26 | 0.06449269 | 0.1520243 | 0.08405044 | 0.975067 | 27.27563 | 2.512081 | 0.2118509 | -1497.488 | 3.7877159
[8 empty] | 42.98 | 24.9609785 | 26 | 0.06432692 | 0.1511462 | 0.08316841 | 0.952998 | 27.25164 | -2.290661 | 0.2102132 | -1502.291 | -1.0390215
[8 empty] | 43 | 23.3079776 | 26 | 0.06416179 | 0.1502757 | 0.0823002 | 0.9316697 | 27.22841 | -3.92043 | 0.659421 | -1503.92 | -2.6920224
[8 empty] | 43.02 | 27.4447944 | 26 | 0.06399729 | 0.1494127 | 0.0814455 | 0.9110493 | 27.2059 | 0.2388896 | 0.002079383 | -1499.761 | 1.4447944
[8 empty] | 43.04 | 26.5502128 | 26 | 0.06383343 | 0.1485571 | 0.08060405 | 0.891106 | 27.1841 | -0.6338877 | 0.0151341 | -1500.634 | 0.5502128
[8 empty] | 43.06 | 24.4019676 | 26 | 0.06367019 | 0.1477088 | 0.07977558 | 0.8718103 | 27.16296 | -2.760997 | 0.3123972 | -1502.761 | -1.5980324
[8 empty] | 43.08 | 29.4408692 | 26 | 0.06350758 | 0.1468678 | 0.07895981 | 0.8531345 | 27.14247 | 2.2984 | 0.1794322 | -1497.702 | 3.4408692
[8 empty] | 43.1 | 30.3383693 | 26 | 0.06334559 | 0.1460339 | 0.07815649 | 0.8350524 | 27.12259 | 3.215781 | 0.3408636 | -1496.784 | 4.3383693
[8 empty] | 43.12 | 30.7486491 | 26 | 0.06318422 | 0.1452071 | 0.07736536 | 0.8175391 | 27.1033 | 3.645353 | 0.4321686 | -1496.355 | 4.7486491
[8 empty] | 43.14 | 21.6460411 | 26 | 0.06302347 | 0.1443873 | 0.07658619 | 0.800571 | 27.08457 | -5.438527 | 1.36642 | -1505.439 | -4.3539589
[8 empty] | 43.16 | 31.2617286 | 26 | 0.06286332 | 0.1435745 | 0.07581873 | 0.7841256 | 27.06638 | 4.195346 | 0.5630185 | -1495.805 | 5.2617286
[8 empty] | 43.18 | 35.6717699 | 26 | 0.06270379 | 0.1427685 | 0.07506275 | 0.7681817 | 27.04872 | 8.623053 | 2.084479 | -1491.377 | 9.6717699
[8 empty] | 43.2 | 22.8164592 | 26 | 0.06254487 | 0.1419692 | 0.07431801 | 0.7527192 | 27.03155 | -4.215092 | 0.7786923 | -1504.215 | -3.1835408
[8 empty] | 43.22 | 31.45163 | 26 | 0.06238655 | 0.1411767 | 0.07358431 | 0.7377188 | 27.01487 | 4.436764 | 0.6258776 | -1495.563 | 5.45163
[8 empty] | 43.24 | 31.9020645 | 26 | 0.06222883 | 0.1403907 | 0.07286142 | 0.7231623 | 26.99864 | 4.903421 | 0.7536672 | -1495.097 | 5.9020645
[8 empty] | 43.26 | 27.6034863 | 26 | 0.0620717 | 0.1396113 | 0.07214912 | 0.7090324 | 26.98286 | 0.6206217 | 0.01395372 | -1499.379 | 1.6034863
[8 empty] | 43.28 | 28.1530544 | 26 | 0.06191517 | 0.1388384 | 0.07144723 | 0.6953126 | 26.96751 | 1.185541 | 0.0499238 | -1498.814 | 2.1530544
[8 empty] | 43.3 | 30.4935703 | 26 | 0.06175923 | 0.1380719 | 0.07075552 | 0.6819872 | 26.95257 | 3.540996 | 0.4111902 | -1496.459 | 4.4935703
[8 empty] | 43.32 | 26.7050009 | 26 | 0.06160388 | 0.1373117 | 0.07007381 | 0.6690411 | 26.93803 | -0.2330296 | 0.002033432 | -1500.233 | 0.7050009
[8 empty] | 43.34 | 27.972782 | 26 | 0.06144912 | 0.1365578 | 0.06940191 | 0.6564602 | 26.92387 | 1.048913 | 0.03933175 | -1498.951 | 1.972782
[8 empty] | 43.36 | 17.9222171 | 26 | 0.06129494 | 0.1358101 | 0.06873962 | 0.6442308 | 26.91008 | -8.987858 | 4.507344 | -1508.988 | -8.0777829
[8 empty] | 43.38 | 35.2011065 | 26 | 0.06114134 | 0.1350685 | 0.06808677 | 0.6323399 | 26.89664 | 8.30447 | 1.959149 | -1491.696 | 9.2011065
[8 empty] | 43.4 | 35.3515252 | 26 | 0.06098831 | 0.1343329 | 0.06744317 | 0.6207752 | 26.88354 | 8.467986 | 2.028393 | -1491.532 | 9.3515252
[8 empty] | 43.42 | 31.0966889 | 26 | 0.06083586 | 0.1336033 | 0.06680865 | 0.6095248 | 26.87077 | 4.225916 | 0.5742852 | -1495.774 | 5.0966889
[8 empty] | 43.44 | 31.2128116 | 26 | 0.06068398 | 0.1328797 | 0.06618305 | 0.5985776 | 26.85832 | 4.354487 | 0.6074928 | -1495.646 | 5.2128116
[8 empty] | 43.46 | 23.4654101 | 26 | 0.06053266 | 0.1321619 | 0.0655662 | 0.5879225 | 26.84618 | -3.380773 | 0.4870841 | -1503.381 | -2.5345899
[8 empty] | 43.48 | 27.4954816 | 26 | 0.06038192 | 0.13145 | 0.06495793 | 0.5775495 | 26.83434 | 0.6611423 | 0.01589749 | -1499.339 | 1.4954816
[8 empty] | 43.5 | 42.2467897 | 26 | 0.06023173 | 0.1307437 | 0.06435808 | 0.5674485 | 26.82278 | 15.42401 | 5.631197 | -1484.576 | 16.2467897
[8 empty] | 43.52 | 22.7811964 | 26 | 0.0600821 | 0.1300432 | 0.0637665 | 0.5576102 | 26.8115 | -4.030306 | 0.7130163 | -1504.03 | -3.2188036
[8 empty] | 43.54 | 24.8855435 | 26 | 0.05993304 | 0.1293483 | 0.06318305 | 0.5480256 | 26.80049 | -1.914946 | 0.1473554 | -1501.915 | -1.1144565
[8 empty] | 43.56 | 31.9671826 | 26 | 0.05978452 | 0.1286589 | 0.06260756 | 0.5386859 | 26.78974 | 5.177446 | 0.8385457 | -1494.823 | 5.9671826
[8 empty] | 43.58 | 30.8127204 | 26 | 0.05963656 | 0.127975 | 0.0620399 | 0.529583 | 26.77923 | 4.033486 | 0.5279965 | -1495.967 | 4.8127204
[8 empty] | 43.6 | 29.8545633 | 26 | 0.05948914 | 0.1272965 | 0.06147993 | 0.5207089 | 26.76897 | 3.085589 | 0.318908 | -1496.914 | 3.8545633
[8 empty] | 43.62 | 16.0431359 | 26 | 0.05934227 | 0.1266235 | 0.0609275 | 0.5120559 | 26.75895 | -10.71581 | 7.157494 | -1510.716 | -9.9568641
[8 empty] | 43.64 | 30.7703876 | 26 | 0.05919595 | 0.1259557 | 0.06038249 | 0.5036168 | 26.74915 | 4.021237 | 0.5255164 | -1495.979 | 4.7703876
[8 empty] | 43.66 | 27.9072369 | 26 | 0.05905016 | 0.1252932 | 0.05984475 | 0.4953846 | 26.73957 | 1.167664 | 0.04885612 | -1498.832 | 1.9072369
[8 empty] | 43.68 | 34.448261 | 26 | 0.05890492 | 0.124636 | 0.05931417 | 0.4873527 | 26.73021 | 7.718053 | 1.729212 | -1492.282 | 8.448261
[8 empty] | 43.7 | 28.7713799 | 26 | 0.0587602 | 0.1239839 | 0.05879061 | 0.4795144 | 26.72105 | 2.050331 | 0.1461124 | -1497.95 | 2.7713799
[8 empty] | 43.72 | 23.4727122 | 26 | 0.05861602 | 0.1233369 | 0.05827395 | 0.4718638 | 26.71209 | -3.239378 | 0.4470541 | -1503.239 | -2.5272878
[8 empty] | 43.74 | 29.0266601 | 26 | 0.05847238 | 0.1226949 | 0.05776408 | 0.4643948 | 26.70333 | 2.323334 | 0.1859629 | -1497.677 | 3.0266601
[8 empty] | 43.76 | 45.953175 | 26 | 0.05832925 | 0.122058 | 0.05726086 | 0.4571017 | 26.69475 | 19.25843 | 8.070975 | -1480.742 | 19.953175
[8 empty] | 43.78 | 37.8184374 | 26 | 0.05818666 | 0.121426 | 0.0567642 | 0.4499791 | 26.68636 | 11.13208 | 3.276794 | -1488.868 | 11.8184374
[8 empty] | 43.8 | 36.5886076 | 26 | 0.05804458 | 0.1207989 | 0.05627396 | 0.4430216 | 26.67814 | 9.910469 | 2.684371 | -1490.09 | 10.5886076
[8 empty] | 43.82 | 56.6868769 | 26 | 0.05790303 | 0.1201766 | 0.05579005 | 0.4362243 | 26.67009 | 30.01678 | 15.89446 | -1469.983 | 30.6868769
[8 empty] | 43.84 | 59.5761618 | 26 | 0.05776199 | 0.1195591 | 0.05531236 | 0.4295822 | 26.66222 | 32.91395 | 18.18391 | -1467.086 | 33.5761618
[8 empty] | 43.86 | 43.0063169 | 26 | 0.05762147 | 0.1189464 | 0.05484077 | 0.4230906 | 26.6545 | 16.35182 | 6.217271 | -1483.648 | 17.0063169
[8 empty] | 43.88 | 46.9348706 | 26 | 0.05748145 | 0.1183384 | 0.05437519 | 0.4167451 | 26.64694 | 20.28793 | 8.769602 | -1479.712 | 20.9348706
[8 empty] | 43.9 | 63.1218038 | 26 | 0.05734195 | 0.117735 | 0.05391552 | 0.4105412 | 26.63953 | 36.48227 | 21.08552 | -1463.518 | 37.1218038
[8 empty] | 43.92 | 43.8638075 | 26 | 0.05720296 | 0.1171363 | 0.05346165 | 0.4044749 | 26.63228 | 17.23153 | 6.769264 | -1482.768 | 17.8638075
[8 empty] | 43.94 | 62.7771612 | 26 | 0.05706447 | 0.1165421 | 0.05301348 | 0.398542 | 26.62516 | 36.152 | 20.81915 | -1463.848 | 36.7771612
[8 empty] | 43.96 | 66.50531 | 26 | 0.05692648 | 0.1159524 | 0.05257093 | 0.3927387 | 26.61819 | 39.88712 | 23.92264 | -1460.113 | 40.50531
[8 empty] | 43.98 | 81.9560783 | 26 | 0.05678899 | 0.1153671 | 0.05213389 | 0.3870612 | 26.61135 | 55.34473 | 37.37415 | -1444.655 | 55.9560783
[8 empty] | 44 | 137.486929 | 26 | 0.056652 | 0.1147863 | 0.05170229 | 0.381506 | 26.60465 | 110.8823 | 89.42581 | -1389.118 | 111.486929
[8 empty] | 44.02 | 206.792345 | 26 | 0.05651551 | 0.1142099 | 0.05127602 | 0.3760694 | 26.59807 | 180.1943 | 157.0173 | -1319.806 | 180.792345
[8 empty] | 44.04 | 255.462104 | 26 | 0.05637951 | 0.1136377 | 0.05085499 | 0.3707483 | 26.59162 | 228.8705 | 205.0468 | -1271.13 | 229.462104
[8 empty] | 44.06 | 449.4682 | 26 | 0.056244 | 0.1130699 | 0.05043914 | 0.3655393 | 26.58529 | 422.8829 | 397.8701 | -1077.117 | 423.4682
[8 empty] | 44.08 | 696.997168 | 26 | 0.05610897 | 0.1125063 | 0.05002836 | 0.3604393 | 26.57908 | 670.4181 | 644.8526 | -829.5819 | 670.997168
[8 empty] | 44.1 | 812.035254 | 26 | 0.05597444 | 0.111947 | 0.04962258 | 0.3554453 | 26.57299 | 785.4623 | 759.7588 | -714.5377 | 786.035254
[8 empty] | 44.12 | 689.687244 | 26 | 0.05584038 | 0.1113918 | 0.04922172 | 0.3505544 | 26.56701 | 663.1202 | 637.5766 | -836.8798 | 663.687244
[8 empty] | 44.14 | 458.869166 | 26 | 0.05570681 | 0.1108407 | 0.0488257 | 0.3457637 | 26.56114 | 432.308 | 407.2844 | -1067.692 | 432.869166
[8 empty] | 44.16 | 258.627745 | 26 | 0.05557371 | 0.1102936 | 0.04843443 | 0.3410705 | 26.55537 | 232.0724 | 208.2437 | -1267.928 | 232.627745
[8 empty] | 44.18 | 183.548682 | 26 | 0.05544109 | 0.1097507 | 0.04804785 | 0.3364723 | 26.54971 | 156.999 | 134.2896 | -1343.001 | 157.548682
[8 empty] | 44.2 | 127.930717 | 26 | 0.05530895 | 0.1092117 | 0.04766589 | 0.3319664 | 26.54415 | 101.3866 | 80.35002 | -1398.613 | 101.930717
[8 empty] | 44.22 | 83.5489811 | 26 | 0.05517728 | 0.1086767 | 0.04728845 | 0.3275504 | 26.53869 | 57.01029 | 38.90141 | -1442.99 | 57.5489811
[8 empty] | 44.24 | 73.1902326 | 26 | 0.05504607 | 0.1081456 | 0.04691548 | 0.3232219 | 26.53333 | 46.6569 | 29.74258 | -1453.343 | 47.1902326
[8 empty] | 44.26 | 62.582422 | 26 | 0.05491534 | 0.1076184 | 0.04654691 | 0.3189787 | 26.52806 | 36.05436 | 20.77128 | -1463.946 | 36.582422
[8 empty] | 44.28 | 62.80696 | 26 | 0.05478507 | 0.107095 | 0.04618266 | 0.3148185 | 26.52288 | 36.28408 | 20.9616 | -1463.716 | 36.80696
[8 empty] | 44.3 | 43.2637338 | 26 | 0.05465526 | 0.1065755 | 0.04582268 | 0.3107391 | 26.51779 | 16.74594 | 6.481793 | -1483.254 | 17.2637338
[8 empty] | 44.32 | 63.6103937 | 26 | 0.05452591 | 0.1060597 | 0.04546688 | 0.3067386 | 26.51279 | 37.0976 | 21.63533 | -1462.902 | 37.6103937
[8 empty] | 44.34 | 56.3892621 | 26 | 0.05439703 | 0.1055476 | 0.04511521 | 0.3028147 | 26.50787 | 29.88139 | 15.83453 | -1470.119 | 30.3892621
[8 empty] | 44.36 | 48.5142752 | 26 | 0.05426859 | 0.1050393 | 0.04476761 | 0.2989657 | 26.50304 | 22.01123 | 9.986636 | -1477.989 | 22.5142752
[8 empty] | 44.38 | 37.7420807 | 26 | 0.05414062 | 0.1045346 | 0.04442401 | 0.2951896 | 26.49829 | 11.24379 | 3.349653 | -1488.756 | 11.7420807
[8 empty] | 44.4 | 34.2719519 | 26 | 0.05401309 | 0.1040335 | 0.04408435 | 0.2914846 | 26.49362 | 7.778336 | 1.765365 | -1492.222 | 8.2719519
[8 empty] | 44.42 | 39.233939 | 26 | 0.05388602 | 0.1035361 | 0.04374857 | 0.2878489 | 26.48902 | 12.74492 | 4.140114 | -1487.255 | 13.233939
[8 empty] | 44.44 | 27.2254773 | 26 | 0.05375939 | 0.1030422 | 0.04341661 | 0.2842808 | 26.4845 | 0.7409783 | 0.02016673 | -1499.259 | 1.2254773
[8 empty] | 44.46 | 33.5039946 | 26 | 0.05363321 | 0.1025518 | 0.04308842 | 0.2807787 | 26.48005 | 7.023943 | 1.472534 | -1492.976 | 7.5039946
[8 empty] | 44.48 | 35.5374648 | 26 | 0.05350747 | 0.1020649 | 0.04276393 | 0.2773408 | 26.47568 | 9.061788 | 2.310688 | -1490.938 | 9.5374648
[8 empty] | 44.5 | 27.5945273 | 26 | 0.05338218 | 0.1015815 | 0.04244309 | 0.2739657 | 26.47137 | 1.123155 | 0.04571474 | -1498.877 | 1.5945273
[8 empty] | 44.52 | 29.0209199 | 26 | 0.05325732 | 0.1011015 | 0.04212585 | 0.2706519 | 26.46714 | 2.553783 | 0.2247279 | -1497.446 | 3.0209199
[8 empty] | 44.54 | 34.2021399 | 26 | 0.0531329 | 0.1006249 | 0.04181216 | 0.2673978 | 26.46297 | 7.739172 | 1.7512 | -1492.261 | 8.2021399
[8 empty] | 44.56 | 25.821372 | 26 | 0.05300892 | 0.1001516 | 0.04150196 | 0.264202 | 26.45886 | -0.6374925 | 0.01573877 | -1500.637 | -0.178628
[8 empty] | 44.58 | 27.7021991 | 26 | 0.05288537 | 0.09968173 | 0.04119519 | 0.2610632 | 26.45483 | 1.247374 | 0.0561667 | -1498.753 | 1.7021991
[8 empty] | 44.6 | 27.692722 | 26 | 0.05276225 | 0.09921511 | 0.04089181 | 0.25798 | 26.45085 | 1.241873 | 0.05569146 | -1498.758 | 1.692722
[8 empty] | 44.62 | 33.0333622 | 26 | 0.05263956 | 0.09875177 | 0.04059178 | 0.254951 | 26.44693 | 6.586428 | 1.313249 | -1493.414 | 7.0333622
[8 empty] | 44.64 | 26.7908617 | 26 | 0.0525173 | 0.09829166 | 0.04029503 | 0.2519752 | 26.44308 | 0.3477825 | 0.0045147 | -1499.652 | 0.7908617
[8 empty] | 44.66 | 32.4141181 | 26 | 0.05239546 | 0.09783477 | 0.04000152 | 0.2490511 | 26.43928 | 5.974835 | 1.10133 | -1494.025 | 6.4141181
[8 empty] | 44.68 | 26.9143196 | 26 | 0.05227405 | 0.09738105 | 0.03971121 | 0.2461776 | 26.43554 | 0.4787757 | 0.008516885 | -1499.521 | 0.9143196
[8 empty] | 44.7 | 27.0695127 | 26 | 0.05215306 | 0.09693048 | 0.03942405 | 0.2433535 | 26.43186 | 0.6376516 | 0.01502057 | -1499.362 | 1.0695127
[8 empty] | 44.72 | 32.4946164 | 26 | 0.05203249 | 0.09648303 | 0.03914 | 0.2405778 | 26.42823 | 6.066383 | 1.132526 | -1493.934 | 6.4946164
[8 empty] | 44.74 | 32.5035239 | 26 | 0.05191234 | 0.09603867 | 0.038859 | 0.2378493 | 26.42466 | 6.078865 | 1.13688 | -1493.921 | 6.5035239
[8 empty] | 44.76 | 28.9138748 | 26 | 0.0517926 | 0.09559737 | 0.03858101 | 0.235167 | 26.42114 | 2.492737 | 0.214905 | -1497.507 | 2.9138748
[8 empty] | 44.78 | 23.5746376 | 26 | 0.05167327 | 0.09515911 | 0.038306 | 0.2325297 | 26.41767 | -2.843031 | 0.3428609 | -1502.843 | -2.4253624
[8 empty] | 44.8 | 30.1813413 | 26 | 0.05155436 | 0.09472385 | 0.03803392 | 0.2299366 | 26.41425 | 3.767093 | 0.4701907 | -1496.233 | 4.1813413
[8 empty] | 44.82 | 31.8132361 | 26 | 0.05143586 | 0.09429158 | 0.03776473 | 0.2273866 | 26.41088 | 5.402357 | 0.9174001 | -1494.598 | 5.8132361
[8 empty] | 44.84 | 34.8548809 | 26 | 0.05131776 | 0.09386225 | 0.03749838 | 0.2248788 | 26.40756 | 8.447324 | 2.047268 | -1491.553 | 8.8548809
[8 empty] | 44.86 | 38.9088962 | 26 | 0.05120008 | 0.09343585 | 0.03723485 | 0.2224123 | 26.40428 | 12.50461 | 4.018756 | -1487.495 | 12.9088962
[8 empty] | 44.88 | 28.2760142 | 26 | 0.05108279 | 0.09301236 | 0.03697408 | 0.2199861 | 26.40106 | 1.874959 | 0.124327 | -1498.125 | 2.2760142
[8 empty] | 44.9 | 23.4273424 | 26 | 0.05096591 | 0.09259173 | 0.03671604 | 0.2175994 | 26.39787 | -2.970531 | 0.3766561 | -1502.971 | -2.5726576
[8 empty] | 44.92 | 19.7871198 | 26 | 0.05084943 | 0.09217395 | 0.03646069 | 0.2152513 | 26.39474 | -6.607616 | 2.206515 | -1506.608 | -6.2128802
[8 empty] | 44.94 | 32.9550068 | 26 | 0.05073335 | 0.09175899 | 0.036208 | 0.2129411 | 26.39164 | 6.563365 | 1.307169 | -1493.437 | 6.9550068
[8 empty] | 44.96 | 27.9495608 | 26 | 0.05061767 | 0.09134683 | 0.03595792 | 0.2106678 | 26.38859 | 1.560971 | 0.08717952 | -1498.439 | 1.9495608
[8 empty] | 44.98 | 36.9984618 | 26 | 0.05050238 | 0.09093744 | 0.03571043 | 0.2084307 | 26.38558 | 10.61288 | 3.044268 | -1489.387 | 10.9984618
[8 empty] | 45 | 30.6770011 | 26 | 0.05038748 | 0.09053079 | 0.03546548 | 0.2062291 | 26.38261 | 4.294388 | 0.6011595 | -1495.706 | 4.6770011
[8 empty] | 45.02 | 21.4511385 | 26 | 0.05027298 | 0.09012687 | 0.03522305 | 0.2040622 | 26.37969 | -4.928547 | 1.132367 | -1504.929 | -4.5488615
[8 empty] | 45.04 | 32.7601909 | 26 | 0.05015886 | 0.08972564 | 0.03498309 | 0.2019292 | 26.3768 | 6.383394 | 1.243818 | -1493.617 | 6.7601909
[8 empty] | 45.06 | 27.7416769 | 26 | 0.05004514 | 0.08932709 | 0.03474558 | 0.1998295 | 26.37395 | 1.36773 | 0.06743227 | -1498.632 | 1.7416769
[8 empty] | 45.08 | 28.9828793 | 26 | 0.0499318 | 0.08893118 | 0.03451047 | 0.1977624 | 26.37114 | 2.611743 | 0.2353529 | -1497.388 | 2.9828793
[8 empty] | 45.1 | 36.2194782 | 26 | 0.04981884 | 0.08853791 | 0.03427775 | 0.1957272 | 26.36836 | 9.851116 | 2.679346 | -1490.149 | 10.2194782
[8 empty] | 45.12 | 29.7135557 | 26 | 0.04970627 | 0.08814723 | 0.03404737 | 0.1937233 | 26.36562 | 3.347932 | 0.3772233 | -1496.652 | 3.7135557
[8 empty] | 45.14 | 33.4925332 | 26 | 0.04959408 | 0.08775914 | 0.03381931 | 0.1917499 | 26.36292 | 7.129611 | 1.517692 | -1492.87 | 7.4925332
[8 empty] | 45.16 | 28.3902066 | 26 | 0.04948226 | 0.0873736 | 0.03359353 | 0.1898066 | 26.36026 | 2.029951 | 0.1451451 | -1497.97 | 2.3902066
[8 empty] | 45.18 | 19.4886349 | 26 | 0.04937083 | 0.0869906 | 0.03337 | 0.1878927 | 26.35762 | -6.868989 | 2.421053 | -1506.869 | -6.5113651
[8 empty] | 45.2 | 22.7389528 | 26 | 0.04925977 | 0.08661011 | 0.03314869 | 0.1860075 | 26.35503 | -3.616073 | 0.5750479 | -1503.616 | -3.2610472
[8 empty] | 45.22 | 25.648875 | 26 | 0.04914909 | 0.08623211 | 0.03292959 | 0.1841506 | 26.35246 | -0.7035864 | 0.01930041 | -1500.704 | -0.351125
[8 empty] | 45.24 | 27.1464597 | 26 | 0.04903878 | 0.08585658 | 0.03271264 | 0.1823214 | 26.34993 | 0.7965303 | 0.02337176 | -1499.203 | 1.1464597
[8 empty] | 45.26 | 32.4202799 | 26 | 0.04892884 | 0.0854835 | 0.03249783 | 0.1805193 | 26.34743 | 6.07285 | 1.137545 | -1493.927 | 6.4202799
[8 empty] | 45.28 | 23.0938032 | 26 | 0.04881927 | 0.08511284 | 0.03228514 | 0.1787437 | 26.34496 | -3.251158 | 0.4576997 | -1503.251 | -2.9061968
[8 empty] | 45.3 | 29.547886 | 26 | 0.04871006 | 0.08474459 | 0.03207452 | 0.1769943 | 26.34252 | 3.205363 | 0.3477186 | -1496.795 | 3.547886
[8 empty] | 45.32 | 23.3376302 | 26 | 0.04860122 | 0.08437873 | 0.03186596 | 0.1752704 | 26.34012 | -3.002486 | 0.3862827 | -1503.002 | -2.6623698
[8 empty] | 45.34 | 32.3315653 | 26 | 0.04849275 | 0.08401523 | 0.03165942 | 0.1735715 | 26.33774 | 5.993826 | 1.111173 | -1494.006 | 6.3315653
[8 empty] | 45.36 | 29.4328316 | 26 | 0.04838464 | 0.08365407 | 0.03145489 | 0.1718973 | 26.33539 | 3.097441 | 0.3259672 | -1496.903 | 3.4328316
[8 empty] | 45.38 | 25.282554 | 26 | 0.04827689 | 0.08329524 | 0.03125233 | 0.1702471 | 26.33307 | -1.050518 | 0.04365015 | -1501.051 | -0.717446
[8 empty] | 45.4 | 32.3276097 | 26 | 0.0481695 | 0.08293871 | 0.03105172 | 0.1686206 | 26.33078 | 5.996829 | 1.112422 | -1494.003 | 6.3276097
[8 empty] | 45.42 | 25.0881619 | 26 | 0.04806247 | 0.08258446 | 0.03085304 | 0.1670173 | 26.32852 | -1.240355 | 0.061323 | -1501.24 | -0.9118381
[8 empty] | 45.44 | 34.5278231 | 26 | 0.0479558 | 0.08223248 | 0.03065626 | 0.1654367 | 26.32628 | 8.201542 | 1.948147 | -1491.798 | 8.5278231
[8 empty] | 45.46 | 19.6441913 | 26 | 0.04784948 | 0.08188275 | 0.03046135 | 0.1638785 | 26.32407 | -6.679881 | 2.27145 | -1506.68 | -6.3558087
[8 empty] | 45.48 | 36.4071711 | 26 | 0.04774351 | 0.08153524 | 0.0302683 | 0.1623422 | 26.32189 | 10.08528 | 2.79376 | -1489.915 | 10.4071711
[8 empty] | 45.5 | 28.3741933 | 26 | 0.04763789 | 0.08118994 | 0.03007708 | 0.1608274 | 26.31973 | 2.054461 | 0.1487552 | -1497.946 | 2.3741933
[8 empty] | 45.52 | 25.8626898 | 26 | 0.04753263 | 0.08084682 | 0.02988766 | 0.1593337 | 26.3176 | -0.454911 | 0.008001644 | -1500.455 | -0.1373102
[8 empty] | 45.54 | 21.5863208 | 26 | 0.04742771 | 0.08050588 | 0.02970003 | 0.1578607 | 26.31549 | -4.729174 | 1.036077 | -1504.729 | -4.4136792
[8 empty] | 45.56 | 17.4352188 | 26 | 0.04732314 | 0.08016709 | 0.02951416 | 0.156408 | 26.31341 | -8.878194 | 4.520868 | -1508.878 | -8.5647812
[8 empty] | 45.58 | 23.04826 | 26 | 0.04721891 | 0.07983044 | 0.02933002 | 0.1549753 | 26.31135 | -3.263095 | 0.4619779 | -1503.263 | -2.95174
[8 empty] | 45.6 | 23.4076149 | 26 | 0.04711503 | 0.0794959 | 0.02914761 | 0.1535622 | 26.30932 | -2.901706 | 0.3597076 | -1502.902 | -2.5923851
[8 empty] | 45.62 | 15.0319002 | 26 | 0.0470115 | 0.07916346 | 0.02896689 | 0.1521684 | 26.30731 | -11.27541 | 8.457671 | -1511.275 | -10.9680998
[8 empty] | 45.64 | 24.7430008 | 26 | 0.0469083 | 0.0788331 | 0.02878785 | 0.1507934 | 26.30532 | -1.562322 | 0.09864808 | -1501.562 | -1.2569992
[8 empty] | 45.66 | 29.7881949 | 26 | 0.04680544 | 0.0785048 | 0.02861046 | 0.149437 | 26.30336 | 3.484837 | 0.4076813 | -1496.515 | 3.7881949
[8 empty] | 45.68 | 24.2368492 | 26 | 0.04670292 | 0.07817855 | 0.02843471 | 0.1480988 | 26.30141 | -2.064566 | 0.1758658 | -1502.065 | -1.7631508
[8 empty] | 45.7 | 27.2064997 | 26 | 0.04660074 | 0.07785433 | 0.02826057 | 0.1467785 | 26.29949 | 0.9070056 | 0.0302376 | -1499.093 | 1.2064997
[8 empty] | 45.72 | 30.0071017 | 26 | 0.04649889 | 0.07753212 | 0.02808803 | 0.1454757 | 26.29759 | 3.709507 | 0.4585728 | -1496.29 | 4.0071017
[8 empty] | 45.74 | 22.4674771 | 26 | 0.04639737 | 0.07721191 | 0.02791706 | 0.1441903 | 26.29572 | -3.82824 | 0.6522948 | -1503.828 | -3.5325229
[8 empty] | 45.76 | 30.0686866 | 26 | 0.04629619 | 0.07689368 | 0.02774765 | 0.1429218 | 26.29386 | 3.774827 | 0.4738924 | -1496.225 | 4.0686866
[8 empty] | 45.78 | 33.7954468 | 26 | 0.04619534 | 0.07657741 | 0.02757977 | 0.1416699 | 26.29202 | 7.503424 | 1.665946 | -1492.497 | 7.7954468
[8 empty] | 45.8 | 22.9016974 | 26 | 0.04609481 | 0.07626309 | 0.02741342 | 0.1404345 | 26.29021 | -3.388508 | 0.5013597 | -1503.389 | -3.0983026
[8 empty] | 45.82 | 29.158312 | 26 | 0.04599462 | 0.0759507 | 0.02724856 | 0.1392151 | 26.28841 | 2.869903 | 0.2824698 | -1497.13 | 3.158312
[8 empty] | 45.84 | 25.8560968 | 26 | 0.04589475 | 0.07564023 | 0.02708519 | 0.1380115 | 26.28663 | -0.4305349 | 0.00716892 | -1500.431 | -0.1439032
[8 empty] | 45.86 | 21.1226539 | 26 | 0.04579521 | 0.07533165 | 0.02692328 | 0.1368235 | 26.28487 | -5.16222 | 1.261608 | -1505.162 | -4.8773461
[8 empty] | 45.88 | 26.3208589 | 26 | 0.04569599 | 0.07502496 | 0.02676282 | 0.1356508 | 26.28313 | 0.03772437 | 5.406845e-05 | -1499.962 | 0.3208589
[8 empty] | 45.9 | 36.4901189 | 26 | 0.04559709 | 0.07472014 | 0.02660379 | 0.134493 | 26.28141 | 10.2087 | 2.856051 | -1489.791 | 10.4901189
[8 empty] | 45.92 | 24.1901904 | 26 | 0.04549851 | 0.07441717 | 0.02644617 | 0.1333501 | 26.27971 | -2.089522 | 0.1804905 | -1502.09 | -1.8098096
[8 empty] | 45.94 | 23.5389674 | 26 | 0.04540025 | 0.07411605 | 0.02628995 | 0.1322216 | 26.27803 | -2.73906 | 0.3187248 | -1502.739 | -2.4610326
[8 empty] | 45.96 | 24.812417 | 26 | 0.04530231 | 0.07381674 | 0.02613511 | 0.1311074 | 26.27636 | -1.463945 | 0.08637343 | -1501.464 | -1.187583
[8 empty] | 45.98 | 28.6334999 | 26 | 0.04520469 | 0.07351925 | 0.02598164 | 0.1300072 | 26.27471 | 2.358787 | 0.1943135 | -1497.641 | 2.6334999
[8 empty] | 46 | 27.0609322 | 26 | 0.04510738 | 0.07322355 | 0.02582951 | 0.1289208 | 26.27308 | 0.7878509 | 0.02293746 | -1499.212 | 1.0609322
[8 empty] | 46.02 | 18.8858149 | 26 | 0.04501038 | 0.07292963 | 0.02567871 | 0.127848 | 26.27147 | -7.385652 | 2.888298 | -1507.386 | -7.1141851
[8 empty] | 46.04 | 32.1850023 | 26 | 0.0449137 | 0.07263747 | 0.02552923 | 0.1267885 | 26.26987 | 5.915133 | 1.087115 | -1494.085 | 6.1850023
[8 empty] | 46.06 | 19.3543434 | 26 | 0.04481733 | 0.07234707 | 0.02538105 | 0.1257421 | 26.26829 | -6.913944 | 2.469865 | -1506.914 | -6.6456566
[8 empty] | 46.08 | 25.4534931 | 26 | 0.04472127 | 0.07205841 | 0.02523416 | 0.1247087 | 26.26672 | -0.8132294 | 0.02598237 | -1500.813 | -0.5465069
[8 empty] | 46.1 | 25.8587142 | 26 | 0.04462551 | 0.07177147 | 0.02508854 | 0.1236879 | 26.26517 | -0.4064592 | 0.006388913 | -1500.406 | -0.1412858
[8 empty] | 46.12 | 25.9920958 | 26 | 0.04453007 | 0.07148624 | 0.02494418 | 0.1226796 | 26.26364 | -0.2715442 | 0.002836873 | -1500.272 | -0.0079042
[8 empty] | 46.14 | 24.8149123 | 26 | 0.04443493 | 0.07120271 | 0.02480106 | 0.1216835 | 26.26212 | -1.44721 | 0.08440153 | -1501.447 | -1.1850877
[8 empty] | 46.16 | 38.9550936 | 26 | 0.04434009 | 0.07092086 | 0.02465917 | 0.1206996 | 26.26062 | 12.69447 | 4.136806 | -1487.306 | 12.9550936
[8 empty] | 46.18 | 35.339853 | 26 | 0.04424556 | 0.07064068 | 0.02451849 | 0.1197275 | 26.25913 | 9.080721 | 2.333329 | -1490.919 | 9.339853
[8 empty] | 46.2 | 22.9358426 | 26 | 0.04415133 | 0.07036216 | 0.02437901 | 0.1187672 | 26.25766 | -3.321817 | 0.4811015 | -1503.322 | -3.0641574
[8 empty] | 46.22 | 31.431978 | 26 | 0.0440574 | 0.07008528 | 0.02424072 | 0.1178183 | 26.2562 | 5.175776 | 0.8522741 | -1494.824 | 5.431978
[8 empty] | 46.24 | 25.1804355 | 26 | 0.04396377 | 0.06981004 | 0.0241036 | 0.1168808 | 26.25476 | -1.074323 | 0.04583595 | -1501.074 | -0.8195645
[8 empty] | 46.26 | 29.4747065 | 26 | 0.04387044 | 0.06953641 | 0.02396764 | 0.1159544 | 26.25333 | 3.221378 | 0.3520739 | -1496.779 | 3.4747065
[8 empty] | 46.28 | 28.156217 | 26 | 0.04377741 | 0.06926439 | 0.02383283 | 0.115039 | 26.25191 | 1.904303 | 0.1287947 | -1498.096 | 2.156217
[8 empty] | 46.3 | 24.6967307 | 26 | 0.04368467 | 0.06899396 | 0.02369916 | 0.1141344 | 26.25051 | -1.553781 | 0.09775532 | -1501.554 | -1.3032693
[8 empty] | 46.32 | 22.7766006 | 26 | 0.04359222 | 0.06872511 | 0.0235666 | 0.1132404 | 26.24912 | -3.472524 | 0.5294215 | -1503.473 | -3.2233994
[8 empty] | 46.34 | 26.9716113 | 26 | 0.04350007 | 0.06845783 | 0.02343515 | 0.1123569 | 26.24775 | 0.7238614 | 0.01942692 | -1499.276 | 0.9716113
[8 empty] | 46.36 | 36.9528202 | 26 | 0.04340821 | 0.06819211 | 0.0233048 | 0.1114836 | 26.24639 | 10.70643 | 3.102001 | -1489.294 | 10.9528202
[8 empty] | 46.38 | 30.4379327 | 26 | 0.04331664 | 0.06792793 | 0.02317554 | 0.1106205 | 26.24504 | 4.192892 | 0.5775801 | -1495.807 | 4.4379327
[8 empty] | 46.4 | 23.2627937 | 26 | 0.04322536 | 0.06766528 | 0.02304735 | 0.1097674 | 26.24371 | -2.980912 | 0.3819763 | -1502.981 | -2.7372063
[8 empty] | 46.42 | 20.0142512 | 26 | 0.04313437 | 0.06740415 | 0.02292022 | 0.1089242 | 26.24238 | -6.228132 | 1.9381 | -1506.228 | -5.9857488
[8 empty] | 46.44 | 20.6906944 | 26 | 0.04304367 | 0.06714453 | 0.02279413 | 0.1080906 | 26.24107 | -5.550379 | 1.488916 | -1505.55 | -5.3093056
[8 empty] | 46.46 | 30.8848175 | 26 | 0.04295325 | 0.06688641 | 0.02266909 | 0.1072665 | 26.23978 | 4.645042 | 0.6986092 | -1495.355 | 4.8848175
[8 empty] | 46.48 | 28.3378756 | 26 | 0.04286312 | 0.06662978 | 0.02254507 | 0.1064518 | 26.23849 | 2.099386 | 0.1555311 | -1497.901 | 2.3378756
[8 empty] | 46.5 | 29.2769309 | 26 | 0.04277326 | 0.06637461 | 0.02242207 | 0.1056464 | 26.23722 | 3.039715 | 0.3156022 | -1496.96 | 3.2769309
[8 empty] | 46.52 | 25.1899165 | 26 | 0.0426837 | 0.06612092 | 0.02230007 | 0.1048501 | 26.23595 | -1.046038 | 0.04343786 | -1501.046 | -0.8100835
[8 empty] | 46.54 | 22.2532095 | 26 | 0.04259441 | 0.06586867 | 0.02217906 | 0.1040628 | 26.2347 | -3.981495 | 0.7123604 | -1503.981 | -3.7467905
[8 empty] | 46.56 | 31.3519688 | 26 | 0.0425054 | 0.06561786 | 0.02205903 | 0.1032842 | 26.23347 | 5.118502 | 0.8356434 | -1494.881 | 5.3519688
[8 empty] | 46.58 | 21.2489963 | 26 | 0.04241667 | 0.06536849 | 0.02193998 | 0.1025144 | 26.23224 | -4.983243 | 1.168653 | -1504.983 | -4.7510037
[8 empty] | 46.6 | 24.3498003 | 26 | 0.04232822 | 0.06512053 | 0.02182189 | 0.1017532 | 26.23102 | -1.881224 | 0.1453401 | -1501.881 | -1.6501997
[8 empty] | 46.62 | 34.4726875 | 26 | 0.04224005 | 0.06487398 | 0.02170475 | 0.1010004 | 26.22982 | 8.242868 | 1.970977 | -1491.757 | 8.4726875
[8 empty] | 46.64 | 29.6336114 | 26 | 0.04215215 | 0.06462883 | 0.02158855 | 0.1002559 | 26.22863 | 3.404986 | 0.3912425 | -1496.595 | 3.6336114
[8 empty] | 46.66 | 28.6810045 | 26 | 0.04206452 | 0.06438506 | 0.02147328 | 0.09951967 | 26.22744 | 2.453562 | 0.2098938 | -1497.546 | 2.6810045
[8 empty] | 46.68 | 27.1811504 | 26 | 0.04197717 | 0.06414267 | 0.02135893 | 0.09879149 | 26.22627 | 0.9548801 | 0.03354516 | -1499.045 | 1.1811504
[8 empty] | 46.7 | 28.7129907 | 26 | 0.04189009 | 0.06390165 | 0.02124549 | 0.09807127 | 26.22511 | 2.487882 | 0.2155665 | -1497.512 | 2.7129907
[8 empty] | 46.72 | 27.6706658 | 26 | 0.04180328 | 0.06366198 | 0.02113295 | 0.09735889 | 26.22396 | 1.446709 | 0.07563844 | -1498.553 | 1.6706658
[8 empty] | 46.74 | 29.7765206 | 26 | 0.04171674 | 0.06342366 | 0.02102131 | 0.09665425 | 26.22282 | 3.553705 | 0.42412 | -1496.446 | 3.7765206
[8 empty] | 46.76 | 34.3981025 | 26 | 0.04163047 | 0.06318668 | 0.02091055 | 0.09595724 | 26.22168 | 8.176418 | 1.943532 | -1491.824 | 8.3981025
[8 empty] | 46.78 | 16.0851195 | 26 | 0.04154446 | 0.06295102 | 0.02080066 | 0.09526773 | 26.22056 | -10.13544 | 6.386476 | -1510.135 | -9.9148805
[8 empty] | 46.8 | 35.2296016 | 26 | 0.04145872 | 0.06271668 | 0.02069163 | 0.09458563 | 26.21945 | 9.010149 | 2.304391 | -1490.99 | 9.2296016
[8 empty] | 46.82 | 20.4353944 | 26 | 0.04137325 | 0.06248364 | 0.02058346 | 0.09391083 | 26.21835 | -5.782957 | 1.636503 | -1505.783 | -5.5646056
[8 empty] | 46.84 | 21.8979998 | 26 | 0.04128804 | 0.0622519 | 0.02047614 | 0.09324322 | 26.21726 | -4.319259 | 0.8519501 | -1504.319 | -4.1020002
[8 empty] | 46.86 | 28.4595964 | 26 | 0.04120309 | 0.06202145 | 0.02036965 | 0.09258271 | 26.21618 | 2.24342 | 0.1768448 | -1497.757 | 2.4595964
[8 empty] | 46.88 | 31.3458909 | 26 | 0.04111841 | 0.06179227 | 0.02026399 | 0.09192919 | 26.2151 | 5.130787 | 0.8398222 | -1494.869 | 5.3458909
[8 empty] | 46.9 | 22.3518651 | 26 | 0.04103399 | 0.06156436 | 0.02015915 | 0.09128257 | 26.21404 | -3.862175 | 0.6673446 | -1503.862 | -3.6481349
[8 empty] | 46.92 | 28.9056416 | 26 | 0.04094982 | 0.06133771 | 0.02005512 | 0.09064274 | 26.21299 | 2.692656 | 0.2508298 | -1497.307 | 2.9056416
[8 empty] | 46.94 | 31.3057802 | 26 | 0.04086592 | 0.06111231 | 0.0199519 | 0.09000962 | 26.21194 | 5.09384 | 0.8288313 | -1494.906 | 5.3057802
[8 empty] | 46.96 | 20.8681486 | 26 | 0.04078227 | 0.06088815 | 0.01984947 | 0.08938311 | 26.2109 | -5.342754 | 1.367875 | -1505.343 | -5.1318514
[8 empty] | 46.98 | 32.2680852 | 26 | 0.04069888 | 0.06066522 | 0.01974783 | 0.08876312 | 26.20988 | 6.05821 | 1.137406 | -1493.942 | 6.2680852
[8 empty] | 47 | 32.5653947 | 26 | 0.04061574 | 0.06044351 | 0.01964696 | 0.08814955 | 26.20886 | 6.356539 | 1.240752 | -1493.643 | 6.5653947
[8 empty] | 47.02 | 22.2576784 | 26 | 0.04053286 | 0.06022302 | 0.01954687 | 0.08754233 | 26.20785 | -3.950167 | 0.7010532 | -1503.95 | -3.7423216
[8 empty] | 47.04 | 30.6709896 | 26 | 0.04045024 | 0.06000373 | 0.01944754 | 0.08694136 | 26.20684 | 4.464147 | 0.6497543 | -1495.536 | 4.6709896
[8 empty] | 47.06 | 38.9812109 | 26 | 0.04036786 | 0.05978564 | 0.01934896 | 0.08634655 | 26.20585 | 12.77536 | 4.186886 | -1487.225 | 12.9812109
[8 empty] | 47.08 | 27.5380879 | 26 | 0.04028574 | 0.05956873 | 0.01925114 | 0.08575783 | 26.20486 | 1.333224 | 0.06454651 | -1498.667 | 1.5380879
[8 empty] | 47.1 | 25.3424051 | 26 | 0.04020386 | 0.059353 | 0.01915405 | 0.08517511 | 26.20389 | -0.8614809 | 0.02928488 | -1500.861 | -0.6575949
[8 empty] | 47.12 | 25.280096 | 26 | 0.04012224 | 0.05913844 | 0.0190577 | 0.0845983 | 26.20292 | -0.9228207 | 0.0336865 | -1500.923 | -0.719904
[8 empty] | 47.14 | 38.8586692 | 26 | 0.04004086 | 0.05892504 | 0.01896207 | 0.08402734 | 26.20196 | 12.65671 | 4.122437 | -1487.343 | 12.8586692
[8 empty] | 47.16 | 30.1778804 | 26 | 0.03995973 | 0.0587128 | 0.01886715 | 0.08346214 | 26.201 | 3.976879 | 0.524078 | -1496.023 | 4.1778804
[8 empty] | 47.18 | 28.8879242 | 26 | 0.03987885 | 0.0585017 | 0.01877295 | 0.08290262 | 26.20006 | 2.687868 | 0.2500919 | -1497.312 | 2.8879242
[8 empty] | 47.2 | 23.8924042 | 26 | 0.03979822 | 0.05829173 | 0.01867946 | 0.08234871 | 26.19912 | -2.306714 | 0.2227038 | -1502.307 | -2.1075958
[8 empty] | 47.22 | 27.7931711 | 26 | 0.03971782 | 0.0580829 | 0.01858666 | 0.08180033 | 26.19819 | 1.594983 | 0.09153227 | -1498.405 | 1.7931711
[8 empty] | 47.24 | 32.7783976 | 26 | 0.03963767 | 0.05787518 | 0.01849455 | 0.08125741 | 26.19726 | 6.581133 | 1.321337 | -1493.419 | 6.7783976
[8 empty] | 47.26 | 21.2593736 | 26 | 0.03955777 | 0.05766858 | 0.01840312 | 0.08071988 | 26.19635 | -4.936976 | 1.146493 | -1504.937 | -4.7406264
[8 empty] | 47.28 | 29.5611518 | 26 | 0.0394781 | 0.05746308 | 0.01831237 | 0.08018766 | 26.19544 | 3.365711 | 0.3832059 | -1496.634 | 3.5611518
[8 empty] | 47.3 | 30.8631707 | 26 | 0.03939868 | 0.05725868 | 0.01822229 | 0.07966069 | 26.19454 | 4.66863 | 0.7062174 | -1495.331 | 4.8631707
[8 empty] | 47.32 | 26.949956 | 26 | 0.03931949 | 0.05705536 | 0.01813287 | 0.0791389 | 26.19365 | 0.7563094 | 0.02122467 | -1499.244 | 0.949956
[8 empty] | 47.34 | 19.8265536 | 26 | 0.03924054 | 0.05685313 | 0.01804411 | 0.07862222 | 26.19276 | -6.366206 | 2.044157 | -1506.366 | -6.1734464
[8 empty] | 47.36 | 35.9823284 | 26 | 0.03916183 | 0.05665197 | 0.01795599 | 0.07811058 | 26.19188 | 9.790448 | 2.663887 | -1490.21 | 9.9823284
[8 empty] | 47.38 | 24.4009223 | 26 | 0.03908336 | 0.05645188 | 0.01786853 | 0.07760392 | 26.19101 | -1.790085 | 0.1313231 | -1501.79 | -1.5990777
[8 empty] | 47.4 | 26.8851498 | 26 | 0.03900512 | 0.05625284 | 0.0177817 | 0.07710218 | 26.19014 | 0.695008 | 0.01796665 | -1499.305 | 0.8851498
[8 empty] | 47.42 | 35.5243803 | 26 | 0.03892712 | 0.05605486 | 0.0176955 | 0.07660528 | 26.18928 | 9.335098 | 2.453077 | -1490.665 | 9.5243803
[8 empty] | 47.44 | 31.3515692 | 26 | 0.03884935 | 0.05585792 | 0.01760992 | 0.07611317 | 26.18843 | 5.163139 | 0.8502925 | -1494.837 | 5.3515692
[8 empty] | 47.46 | 38.9410431 | 26 | 0.03877182 | 0.05566201 | 0.01752497 | 0.07562579 | 26.18758 | 12.75346 | 4.176845 | -1487.247 | 12.9410431
[8 empty] | 47.48 | 25.2965561 | 26 | 0.03869451 | 0.05546714 | 0.01744063 | 0.07514307 | 26.18675 | -0.8901893 | 0.03132588 | -1500.89 | -0.7034439
[8 empty] | 47.5 | 26.329884 | 26 | 0.03861744 | 0.05527328 | 0.01735689 | 0.07466496 | 26.18591 | 0.1439714 | 0.0007872336 | -1499.856 | 0.329884
[8 empty] | 47.52 | 21.4482371 | 26 | 0.0385406 | 0.05508044 | 0.01727376 | 0.0741914 | 26.18509 | -4.736849 | 1.046134 | -1504.737 | -4.5517629
[8 empty] | 47.54 | 26.0140995 | 26 | 0.03846398 | 0.05488861 | 0.01719123 | 0.07372234 | 26.18427 | -0.1701667 | 0.001113115 | -1500.17 | 0.0140995
[8 empty] | 47.56 | 30.6361135 | 26 | 0.0383876 | 0.05469778 | 0.01710928 | 0.0732577 | 26.18345 | 4.452661 | 0.647151 | -1495.547 | 4.6361135
[8 empty] | 47.58 | 20.9015367 | 26 | 0.03831144 | 0.05450794 | 0.01702792 | 0.07279744 | 26.18264 | -5.281108 | 1.334357 | -1505.281 | -5.0984633
[8 empty] | 47.6 | 20.7112605 | 26 | 0.03823551 | 0.05431908 | 0.01694713 | 0.07234151 | 26.18184 | -5.470583 | 1.444976 | -1505.471 | -5.2887395
[8 empty] | 47.62 | 23.4444273 | 26 | 0.0381598 | 0.05413121 | 0.01686693 | 0.07188985 | 26.18105 | -2.73662 | 0.3194402 | -1502.737 | -2.5555727
[8 empty] | 47.64 | 29.0465579 | 26 | 0.03808432 | 0.05394431 | 0.01678728 | 0.07144241 | 26.18026 | 2.8663 | 0.282845 | -1497.134 | 3.0465579
[8 empty] | 47.66 | 23.2195634 | 26 | 0.03800906 | 0.05375838 | 0.01670821 | 0.07099912 | 26.17947 | -2.959911 | 0.3773144 | -1502.96 | -2.7804366
[8 empty] | 47.68 | 26.6248492 | 26 | 0.03793402 | 0.05357341 | 0.01662969 | 0.07055996 | 26.1787 | 0.4461521 | 0.007476163 | -1499.554 | 0.6248492
[8 empty] | 47.7 | 22.1109154 | 26 | 0.03785921 | 0.05338939 | 0.01655172 | 0.07012485 | 26.17793 | -4.06701 | 0.7480725 | -1504.067 | -3.8890846
[8 empty] | 47.72 | 30.2865954 | 26 | 0.03778462 | 0.05320631 | 0.01647429 | 0.06969376 | 26.17716 | 4.109436 | 0.5575888 | -1495.891 | 4.2865954
[8 empty] | 47.74 | 34.9904518 | 26 | 0.03771025 | 0.05302418 | 0.01639741 | 0.06926662 | 26.1764 | 8.814053 | 2.22025 | -1491.186 | 8.9904518
[8 empty] | 47.76 | 23.1867104 | 26 | 0.03763609 | 0.05284298 | 0.01632107 | 0.06884341 | 26.17564 | -2.988933 | 0.3852949 | -1502.989 | -2.8132896
[8 empty] | 47.78 | 36.1886925 | 26 | 0.03756216 | 0.0526627 | 0.01624526 | 0.06842406 | 26.17489 | 10.0138 | 2.770925 | -1489.986 | 10.1886925
[8 empty] | 47.8 | 24.9325221 | 26 | 0.03748844 | 0.05248335 | 0.01616998 | 0.06800853 | 26.17415 | -1.241628 | 0.06183252 | -1501.242 | -1.0674779
[8 empty] | 47.82 | 29.1216375 | 26 | 0.03741494 | 0.05230491 | 0.01609522 | 0.06759677 | 26.17341 | 2.948226 | 0.2984734 | -1497.052 | 3.1216375
[8 empty] | 47.84 | 25.4721385 | 26 | 0.03734166 | 0.05212739 | 0.01602097 | 0.06718875 | 26.17268 | -0.7005403 | 0.01926641 | -1500.701 | -0.5278615
[8 empty] | 47.86 | 26.3365758 | 26 | 0.03726859 | 0.05195076 | 0.01594724 | 0.0667844 | 26.17195 | 0.1646248 | 0.001029038 | -1499.835 | 0.3365758
[8 empty] | 47.88 | 21.0073225 | 26 | 0.03719574 | 0.05177503 | 0.01587401 | 0.0663837 | 26.17123 | -5.163906 | 1.269363 | -1505.164 | -4.9926775
[8 empty] | 47.9 | 21.3149127 | 26 | 0.0371231 | 0.05160019 | 0.01580129 | 0.06598659 | 26.17051 | -4.855598 | 1.106119 | -1504.856 | -4.6850873
[8 empty] | 47.92 | 18.7273066 | 26 | 0.03705067 | 0.05142623 | 0.01572907 | 0.06559303 | 26.1698 | -7.442492 | 2.95775 | -1507.442 | -7.2726934
[8 empty] | 47.94 | 23.7473326 | 26 | 0.03697845 | 0.05125315 | 0.01565734 | 0.06520298 | 26.16909 | -2.421759 | 0.2469717 | -1502.422 | -2.2526674
[8 empty] | 47.96 | 28.1049401 | 26 | 0.03690645 | 0.05108095 | 0.0155861 | 0.0648164 | 26.16839 | 1.93655 | 0.1334366 | -1498.063 | 2.1049401
[8 empty] | 47.98 | 27.4285388 | 26 | 0.03683465 | 0.05090961 | 0.01551535 | 0.06443325 | 26.16769 | 1.260846 | 0.05795907 | -1498.739 | 1.4285388
[8 empty] | 48 | 15.0043946 | 26 | 0.03676306 | 0.05073913 | 0.01544508 | 0.06405349 | 26.167 | -11.16261 | 8.304485 | -1511.163 | -10.9956054
[8 empty] | 48.02 | 29.3569302 | 26 | 0.03669169 | 0.05056951 | 0.01537528 | 0.06367707 | 26.16631 | 3.190617 | 0.3467677 | -1496.809 | 3.3569302
[8 empty] | 48.04 | 25.4402729 | 26 | 0.03662052 | 0.05040073 | 0.01530596 | 0.06330397 | 26.16563 | -0.7253583 | 0.02068156 | -1500.725 | -0.5597271
[8 empty] | 48.06 | 29.0096363 | 26 | 0.03654955 | 0.0502328 | 0.0152371 | 0.06293413 | 26.16495 | 2.844683 | 0.2789494 | -1497.155 | 3.0096363
[8 empty] | 48.08 | 29.4250548 | 26 | 0.0364788 | 0.05006571 | 0.0151687 | 0.06256752 | 26.16428 | 3.260774 | 0.3613467 | -1496.739 | 3.4250548
[8 empty] | 48.1 | 27.0741621 | 26 | 0.03640824 | 0.04989944 | 0.01510077 | 0.06220411 | 26.16361 | 0.9105495 | 0.03062331 | -1499.089 | 1.0741621
[8 empty] | 48.12 | 27.3487507 | 26 | 0.0363379 | 0.04973401 | 0.01503329 | 0.06184386 | 26.16295 | 1.185802 | 0.05141462 | -1498.814 | 1.3487507
[8 empty] | 48.14 | 22.7892883 | 26 | 0.03626775 | 0.0495694 | 0.01496627 | 0.06148672 | 26.16229 | -3.373002 | 0.499232 | -1503.373 | -3.2107117
[8 empty] | 48.16 | 26.1227988 | 26 | 0.03619781 | 0.0494056 | 0.01489969 | 0.06113267 | 26.16164 | -0.03883697 | 5.773923e-05 | -1500.039 | 0.1227988
[8 empty] | 48.18 | 26.0413366 | 26 | 0.03612807 | 0.04924261 | 0.01483355 | 0.06078167 | 26.16099 | -0.1196493 | 0.0005497397 | -1500.12 | 0.0413366
[8 empty] | 48.2 | 38.8547123 | 26 | 0.03605854 | 0.04908043 | 0.01476785 | 0.06043368 | 26.16034 | 12.69437 | 4.147427 | -1487.306 | 12.8547123
[8 empty] | 48.22 | 37.720765 | 26 | 0.0359892 | 0.04891905 | 0.01470259 | 0.06008868 | 26.1597 | 11.56107 | 3.54336 | -1488.439 | 11.720765
[8 empty] | 48.24 | 24.4701262 | 26 | 0.03592006 | 0.04875847 | 0.01463776 | 0.05974662 | 26.15906 | -1.688937 | 0.116571 | -1501.689 | -1.5298738
[8 empty] | 48.26 | 34.4517906 | 26 | 0.03585112 | 0.04859867 | 0.01457336 | 0.05940747 | 26.15843 | 8.29336 | 1.996408 | -1491.707 | 8.4517906
[8 empty] | 48.28 | 27.3451233 | 26 | 0.03578238 | 0.04843966 | 0.01450938 | 0.0590712 | 26.1578 | 1.187321 | 0.05155327 | -1498.813 | 1.3451233
[8 empty] | 48.3 | 11.8642725 | 26 | 0.03571384 | 0.04828142 | 0.01444582 | 0.05873778 | 26.15718 | -14.29291 | 17.21869 | -1514.293 | -14.1357275
[8 empty] | 48.32 | 18.8057285 | 26 | 0.0356455 | 0.04812396 | 0.01438268 | 0.05840717 | 26.15656 | -7.350831 | 2.873311 | -1507.351 | -7.1942715
[8 empty] | 48.34 | 25.9802126 | 26 | 0.03557735 | 0.04796727 | 0.01431995 | 0.05807935 | 26.15594 | -0.1757313 | 0.001188655 | -1500.176 | -0.0197874
[8 empty] | 48.36 | 25.3647859 | 26 | 0.03550939 | 0.04781134 | 0.01425763 | 0.05775428 | 26.15533 | -0.7905467 | 0.02463905 | -1500.791 | -0.6352141
[8 empty] | 48.38 | 35.4901265 | 26 | 0.03544163 | 0.04765618 | 0.01419572 | 0.05743193 | 26.15473 | 9.335401 | 2.455604 | -1490.665 | 9.4901265
[8 empty] | 48.4 | 25.1065478 | 26 | 0.03537407 | 0.04750176 | 0.01413421 | 0.05711227 | 26.15412 | -1.047575 | 0.04371021 | -1501.048 | -0.8934522
[8 empty] | 48.42 | 27.585772 | 26 | 0.03530669 | 0.0473481 | 0.0140731 | 0.05679527 | 26.15352 | 1.432249 | 0.07436213 | -1498.568 | 1.585772
[8 empty] | 48.44 | 38.7684915 | 26 | 0.03523951 | 0.04719518 | 0.01401238 | 0.05648091 | 26.15293 | 12.61556 | 4.105201 | -1487.384 | 12.7684915
[8 empty] | 48.46 | 31.2553985 | 26 | 0.03517252 | 0.047043 | 0.01395206 | 0.05616915 | 26.15234 | 5.103062 | 0.8331757 | -1494.897 | 5.2553985
[8 empty] | 48.48 | 21.2109665 | 26 | 0.03510573 | 0.04689155 | 0.01389212 | 0.05585996 | 26.15175 | -4.940783 | 1.150883 | -1504.941 | -4.7890335
[8 empty] | 48.5 | 25.6887714 | 26 | 0.03503912 | 0.04674084 | 0.01383257 | 0.05555332 | 26.15117 | -0.4623944 | 0.008323038 | -1500.462 | -0.3112286
[8 empty] | 48.52 | 16.5288032 | 26 | 0.0349727 | 0.04659085 | 0.01377341 | 0.05524919 | 26.15059 | -9.621783 | 5.601053 | -1509.622 | -9.4711968
[8 empty] | 48.54 | 21.0398273 | 26 | 0.03490647 | 0.04644158 | 0.01371462 | 0.05494756 | 26.15001 | -5.110183 | 1.241168 | -1505.11 | -4.9601727
[8 empty] | 48.56 | 12.8274996 | 26 | 0.03484043 | 0.04629303 | 0.0136562 | 0.05464839 | 26.14944 | -13.32194 | 13.83544 | -1513.322 | -13.1725004
[8 empty] | 48.58 | 26.2588841 | 26 | 0.03477457 | 0.04614519 | 0.01359816 | 0.05435165 | 26.14887 | 0.1100145 | 0.0004609181 | -1499.89 | 0.2588841
[8 empty] | 48.6 | 29.5558754 | 26 | 0.0347089 | 0.04599805 | 0.01354049 | 0.05405733 | 26.1483 | 3.407571 | 0.3928673 | -1496.592 | 3.5558754
[8 empty] | 48.62 | 23.4114572 | 26 | 0.03464342 | 0.04585162 | 0.01348319 | 0.05376539 | 26.14774 | -2.736286 | 0.3198119 | -1502.736 | -2.5885428
[8 empty] | 48.64 | 28.9999512 | 26 | 0.03457812 | 0.04570589 | 0.01342624 | 0.05347581 | 26.14719 | 2.852765 | 0.2806304 | -1497.147 | 2.9999512
[8 empty] | 48.66 | 45.1737475 | 26 | 0.03451301 | 0.04556085 | 0.01336966 | 0.05318856 | 26.14663 | 19.02712 | 8.014193 | -1480.973 | 19.1737475
[8 empty] | 48.68 | 24.5016383 | 26 | 0.03444808 | 0.0454165 | 0.01331344 | 0.05290363 | 26.14608 | -1.644443 | 0.1103679 | -1501.644 | -1.4983617
[8 empty] | 48.7 | 24.1843131 | 26 | 0.03438334 | 0.04527283 | 0.01325756 | 0.05262097 | 26.14553 | -1.961222 | 0.1590448 | -1501.961 | -1.8156869
[8 empty] | 48.72 | 24.4990107 | 26 | 0.03431877 | 0.04512985 | 0.01320204 | 0.05234057 | 26.14499 | -1.645981 | 0.1105862 | -1501.646 | -1.5009893
[8 empty] | 48.74 | 31.7456315 | 26 | 0.03425439 | 0.04498754 | 0.01314687 | 0.05206241 | 26.14445 | 5.60118 | 0.9882689 | -1494.399 | 5.7456315
[8 empty] | 48.76 | 25.5739091 | 26 | 0.03419019 | 0.0448459 | 0.01309204 | 0.05178646 | 26.14391 | -0.5700055 | 0.0127046 | -1500.57 | -0.4260909
[8 empty] | 48.78 | 29.0546844 | 26 | 0.03412617 | 0.04470494 | 0.01303756 | 0.0515127 | 26.14338 | 2.911303 | 0.2917149 | -1497.089 | 3.0546844
[8 empty] | 48.8 | 29.9725359 | 26 | 0.03406233 | 0.04456463 | 0.01298341 | 0.05124111 | 26.14285 | 3.829684 | 0.4893307 | -1496.17 | 3.9725359
[8 empty] | 48.82 | 36.6037513 | 26 | 0.03399867 | 0.04442499 | 0.0129296 | 0.05097165 | 26.14232 | 10.46143 | 2.989897 | -1489.539 | 10.6037513
[8 empty] | 48.84 | 28.5954998 | 26 | 0.03393518 | 0.044286 | 0.01287613 | 0.05070432 | 26.1418 | 2.453698 | 0.2105448 | -1497.546 | 2.5954998
[8 empty] | 48.86 | 17.1396405 | 26 | 0.03387188 | 0.04414766 | 0.01282298 | 0.05043908 | 26.14128 | -9.001641 | 4.72761 | -1509.002 | -8.8603595
[8 empty] | 48.88 | 22.2327476 | 26 | 0.03380875 | 0.04400997 | 0.01277017 | 0.05017592 | 26.14076 | -3.908017 | 0.6869416 | -1503.908 | -3.7672524
[8 empty] | 48.9 | 29.7180933 | 26 | 0.03374579 | 0.04387292 | 0.01271768 | 0.04991481 | 26.14025 | 3.577842 | 0.4307461 | -1496.422 | 3.7180933
[8 empty] | 48.92 | 26.9170811 | 26 | 0.03368302 | 0.04373651 | 0.01266551 | 0.04965574 | 26.13974 | 0.7773403 | 0.02244887 | -1499.223 | 0.9170811
[8 empty] | 48.94 | 22.9976286 | 26 | 0.03362041 | 0.04360073 | 0.01261366 | 0.04939868 | 26.13923 | -3.141605 | 0.4291608 | -1503.142 | -3.0023714
[8 empty] | 48.96 | 28.7476614 | 26 | 0.03355799 | 0.04346559 | 0.01256213 | 0.04914361 | 26.13873 | 2.608932 | 0.236768 | -1497.391 | 2.7476614
[8 empty] | 48.98 | 26.9167606 | 26 | 0.03349573 | 0.04333108 | 0.01251092 | 0.04889051 | 26.13823 | 0.7785324 | 0.02251804 | -1499.221 | 0.9167606
[8 empty] | 49 | 22.2709005 | 26 | 0.03343365 | 0.04319718 | 0.01246002 | 0.04863936 | 26.13773 | -3.86683 | 0.6713861 | -1503.867 | -3.7290995
[8 empty] | 49.02 | 24.2710867 | 26 | 0.03337174 | 0.04306391 | 0.01240943 | 0.04839013 | 26.13724 | -1.866149 | 0.1434839 | -1501.866 | -1.7289133
[8 empty] | 49.04 | 30.5746209 | 26 | 0.03331001 | 0.04293125 | 0.01235914 | 0.04814283 | 26.13674 | 4.437878 | 0.6441538 | -1495.562 | 4.5746209
[8 empty] | 49.06 | 18.2886531 | 26 | 0.03324844 | 0.04279921 | 0.01230916 | 0.04789741 | 26.13625 | -7.847601 | 3.36738 | -1507.848 | -7.7113469
[8 empty] | 49.08 | 25.1878845 | 26 | 0.03318705 | 0.04266777 | 0.01225949 | 0.04765386 | 26.13577 | -0.9478837 | 0.03567125 | -1500.948 | -0.8121155
[8 empty] | 49.1 | 32.3340555 | 26 | 0.03312582 | 0.04253694 | 0.01221011 | 0.04741217 | 26.13529 | 6.19877 | 1.188368 | -1493.801 | 6.3340555
[8 empty] | 49.12 | 25.1520979 | 26 | 0.03306476 | 0.04240671 | 0.01216103 | 0.04717231 | 26.1348 | -0.9827069 | 0.03839492 | -1500.983 | -0.8479021
[8 empty] | 49.14 | 31.6853753 | 26 | 0.03300388 | 0.04227708 | 0.01211225 | 0.04693426 | 26.13433 | 5.551048 | 0.9725033 | -1494.449 | 5.6853753
[8 empty] | 49.16 | 23.4170493 | 26 | 0.03294316 | 0.04214804 | 0.01206376 | 0.04669802 | 26.13385 | -2.716804 | 0.3151986 | -1502.717 | -2.5829507
[8 empty] | 49.18 | 28.9727688 | 26 | 0.03288261 | 0.04201959 | 0.01201556 | 0.04646355 | 26.13338 | 2.839388 | 0.2782655 | -1497.161 | 2.9727688
[8 empty] | 49.2 | 22.639879 | 26 | 0.03282222 | 0.04189172 | 0.01196765 | 0.04623084 | 26.13291 | -3.493033 | 0.5389288 | -1503.493 | -3.360121
[8 empty] | 49.22 | 23.2962485 | 26 | 0.032762 | 0.04176444 | 0.01192002 | 0.04599988 | 26.13245 | -2.836198 | 0.3452924 | -1502.836 | -2.7037515
[8 empty] | 49.24 | 26.0062568 | 26 | 0.03270195 | 0.04163774 | 0.01187268 | 0.04577064 | 26.13198 | -0.1257262 | 0.0006078183 | -1500.126 | 0.0062568
[8 empty] | 49.26 | 25.1677112 | 26 | 0.03264206 | 0.04151161 | 0.01182562 | 0.04554312 | 26.13152 | -0.9638112 | 0.03690968 | -1500.964 | -0.8322888
[8 empty] | 49.28 | 40.4349433 | 26 | 0.03258234 | 0.04138606 | 0.01177884 | 0.04531728 | 26.13106 | 14.30388 | 5.060003 | -1485.696 | 14.4349433
[8 empty] | 49.3 | 21.6048583 | 26 | 0.03252278 | 0.04126107 | 0.01173233 | 0.04509312 | 26.13061 | -4.525751 | 0.948047 | -1504.526 | -4.3951417
[8 empty] | 49.32 | 24.8387442 | 26 | 0.03246338 | 0.04113665 | 0.0116861 | 0.04487062 | 26.13016 | -1.291413 | 0.06714294 | -1501.291 | -1.1612558
[8 empty] | 49.34 | 21.1680425 | 26 | 0.03240414 | 0.04101279 | 0.01164015 | 0.04464977 | 26.12971 | -4.961664 | 1.162985 | -1504.962 | -4.8319575
[8 empty] | 49.36 | 26.8297348 | 26 | 0.03234507 | 0.04088949 | 0.01159446 | 0.04443054 | 26.12926 | 0.7004752 | 0.01828813 | -1499.3 | 0.8297348
[8 empty] | 49.38 | 27.6748582 | 26 | 0.03228616 | 0.04076675 | 0.01154904 | 0.04421292 | 26.12881 | 1.546043 | 0.08636901 | -1498.454 | 1.6748582
[8 empty] | 49.4 | 22.8778031 | 26 | 0.03222741 | 0.04064456 | 0.01150389 | 0.04399689 | 26.12837 | -3.25057 | 0.4618539 | -1503.251 | -3.1221969
[8 empty] | 49.42 | 25.1954701 | 26 | 0.03216882 | 0.04052291 | 0.011459 | 0.04378245 | 26.12793 | -0.9324631 | 0.03450967 | -1500.932 | -0.8045299
[8 empty] | 49.44 | 28.9237029 | 26 | 0.03211039 | 0.04040181 | 0.01141438 | 0.04356957 | 26.1275 | 2.796207 | 0.270324 | -1497.204 | 2.9237029
[8 empty] | 49.46 | 17.4781174 | 26 | 0.03205212 | 0.04028126 | 0.01137002 | 0.04335823 | 26.12706 | -8.648944 | 4.279879 | -1508.649 | -8.5218826
[8 empty] | 49.48 | 39.0119333 | 26 | 0.03199401 | 0.04016124 | 0.01132591 | 0.04314844 | 26.12663 | 12.8853 | 4.255904 | -1487.115 | 13.0119333
[8 empty] | 49.5 | 30.7477083 | 26 | 0.03193605 | 0.04004176 | 0.01128206 | 0.04294016 | 26.1262 | 4.621508 | 0.6946319 | -1495.378 | 4.7477083
[8 empty] | 49.52 | 26.0037438 | 26 | 0.03187825 | 0.03992281 | 0.01123846 | 0.04273338 | 26.12577 | -0.1220291 | 0.0005726522 | -1500.122 | 0.0037438
[8 empty] | 49.54 | 25.0668276 | 26 | 0.03182061 | 0.03980439 | 0.01119512 | 0.0425281 | 26.12535 | -1.058521 | 0.04469915 | -1501.059 | -0.9331724
[8 empty] | 49.56 | 28.0648352 | 26 | 0.03176313 | 0.03968649 | 0.01115202 | 0.04232429 | 26.12493 | 1.939909 | 0.1340912 | -1498.06 | 2.0648352
[8 empty] | 49.58 | 34.04571 | 26 | 0.0317058 | 0.03956912 | 0.01110918 | 0.04212194 | 26.12451 | 7.921204 | 1.842977 | -1492.079 | 8.04571
[8 empty] | 49.6 | 24.9502287 | 26 | 0.03164862 | 0.03945227 | 0.01106658 | 0.04192104 | 26.12409 | -1.17386 | 0.05522782 | -1501.174 | -1.0497713
[8 empty] | 49.62 | 24.7214207 | 26 | 0.03159161 | 0.03933593 | 0.01102423 | 0.04172157 | 26.12367 | -1.402253 | 0.07953881 | -1501.402 | -1.2785793
[8 empty] | 49.64 | 28.8724676 | 26 | 0.03153474 | 0.03922011 | 0.01098211 | 0.04152353 | 26.12326 | 2.749207 | 0.2617767 | -1497.251 | 2.8724676
[8 empty] | 49.66 | 21.2703324 | 26 | 0.03147803 | 0.0391048 | 0.01094024 | 0.04132689 | 26.12285 | -4.852518 | 1.107031 | -1504.853 | -4.7296676
[8 empty] | 49.68 | 24.2104858 | 26 | 0.03142147 | 0.03899 | 0.01089861 | 0.04113164 | 26.12244 | -1.911956 | 0.1509914 | -1501.912 | -1.7895142
[8 empty] | 49.7 | 24.2966637 | 26 | 0.03136506 | 0.0388757 | 0.01085722 | 0.04093777 | 26.12204 | -1.825372 | 0.1371375 | -1501.825 | -1.7033363
[8 empty] | 49.72 | 24.8610221 | 26 | 0.03130881 | 0.03876191 | 0.01081606 | 0.04074528 | 26.12163 | -1.26061 | 0.06392084 | -1501.261 | -1.1389779
[8 empty] | 49.74 | 26.2225873 | 26 | 0.0312527 | 0.03864861 | 0.01077513 | 0.04055413 | 26.12123 | 0.1013567 | 0.0003917686 | -1499.899 | 0.2225873
[8 empty] | 49.76 | 27.0891214 | 26 | 0.03119675 | 0.03853581 | 0.01073444 | 0.04036433 | 26.12083 | 0.9682901 | 0.03461115 | -1499.032 | 1.0891214
[8 empty] | 49.78 | 25.6756306 | 26 | 0.03114095 | 0.0384235 | 0.01069397 | 0.04017586 | 26.12043 | -0.4448037 | 0.007705763 | -1500.445 | -0.3243694
[8 empty] | 49.8 | 33.4225031 | 26 | 0.03108529 | 0.03831168 | 0.01065374 | 0.0399887 | 26.12004 | 7.302464 | 1.595511 | -1492.698 | 7.4225031
[8 empty] | 49.82 | 17.7864427 | 26 | 0.03102979 | 0.03820035 | 0.01061373 | 0.03980285 | 26.11965 | -8.333204 | 3.904226 | -1508.333 | -8.2135573
[8 empty] | 49.84 | 26.5199228 | 26 | 0.03097443 | 0.03808951 | 0.01057395 | 0.03961829 | 26.11926 | 0.4006666 | 0.006053326 | -1499.599 | 0.5199228
[8 empty] | 49.86 | 24.9712739 | 26 | 0.03091922 | 0.03797914 | 0.01053439 | 0.03943502 | 26.11887 | -1.147594 | 0.05273947 | -1501.148 | -1.0287261
[8 empty] | 49.88 | 24.0163859 | 26 | 0.03086416 | 0.03786926 | 0.01049505 | 0.03925301 | 26.11848 | -2.102096 | 0.1839913 | -1502.102 | -1.9836141
[8 empty] | 49.9 | 29.8461138 | 26 | 0.03080925 | 0.03775985 | 0.01045593 | 0.03907226 | 26.1181 | 3.728017 | 0.4656589 | -1496.272 | 3.8461138
[8 empty] | 49.92 | 22.5412702 | 26 | 0.03075448 | 0.03765092 | 0.01041703 | 0.03889275 | 26.11772 | -3.576445 | 0.5674462 | -1503.576 | -3.4587298
[8 empty] | 49.94 | 19.1899405 | 26 | 0.03069986 | 0.03754245 | 0.01037834 | 0.03871448 | 26.11734 | -6.927395 | 2.500727 | -1506.927 | -6.8100595
[8 empty] | 49.96 | 25.3591475 | 26 | 0.03064538 | 0.03743446 | 0.01033988 | 0.03853743 | 26.11696 | -0.7578096 | 0.02264569 | -1500.758 | -0.6408525
[8 empty] | 49.98 | 25.716145 | 26 | 0.03059105 | 0.03732692 | 0.01030162 | 0.03836159 | 26.11658 | -0.4004362 | 0.006235349 | -1500.4 | -0.283855
[8 empty] | 50 | 24.674303 | 26 | 0.03053687 | 0.03721986 | 0.01026358 | 0.03818696 | 26.11621 | -1.441904 | 0.08426126 | -1501.442 | -1.325697
[8 empty] | 50.02 | 22.4825788 | 26 | 0.03048282 | 0.03711325 | 0.01022574 | 0.03801351 | 26.11584 | -3.633257 | 0.5871459 | -1503.633 | -3.5174212
[8 empty] | 50.04 | 34.2966765 | 26 | 0.03042892 | 0.0370071 | 0.01018812 | 0.03784124 | 26.11547 | 8.181211 | 1.951566 | -1491.819 | 8.2966765
[8 empty] | 50.06 | 28.6975941 | 26 | 0.03037517 | 0.0369014 | 0.0101507 | 0.03767015 | 26.1151 | 2.582497 | 0.2323989 | -1497.418 | 2.6975941
[8 empty] | 50.08 | 27.9673691 | 26 | 0.03032155 | 0.03679616 | 0.01011349 | 0.0375002 | 26.11473 | 1.852638 | 0.122724 | -1498.147 | 1.9673691
[8 empty] | 50.1 | 25.0229011 | 26 | 0.03026808 | 0.03669136 | 0.01007648 | 0.03733141 | 26.11437 | -1.091466 | 0.04760833 | -1501.091 | -0.9770989
[8 empty] | 50.12 | 25.8027783 | 26 | 0.03021475 | 0.03658701 | 0.01003968 | 0.03716375 | 26.11401 | -0.3112269 | 0.003753944 | -1500.311 | -0.1972217
[8 empty] | 50.14 | 30.7426236 | 26 | 0.03016156 | 0.03648311 | 0.01000308 | 0.03699722 | 26.11364 | 4.628979 | 0.6969946 | -1495.371 | 4.7426236
[8 empty] | 50.16 | 26.0755392 | 26 | 0.03010851 | 0.03637965 | 0.009966673 | 0.03683181 | 26.11329 | -0.03774744 | 5.464391e-05 | -1500.038 | 0.0755392
[8 empty] | 50.18 | 14.0868612 | 26 | 0.0300556 | 0.03627663 | 0.009930468 | 0.0366675 | 26.11293 | -12.02607 | 10.26675 | -1512.026 | -11.9131388
[8 empty] | 50.2 | 26.2533245 | 26 | 0.03000283 | 0.03617404 | 0.00989446 | 0.0365043 | 26.11258 | 0.1407489 | 0.0007545804 | -1499.859 | 0.2533245
[8 empty] | 50.22 | 20.9470168 | 26 | 0.0299502 | 0.03607189 | 0.009858648 | 0.03634217 | 26.11222 | -5.165206 | 1.273659 | -1505.165 | -5.0529832
[8 empty] | 50.24 | 24.3387817 | 26 | 0.0298977 | 0.03597018 | 0.00982303 | 0.03618113 | 26.11187 | -1.77309 | 0.1291704 | -1501.773 | -1.6612183
[8 empty] | 50.26 | 31.3721483 | 26 | 0.02984535 | 0.03586889 | 0.009787604 | 0.03602115 | 26.11152 | 5.260625 | 0.8821257 | -1494.739 | 5.3721483
[8 empty] | 50.28 | 17.948051 | 26 | 0.02979313 | 0.03576803 | 0.009752369 | 0.03586224 | 26.11118 | -8.163125 | 3.712749 | -1508.163 | -8.051949
[8 empty] | 50.3 | 34.5239578 | 26 | 0.02974105 | 0.03566759 | 0.009717325 | 0.03570437 | 26.11083 | 8.413127 | 2.050191 | -1491.587 | 8.5239578
[8 empty] | 50.32 | 29.2042414 | 26 | 0.0296891 | 0.03556758 | 0.009682469 | 0.03554754 | 26.11049 | 3.093755 | 0.3277373 | -1496.906 | 3.2042414
[8 empty] | 50.34 | 21.5257024 | 26 | 0.02963729 | 0.03546798 | 0.0096478 | 0.03539174 | 26.11014 | -4.584442 | 0.9763729 | -1504.584 | -4.4742976
[8 empty] | 50.36 | 23.084329 | 26 | 0.02958562 | 0.03536881 | 0.009613317 | 0.03523697 | 26.1098 | -3.025476 | 0.3965246 | -1503.025 | -2.915671
[8 empty] | 50.38 | 26.2647281 | 26 | 0.02953408 | 0.03527005 | 0.009579019 | 0.0350832 | 26.10947 | 0.1552617 | 0.0009178169 | -1499.845 | 0.2647281
[8 empty] | 50.4 | 26.0439378 | 26 | 0.02948268 | 0.0351717 | 0.009544904 | 0.03493045 | 26.10913 | -0.06519193 | 0.0001631853 | -1500.065 | 0.0439378
[8 empty] | 50.42 | 26.2057652 | 26 | 0.02943141 | 0.03507376 | 0.009510971 | 0.03477868 | 26.10879 | 0.09697038 | 0.0003588239 | -1499.903 | 0.2057652
[8 empty] | 50.44 | 26.3690496 | 26 | 0.02938027 | 0.03497623 | 0.009477218 | 0.03462791 | 26.10846 | 0.260588 | 0.002575219 | -1499.739 | 0.3690496
[8 empty] | 50.46 | 34.4052556 | 26 | 0.02932927 | 0.03487911 | 0.009443645 | 0.03447811 | 26.10813 | 8.297125 | 2.000924 | -1491.703 | 8.4052556
[8 empty] | 50.48 | 22.4622155 | 26 | 0.0292784 | 0.03478239 | 0.00941025 | 0.03432928 | 26.1078 | -3.645585 | 0.5916731 | -1503.646 | -3.5377845
[8 empty] | 50.5 | 26.9900575 | 26 | 0.02922766 | 0.03468608 | 0.009377032 | 0.03418142 | 26.10747 | 0.8825853 | 0.02886088 | -1499.117 | 0.9900575
[8 empty] | 50.52 | 30.9160122 | 26 | 0.02917705 | 0.03459016 | 0.009343989 | 0.03403451 | 26.10715 | 4.808866 | 0.7480006 | -1495.191 | 4.9160122
[8 empty] | 50.54 | 30.6169602 | 26 | 0.02912658 | 0.03449464 | 0.009311121 | 0.03388854 | 26.10682 | 4.510139 | 0.664382 | -1495.49 | 4.6169602
[8 empty] | 50.56 | 16.6741106 | 26 | 0.02907623 | 0.03439952 | 0.009278426 | 0.03374351 | 26.1065 | -9.432387 | 5.335812 | -1509.432 | -9.3258894
[8 empty] | 50.58 | 18.6846618 | 26 | 0.02902602 | 0.03430479 | 0.009245902 | 0.03359941 | 26.10618 | -7.421514 | 2.947812 | -1507.422 | -7.3153382
[8 empty] | 50.6 | 25.6034967 | 26 | 0.02897593 | 0.03421045 | 0.00921355 | 0.03345623 | 26.10586 | -0.5023595 | 0.009856662 | -1500.502 | -0.3965033
[8 empty] | 50.62 | 15.8313321 | 26 | 0.02892598 | 0.03411649 | 0.009181367 | 0.03331396 | 26.10554 | -10.27421 | 6.667746 | -1510.274 | -10.1686679
[8 empty] | 50.64 | 18.7768828 | 26 | 0.02887616 | 0.03402293 | 0.009149352 | 0.0331726 | 26.10522 | -7.328338 | 2.860141 | -1507.328 | -7.2231172
[8 empty] | 50.66 | 24.1021259 | 26 | 0.02882646 | 0.03392975 | 0.009117504 | 0.03303214 | 26.10491 | -2.00278 | 0.1664221 | -1502.003 | -1.8978741
[8 empty] | 50.68 | 30.3848504 | 26 | 0.02877689 | 0.03383695 | 0.009085823 | 0.03289256 | 26.10459 | 4.280258 | 0.6029521 | -1495.72 | 4.3848504
[8 empty] | 50.7 | 30.8149678 | 26 | 0.02872745 | 0.03374453 | 0.009054306 | 0.03275387 | 26.10428 | 4.710688 | 0.7201234 | -1495.289 | 4.8149678
[8 empty] | 50.72 | 29.7139215 | 26 | 0.02867814 | 0.03365249 | 0.009022953 | 0.03261606 | 26.10397 | 3.609952 | 0.438574 | -1496.39 | 3.7139215
[8 empty] | 50.74 | 15.8261337 | 26 | 0.02862895 | 0.03356082 | 0.008991762 | 0.03247911 | 26.10366 | -10.27753 | 6.674249 | -1510.278 | -10.1738663
[8 empty] | 50.76 | 24.7472054 | 26 | 0.02857989 | 0.03346953 | 0.008960733 | 0.03234302 | 26.10335 | -1.356148 | 0.07431695 | -1501.356 | -1.2527946
[8 empty] | 50.78 | 21.4477366 | 26 | 0.02853096 | 0.03337862 | 0.008929865 | 0.03220779 | 26.10305 | -4.655311 | 1.010452 | -1504.655 | -4.5522634
[8 empty] | 50.8 | 24.2817738 | 26 | 0.02848215 | 0.03328807 | 0.008899155 | 0.03207341 | 26.10274 | -1.820969 | 0.1365604 | -1501.821 | -1.7182262
[8 empty] | 50.82 | 22.0782589 | 26 | 0.02843346 | 0.03319789 | 0.008868604 | 0.03193986 | 26.10244 | -4.024181 | 0.7334832 | -1504.024 | -3.9217411
[8 empty] | 50.84 | 24.9658873 | 26 | 0.02838491 | 0.03310807 | 0.008838209 | 0.03180714 | 26.10214 | -1.136251 | 0.05171322 | -1501.136 | -1.0341127
[8 empty] | 50.86 | 29.6035099 | 26 | 0.02833647 | 0.03301862 | 0.008807971 | 0.03167525 | 26.10184 | 3.501672 | 0.4141976 | -1496.498 | 3.6035099
[8 empty] | 50.88 | 27.6625075 | 26 | 0.02828816 | 0.03292953 | 0.008777888 | 0.03154418 | 26.10154 | 1.560968 | 0.08808385 | -1498.439 | 1.6625075
[8 empty] | 50.9 | 34.0420194 | 26 | 0.02823997 | 0.0328408 | 0.008747958 | 0.03141392 | 26.10124 | 7.940777 | 1.852297 | -1492.059 | 8.0420194
[8 empty] | 50.92 | 21.9625825 | 26 | 0.02819191 | 0.03275243 | 0.008718182 | 0.03128447 | 26.10095 | -4.138364 | 0.7797836 | -1504.138 | -4.0374175
[8 empty] | 50.94 | 32.8781794 | 26 | 0.02814397 | 0.03266442 | 0.008688557 | 0.03115582 | 26.10065 | 6.777527 | 1.397123 | -1493.222 | 6.8781794
[8 empty] | 50.96 | 33.606178 | 26 | 0.02809615 | 0.03257676 | 0.008659082 | 0.03102795 | 26.10036 | 7.505818 | 1.676397 | -1492.494 | 7.606178
[8 empty] | 50.98 | 20.4842177 | 26 | 0.02804845 | 0.03248945 | 0.008629758 | 0.03090087 | 26.10007 | -5.615851 | 1.539614 | -1505.616 | -5.5157823
[8 empty] | 51 | 33.4144828 | 26 | 0.02800087 | 0.03240249 | 0.008600582 | 0.03077458 | 26.09978 | 7.314704 | 1.601249 | -1492.685 | 7.4144828
[8 empty] | 51.02 | 27.5312683 | 26 | 0.02795342 | 0.03231589 | 0.008571554 | 0.03064905 | 26.09949 | 1.431778 | 0.0744604 | -1498.568 | 1.5312683
[8 empty] | 51.04 | 31.6396528 | 26 | 0.02790608 | 0.03222962 | 0.008542673 | 0.03052429 | 26.0992 | 5.54045 | 0.9701936 | -1494.46 | 5.6396528
[8 empty] | 51.06 | 35.9551247 | 26 | 0.02785887 | 0.03214371 | 0.008513937 | 0.03040029 | 26.09892 | 9.856208 | 2.701836 | -1490.144 | 9.9551247
[8 empty] | 51.08 | 29.5616071 | 26 | 0.02781178 | 0.03205813 | 0.008485346 | 0.03027705 | 26.09863 | 3.462975 | 0.4056679 | -1496.537 | 3.5616071
[8 empty] | 51.1 | 27.3482224 | 26 | 0.0277648 | 0.0319729 | 0.008456899 | 0.03015455 | 26.09835 | 1.249873 | 0.05712193 | -1498.75 | 1.3482224
[8 empty] | 51.12 | 29.2168946 | 26 | 0.02771794 | 0.03188801 | 0.008428595 | 0.03003279 | 26.09807 | 3.118827 | 0.3329267 | -1496.881 | 3.2168946
[8 empty] | 51.14 | 29.7591012 | 26 | 0.02767121 | 0.03180345 | 0.008400433 | 0.02991178 | 26.09779 | 3.661314 | 0.4504579 | -1496.339 | 3.7591012
[8 empty] | 51.16 | 21.1015623 | 26 | 0.02762459 | 0.03171924 | 0.008372411 | 0.02979149 | 26.09751 | -4.995945 | 1.182826 | -1504.996 | -4.8984377
[8 empty] | 51.18 | 25.522492 | 26 | 0.02757808 | 0.03163535 | 0.00834453 | 0.02967192 | 26.09723 | -0.5747379 | 0.01294245 | -1500.575 | -0.477508
[8 empty] | 51.2 | 33.030757 | 26 | 0.0275317 | 0.0315518 | 0.008316787 | 0.02955307 | 26.09695 | 6.933804 | 1.455541 | -1493.066 | 7.030757
[8 empty] | 51.22 | 29.6469988 | 26 | 0.02748543 | 0.03146857 | 0.008289183 | 0.02943494 | 26.09668 | 3.550321 | 0.425162 | -1496.45 | 3.6469988
[8 empty] | 51.24 | 28.5038876 | 26 | 0.02743928 | 0.03138568 | 0.008261716 | 0.02931751 | 26.0964 | 2.407483 | 0.2033399 | -1497.593 | 2.5038876
[8 empty] | 51.26 | 29.4397196 | 26 | 0.02739324 | 0.03130311 | 0.008234385 | 0.02920079 | 26.09613 | 3.343588 | 0.3797448 | -1496.656 | 3.4397196
[8 empty] | 51.28 | 27.6975511 | 26 | 0.02734732 | 0.03122087 | 0.008207189 | 0.02908476 | 26.09586 | 1.601691 | 0.09262241 | -1498.398 | 1.6975511
[8 empty] | 51.3 | 30.6937084 | 26 | 0.02730152 | 0.03113896 | 0.008180128 | 0.02896942 | 26.09559 | 4.598118 | 0.6888282 | -1495.402 | 4.6937084
[8 empty] | 51.32 | 31.4466115 | 26 | 0.02725583 | 0.03105736 | 0.008153201 | 0.02885476 | 26.09532 | 5.35129 | 0.9106326 | -1494.649 | 5.4466115
[8 empty] | 51.34 | 27.5631449 | 26 | 0.02721026 | 0.03097609 | 0.008126406 | 0.02874078 | 26.09505 | 1.468091 | 0.07819472 | -1498.532 | 1.5631449
[8 empty] | 51.36 | 28.9759515 | 26 | 0.0271648 | 0.03089513 | 0.008099744 | 0.02862748 | 26.09479 | 2.881164 | 0.2864827 | -1497.119 | 2.9759515
[8 empty] | 51.38 | 31.8450894 | 26 | 0.02711945 | 0.03081449 | 0.008073212 | 0.02851485 | 26.09452 | 5.750567 | 1.038434 | -1494.249 | 5.8450894
[8 empty] | 51.4 | 32.5895794 | 26 | 0.02707422 | 0.03073417 | 0.00804681 | 0.02840288 | 26.09426 | 6.495321 | 1.294561 | -1493.505 | 6.5895794
[8 empty] | 51.42 | 19.3617044 | 26 | 0.0270291 | 0.03065416 | 0.008020538 | 0.02829157 | 26.094 | -6.732291 | 2.340896 | -1506.732 | -6.6382956
[8 empty] | 51.44 | 18.7864874 | 26 | 0.02698409 | 0.03057446 | 0.007994394 | 0.02818091 | 26.09373 | -7.307246 | 2.842248 | -1507.307 | -7.2135126
[8 empty] | 51.46 | 23.619733 | 26 | 0.02693919 | 0.03049507 | 0.007968378 | 0.0280709 | 26.09347 | -2.473741 | 0.2590797 | -1502.474 | -2.380267
[8 empty] | 51.48 | 25.8362747 | 26 | 0.02689441 | 0.03041599 | 0.007942489 | 0.02796153 | 26.09321 | -0.2569397 | 0.002555245 | -1500.257 | -0.1637253
[8 empty] | 51.5 | 31.214304 | 26 | 0.02684974 | 0.03033722 | 0.007916725 | 0.0278528 | 26.09296 | 5.121348 | 0.8402622 | -1494.879 | 5.214304
[8 empty] | 51.52 | 25.3237009 | 26 | 0.02680518 | 0.03025875 | 0.007891087 | 0.0277447 | 26.0927 | -0.7689988 | 0.023352 | -1500.769 | -0.6762991
[8 empty] | 51.54 | 29.9117184 | 26 | 0.02676073 | 0.03018059 | 0.007865573 | 0.02763723 | 26.09244 | 3.819274 | 0.4876636 | -1496.181 | 3.9117184
[8 empty] | 51.56 | 31.6883406 | 26 | 0.02671639 | 0.03010273 | 0.007840182 | 0.02753039 | 26.09219 | 5.596151 | 0.9882785 | -1494.404 | 5.6883406
[8 empty] | 51.58 | 26.927288 | 26 | 0.02667216 | 0.03002517 | 0.007814915 | 0.02742416 | 26.09194 | 0.8353516 | 0.02591469 | -1499.165 | 0.927288
[8 empty] | 51.6 | 21.3542558 | 26 | 0.02662804 | 0.02994791 | 0.007789769 | 0.02731855 | 26.09168 | -4.737428 | 1.050996 | -1504.737 | -4.6457442
[8 empty] | 51.62 | 31.3725475 | 26 | 0.02658403 | 0.02987095 | 0.007764744 | 0.02721354 | 26.09143 | 5.281114 | 0.8889991 | -1494.719 | 5.3725475
[8 empty] | 51.64 | 24.5057245 | 26 | 0.02654013 | 0.02979428 | 0.00773984 | 0.02710914 | 26.09118 | -1.585459 | 0.1025752 | -1501.585 | -1.4942755
[8 empty] | 51.66 | 28.0472047 | 26 | 0.02649634 | 0.02971791 | 0.007715056 | 0.02700534 | 26.09093 | 1.95627 | 0.1364483 | -1498.044 | 2.0472047
[8 empty] | 51.68 | 33.7347353 | 26 | 0.02645266 | 0.02964183 | 0.00769039 | 0.02690214 | 26.09069 | 7.644048 | 1.732086 | -1492.356 | 7.7347353
[8 empty] | 51.7 | 27.1477208 | 26 | 0.02640908 | 0.02956605 | 0.007665843 | 0.02679952 | 26.09044 | 1.05728 | 0.04117626 | -1498.943 | 1.1477208
[8 empty] | 51.72 | 23.3229637 | 26 | 0.02636561 | 0.02949055 | 0.007641412 | 0.02669749 | 26.0902 | -2.767231 | 0.3283275 | -1502.767 | -2.6770363
[8 empty] | 51.74 | 32.3262259 | 26 | 0.02632225 | 0.02941535 | 0.007617099 | 0.02659604 | 26.08995 | 6.236275 | 1.203083 | -1493.764 | 6.3262259
[8 empty] | 51.76 | 27.5238318 | 26 | 0.026279 | 0.02934043 | 0.007592901 | 0.02649517 | 26.08971 | 1.434124 | 0.07472479 | -1498.566 | 1.5238318
[8 empty] | 51.78 | 29.8638193 | 26 | 0.02623585 | 0.02926579 | 0.007568818 | 0.02639488 | 26.08947 | 3.774354 | 0.4770236 | -1496.226 | 3.8638193
[8 empty] | 51.8 | 24.9877314 | 26 | 0.02619281 | 0.02919144 | 0.00754485 | 0.02629515 | 26.08922 | -1.101493 | 0.04855529 | -1501.101 | -1.0122686
[8 empty] | 51.82 | 20.9628367 | 26 | 0.02614987 | 0.02911738 | 0.007520995 | 0.02619598 | 26.08898 | -5.126148 | 1.253523 | -1505.126 | -5.0371633
[8 empty] | 51.84 | 26.4039713 | 26 | 0.02610704 | 0.02904359 | 0.007497254 | 0.02609738 | 26.08875 | 0.315226 | 0.003763353 | -1499.685 | 0.4039713
[8 empty] | 51.86 | 23.4051775 | 26 | 0.02606432 | 0.02897009 | 0.007473624 | 0.02599933 | 26.08851 | -2.68333 | 0.3076353 | -1502.683 | -2.5948225
[8 empty] | 51.88 | 26.222717 | 26 | 0.0260217 | 0.02889686 | 0.007450107 | 0.02590183 | 26.08827 | 0.1344465 | 0.0006893207 | -1499.866 | 0.222717
[8 empty] | 51.9 | 32.4824965 | 26 | 0.02597918 | 0.02882391 | 0.0074267 | 0.02580488 | 26.08803 | 6.394462 | 1.258805 | -1493.606 | 6.4824965
[8 empty] | 51.92 | 26.0243108 | 26 | 0.02593677 | 0.02875124 | 0.007403403 | 0.02570847 | 26.0878 | -0.06348908 | 0.0001548884 | -1500.063 | 0.0243108
[8 empty] | 51.94 | 18.3296864 | 26 | 0.02589446 | 0.02867884 | 0.007380215 | 0.0256126 | 26.08757 | -7.75788 | 3.283455 | -1507.758 | -7.6703136
[8 empty] | 51.96 | 24.9425591 | 26 | 0.02585226 | 0.02860672 | 0.007357137 | 0.02551727 | 26.08733 | -1.144774 | 0.05254105 | -1501.145 | -1.0574409
[8 empty] | 51.98 | 21.6198729 | 26 | 0.02581016 | 0.02853487 | 0.007334166 | 0.02542247 | 26.0871 | -4.467229 | 0.9230458 | -1504.467 | -4.3801271
[8 empty] | 52 | 26.4064792 | 26 | 0.02576816 | 0.02846328 | 0.007311303 | 0.02532819 | 26.08687 | 0.3196083 | 0.003868348 | -1499.68 | 0.4064792
[8 empty] | 52.02 | 32.9881058 | 26 | 0.02572626 | 0.02839197 | 0.007288546 | 0.02523444 | 26.08664 | 6.901465 | 1.44386 | -1493.099 | 6.9881058
[8 empty] | 52.04 | 24.8273886 | 26 | 0.02568447 | 0.02832092 | 0.007265896 | 0.02514121 | 26.08641 | -1.259024 | 0.06384647 | -1501.259 | -1.1726114
[8 empty] | 52.06 | 31.340181 | 26 | 0.02564278 | 0.02825014 | 0.007243351 | 0.0250485 | 26.08618 | 5.253996 | 0.8808014 | -1494.746 | 5.340181
[8 empty] | 52.08 | 23.3349932 | 26 | 0.02560118 | 0.02817963 | 0.007220911 | 0.02495629 | 26.08596 | -2.750965 | 0.3243115 | -1502.751 | -2.6650068
[8 empty] | 52.1 | 20.0942871 | 26 | 0.02555969 | 0.02810938 | 0.007198575 | 0.0248646 | 26.08573 | -5.991445 | 1.786449 | -1505.991 | -5.9057129
[8 empty] | 52.12 | 31.3333873 | 26 | 0.02551831 | 0.02803939 | 0.007176342 | 0.02477341 | 26.08551 | 5.24788 | 0.8789424 | -1494.752 | 5.3333873
[8 empty] | 52.14 | 27.4627996 | 26 | 0.02547702 | 0.02796966 | 0.007154212 | 0.02468272 | 26.08528 | 1.377516 | 0.0690953 | -1498.622 | 1.4627996
[8 empty] | 52.16 | 18.5349083 | 26 | 0.02543583 | 0.02790019 | 0.007132185 | 0.02459252 | 26.08506 | -7.550152 | 3.075537 | -1507.55 | -7.4650917
[8 empty] | 52.18 | 24.9897474 | 26 | 0.02539474 | 0.02783098 | 0.007110259 | 0.02450282 | 26.08484 | -1.095091 | 0.04798869 | -1501.095 | -1.0102526
[8 empty] | 52.2 | 28.6853226 | 26 | 0.02535375 | 0.02776203 | 0.007088434 | 0.02441361 | 26.08462 | 2.600705 | 0.2357884 | -1497.399 | 2.6853226
[8 empty] | 52.22 | 26.9484628 | 26 | 0.02531286 | 0.02769333 | 0.007066709 | 0.02432489 | 26.0844 | 0.864065 | 0.02770504 | -1499.136 | 0.9484628
[8 empty] | 52.24 | 30.3006791 | 26 | 0.02527207 | 0.02762489 | 0.007045084 | 0.02423665 | 26.08418 | 4.2165 | 0.5867484 | -1495.783 | 4.3006791
[8 empty] | 52.26 | 14.8710597 | 26 | 0.02523138 | 0.0275567 | 0.007023558 | 0.02414889 | 26.08396 | -11.2129 | 8.454619 | -1511.213 | -11.1289403
[8 empty] | 52.28 | 31.1038135 | 26 | 0.02519078 | 0.02748877 | 0.007002131 | 0.0240616 | 26.08374 | 5.02007 | 0.8102256 | -1494.98 | 5.1038135
[8 empty] | 52.3 | 39.7580346 | 26 | 0.02515029 | 0.02742108 | 0.006980802 | 0.02397479 | 26.08353 | 13.67451 | 4.703255 | -1486.325 | 13.7580346
[8 empty] | 52.32 | 21.0590554 | 26 | 0.02510989 | 0.02735365 | 0.00695957 | 0.02388844 | 26.08331 | -5.024256 | 1.198684 | -1505.024 | -4.9409446
[8 empty] | 52.34 | 25.3675031 | 26 | 0.02506959 | 0.02728646 | 0.006938434 | 0.02380256 | 26.0831 | -0.7155939 | 0.02018625 | -1500.716 | -0.6324969
[8 empty] | 52.36 | 29.8719909 | 26 | 0.02502938 | 0.02721952 | 0.006917395 | 0.02371715 | 26.08288 | 3.789107 | 0.4806287 | -1496.211 | 3.8719909
[8 empty] | 52.38 | 34.3483875 | 26 | 0.02498927 | 0.02715283 | 0.006896451 | 0.02363219 | 26.08267 | 8.265717 | 1.989091 | -1491.734 | 8.3483875
[8 empty] | 52.4 | 24.4493621 | 26 | 0.02494926 | 0.02708638 | 0.006875602 | 0.02354769 | 26.08246 | -1.633097 | 0.1090828 | -1501.633 | -1.5506379
[8 empty] | 52.42 | 36.3818579 | 26 | 0.02490935 | 0.02702017 | 0.006854848 | 0.02346364 | 26.08225 | 10.29961 | 2.915793 | -1489.7 | 10.3818579
[8 empty] | 52.44 | 22.2599252 | 26 | 0.02486953 | 0.02695421 | 0.006834188 | 0.02338004 | 26.08204 | -3.822113 | 0.6562711 | -1503.822 | -3.7400748
[8 empty] | 52.46 | 22.8862631 | 26 | 0.0248298 | 0.02688849 | 0.00681362 | 0.02329688 | 26.08183 | -3.195566 | 0.4461908 | -1503.196 | -3.1137369
[8 empty] | 52.48 | 35.136042 | 26 | 0.02479017 | 0.02682301 | 0.006793146 | 0.02321417 | 26.08162 | 9.054422 | 2.333289 | -1490.946 | 9.136042
[8 empty] | 52.5 | 32.2873604 | 26 | 0.02475064 | 0.02675776 | 0.006772763 | 0.0231319 | 26.08141 | 6.205947 | 1.192844 | -1493.794 | 6.2873604
[8 empty] | 52.52 | 22.1556029 | 26 | 0.0247112 | 0.02669276 | 0.006752473 | 0.02305007 | 26.08121 | -3.925604 | 0.6955515 | -1503.926 | -3.8443971
[8 empty] | 52.54 | 25.7536223 | 26 | 0.02467185 | 0.02662799 | 0.006732273 | 0.02296866 | 26.081 | -0.3273785 | 0.004161615 | -1500.327 | -0.2463777
[8 empty] | 52.56 | 27.4114425 | 26 | 0.0246326 | 0.02656346 | 0.006712164 | 0.02288769 | 26.0808 | 1.330647 | 0.06459421 | -1498.669 | 1.4114425
[8 empty] | 52.58 | 27.8449697 | 26 | 0.02459344 | 0.02649916 | 0.006692144 | 0.02280715 | 26.08059 | 1.764378 | 0.1117986 | -1498.236 | 1.8449697
[8 empty] | 52.6 | 35.4930518 | 26 | 0.02455438 | 0.02643509 | 0.006672214 | 0.02272703 | 26.08039 | 9.412663 | 2.496213 | -1490.587 | 9.4930518
[8 empty] | 52.62 | 32.7431201 | 26 | 0.0245154 | 0.02637126 | 0.006652374 | 0.02264733 | 26.08019 | 6.662934 | 1.355848 | -1493.337 | 6.7431201
[8 empty] | 52.64 | 18.2297713 | 26 | 0.02447652 | 0.02630766 | 0.006632621 | 0.02256805 | 26.07998 | -7.850214 | 3.380506 | -1507.85 | -7.7702287
[8 empty] | 52.66 | 30.988076 | 26 | 0.02443774 | 0.02624428 | 0.006612956 | 0.02248919 | 26.07978 | 4.908292 | 0.7774387 | -1495.092 | 4.988076
[8 empty] | 52.68 | 23.7143707 | 26 | 0.02439904 | 0.02618114 | 0.006593379 | 0.02241074 | 26.07958 | -2.365214 | 0.2359006 | -1502.365 | -2.2856293
[8 empty] | 52.7 | 31.7575333 | 26 | 0.02436044 | 0.02611822 | 0.006573888 | 0.0223327 | 26.07939 | 5.678148 | 1.015235 | -1494.322 | 5.7575333
[8 empty] | 52.72 | 24.7033339 | 26 | 0.02432193 | 0.02605553 | 0.006554484 | 0.02225506 | 26.07919 | -1.375853 | 0.07662819 | -1501.376 | -1.2966661
[8 empty] | 52.74 | 28.3498837 | 26 | 0.02428351 | 0.02599307 | 0.006535165 | 0.02217783 | 26.07899 | 2.270894 | 0.1819041 | -1497.729 | 2.3498837
[8 empty] | 52.76 | 17.2961348 | 26 | 0.02424518 | 0.02593083 | 0.006515932 | 0.022101 | 26.07879 | -8.782658 | 4.459672 | -1508.783 | -8.7038652
[8 empty] | 52.78 | 28.4673357 | 26 | 0.02420694 | 0.02586881 | 0.006496784 | 0.02202457 | 26.0786 | 2.388739 | 0.2004428 | -1497.611 | 2.4673357
[8 empty] | 52.8 | 14.6544862 | 26 | 0.02416879 | 0.02580702 | 0.006477719 | 0.02194854 | 26.0784 | -11.42392 | 8.905522 | -1511.424 | -11.3455138
[8 empty] | 52.82 | 27.8727204 | 26 | 0.02413073 | 0.02574544 | 0.006458739 | 0.0218729 | 26.07821 | 1.794513 | 0.115535 | -1498.205 | 1.8727204
[8 empty] | 52.84 | 34.3536578 | 26 | 0.02409276 | 0.02568409 | 0.006439842 | 0.02179764 | 26.07801 | 8.275643 | 1.993566 | -1491.724 | 8.3536578
[8 empty] | 52.86 | 32.8770243 | 26 | 0.02405489 | 0.02562296 | 0.006421028 | 0.02172278 | 26.07782 | 6.799203 | 1.406124 | -1493.201 | 6.8770243
[8 empty] | 52.88 | 26.5792083 | 26 | 0.0240171 | 0.02556204 | 0.006402296 | 0.0216483 | 26.07763 | 0.5015786 | 0.009465333 | -1499.498 | 0.5792083
[8 empty] | 52.9 | 22.4813637 | 26 | 0.0239794 | 0.02550134 | 0.006383646 | 0.02157421 | 26.07744 | -3.596075 | 0.5752211 | -1503.596 | -3.5186363
[8 empty] | 52.92 | 23.5166521 | 26 | 0.02394178 | 0.02544086 | 0.006365077 | 0.02150049 | 26.07725 | -2.560596 | 0.2788089 | -1502.561 | -2.4833479
[8 empty] | 52.94 | 32.177637 | 26 | 0.02390426 | 0.02538059 | 0.006346589 | 0.02142715 | 26.07706 | 6.100578 | 1.156612 | -1493.899 | 6.177637
[8 empty] | 52.96 | 30.8771785 | 26 | 0.02386682 | 0.02532054 | 0.006328182 | 0.02135419 | 26.07687 | 4.800309 | 0.7462782 | -1495.2 | 4.8771785
[8 empty] | 52.98 | 30.4769715 | 26 | 0.02382948 | 0.02526069 | 0.006309854 | 0.02128159 | 26.07668 | 4.40029 | 0.6353174 | -1495.6 | 4.4769715
[8 empty] | 53 | 43.5072635 | 26 | 0.02379222 | 0.02520106 | 0.006291606 | 0.02120937 | 26.07649 | 17.43077 | 6.983471 | -1482.569 | 17.5072635
[8 empty] | 53.02 | 32.3927754 | 26 | 0.02375504 | 0.02514165 | 0.006273437 | 0.02113751 | 26.07631 | 6.316468 | 1.231687 | -1493.684 | 6.3927754
[8 empty] | 53.04 | 39.3308249 | 26 | 0.02371796 | 0.02508244 | 0.006255347 | 0.02106602 | 26.07612 | 13.2547 | 4.466907 | -1486.745 | 13.3308249
[8 empty] | 53.06 | 34.9270779 | 26 | 0.02368096 | 0.02502344 | 0.006237335 | 0.02099489 | 26.07594 | 8.851141 | 2.243036 | -1491.149 | 8.9270779
[8 empty] | 53.08 | 43.1020996 | 26 | 0.02364405 | 0.02496465 | 0.006219401 | 0.02092412 | 26.07575 | 17.02635 | 6.725809 | -1482.974 | 17.1020996
[8 empty] | 53.1 | 32.2411957 | 26 | 0.02360722 | 0.02490606 | 0.006201543 | 0.02085371 | 26.07557 | 6.165627 | 1.17908 | -1493.834 | 6.2411957
[8 empty] | 53.12 | 30.2444589 | 26 | 0.02357048 | 0.02484768 | 0.006183763 | 0.02078365 | 26.07539 | 4.169073 | 0.5746895 | -1495.831 | 4.2444589
[8 empty] | 53.14 | 37.0873065 | 26 | 0.02353383 | 0.02478951 | 0.006166059 | 0.02071395 | 26.0752 | 11.0121 | 3.269755 | -1488.988 | 11.0873065
[8 empty] | 53.16 | 40.6252745 | 26 | 0.02349726 | 0.02473154 | 0.006148431 | 0.02064459 | 26.07502 | 14.55025 | 5.211284 | -1485.45 | 14.6252745
[8 empty] | 53.18 | 29.9677897 | 26 | 0.02346078 | 0.02467377 | 0.006130878 | 0.02057559 | 26.07484 | 3.892949 | 0.5057113 | -1496.107 | 3.9677897
[8 empty] | 53.2 | 31.0225887 | 26 | 0.02342438 | 0.02461621 | 0.0061134 | 0.02050692 | 26.07466 | 4.947928 | 0.7891666 | -1495.052 | 5.0225887
[8 empty] | 53.22 | 45.7607046 | 26 | 0.02338806 | 0.02455884 | 0.006095997 | 0.0204386 | 26.07448 | 19.68622 | 8.468999 | -1480.314 | 19.7607046
[8 empty] | 53.24 | 20.0585267 | 26 | 0.02335183 | 0.02450168 | 0.006078669 | 0.02037063 | 26.0743 | -6.015776 | 1.804198 | -1506.016 | -5.9414733
[8 empty] | 53.26 | 43.3365908 | 26 | 0.02331569 | 0.02444471 | 0.006061414 | 0.02030299 | 26.07412 | 17.26247 | 6.876238 | -1482.738 | 17.3365908
[8 empty] | 53.28 | 37.35223 | 26 | 0.02327963 | 0.02438795 | 0.006044232 | 0.02023568 | 26.07395 | 11.27828 | 3.40541 | -1488.722 | 11.35223
[8 empty] | 53.3 | 33.8605722 | 26 | 0.02324365 | 0.02433138 | 0.006027123 | 0.02016871 | 26.07377 | 7.786801 | 1.790704 | -1492.213 | 7.8605722
[8 empty] | 53.32 | 29.4051449 | 26 | 0.02320775 | 0.02427501 | 0.006010087 | 0.02010208 | 26.07359 | 3.33155 | 0.3774586 | -1496.668 | 3.4051449
[8 empty] | 53.34 | 39.7534939 | 26 | 0.02317194 | 0.02421883 | 0.005993123 | 0.02003577 | 26.07342 | 13.68007 | 4.707622 | -1486.32 | 13.7534939
[8 empty] | 53.36 | 41.9401227 | 26 | 0.02313621 | 0.02416285 | 0.005976231 | 0.01996979 | 26.07325 | 15.86688 | 6.002791 | -1484.133 | 15.9401227
[8 empty] | 53.38 | 41.0996139 | 26 | 0.02310057 | 0.02410707 | 0.00595941 | 0.01990414 | 26.07307 | 15.02654 | 5.493896 | -1484.973 | 15.0996139
[8 empty] | 53.4 | 38.9290789 | 26 | 0.023065 | 0.02405147 | 0.00594266 | 0.0198388 | 26.0729 | 12.85618 | 4.245705 | -1487.144 | 12.9290789
[8 empty] | 53.42 | 37.5847987 | 26 | 0.02302952 | 0.02399607 | 0.00592598 | 0.01977379 | 26.07273 | 11.51207 | 3.526102 | -1488.488 | 11.5847987
[8 empty] | 53.44 | 40.3029192 | 26 | 0.02299412 | 0.02394086 | 0.005909371 | 0.0197091 | 26.07255 | 14.23037 | 5.024532 | -1485.77 | 14.3029192
[8 empty] | 53.46 | 47.691394 | 26 | 0.0229588 | 0.02388584 | 0.005892831 | 0.01964473 | 26.07238 | 21.61901 | 9.800126 | -1478.381 | 21.691394
[8 empty] | 53.48 | 36.3464973 | 26 | 0.02292356 | 0.02383101 | 0.005876361 | 0.01958067 | 26.07221 | 10.27429 | 2.904295 | -1489.726 | 10.3464973
[8 empty] | 53.5 | 34.7806538 | 26 | 0.02288841 | 0.02377637 | 0.00585996 | 0.01951692 | 26.07204 | 8.708612 | 2.18052 | -1491.291 | 8.7806538
[8 empty] | 53.52 | 35.0931587 | 26 | 0.02285333 | 0.02372191 | 0.005843627 | 0.01945349 | 26.07187 | 9.021286 | 2.319073 | -1490.979 | 9.0931587
[8 empty] | 53.54 | 45.1186449 | 26 | 0.02281834 | 0.02366764 | 0.005827362 | 0.01939036 | 26.0717 | 19.04694 | 8.040711 | -1480.953 | 19.1186449
[8 empty] | 53.56 | 41.080949 | 26 | 0.02278342 | 0.02361356 | 0.005811165 | 0.01932754 | 26.07154 | 15.00941 | 5.483868 | -1484.991 | 15.080949
[8 empty] | 53.58 | 42.6722427 | 26 | 0.02274859 | 0.02355966 | 0.005795036 | 0.01926502 | 26.07137 | 16.60087 | 6.458274 | -1483.399 | 16.6722427
[8 empty] | 53.6 | 51.7931479 | 26 | 0.02271383 | 0.02350595 | 0.005778974 | 0.01920281 | 26.0712 | 25.72195 | 12.77425 | -1474.278 | 25.7931479
[8 empty] | 53.62 | 62.3883213 | 26 | 0.02267916 | 0.02345242 | 0.005762978 | 0.0191409 | 26.07104 | 36.31729 | 21.1409 | -1463.683 | 36.3883213
[8 empty] | 53.64 | 48.7037714 | 26 | 0.02264456 | 0.02339908 | 0.005747049 | 0.01907929 | 26.07087 | 22.6329 | 10.51763 | -1477.367 | 22.7037714
[8 empty] | 53.66 | 44.8055349 | 26 | 0.02261005 | 0.02334591 | 0.005731185 | 0.01901797 | 26.07071 | 18.73483 | 7.833716 | -1481.265 | 18.8055349
[8 empty] | 53.68 | 40.7820872 | 26 | 0.02257561 | 0.02329293 | 0.005715388 | 0.01895695 | 26.07054 | 14.71155 | 5.306977 | -1485.288 | 14.7820872
[8 empty] | 53.7 | 47.9091556 | 26 | 0.02254125 | 0.02324013 | 0.005699655 | 0.01889622 | 26.07038 | 21.83878 | 9.954929 | -1478.161 | 21.9091556
[8 empty] | 53.72 | 48.8499041 | 26 | 0.02250697 | 0.0231875 | 0.005683988 | 0.01883579 | 26.07021 | 22.77969 | 10.62263 | -1477.22 | 22.8499041
[8 empty] | 53.74 | 46.460093 | 26 | 0.02247277 | 0.02313506 | 0.005668384 | 0.01877564 | 26.07005 | 20.39004 | 8.948621 | -1479.61 | 20.460093
[8 empty] | 53.76 | 66.4010775 | 26 | 0.02243864 | 0.02308279 | 0.005652845 | 0.01871578 | 26.06989 | 40.33119 | 24.49666 | -1459.669 | 40.4010775
[8 empty] | 53.78 | 60.2693271 | 26 | 0.02240459 | 0.0230307 | 0.00563737 | 0.01865621 | 26.06973 | 34.1996 | 19.40643 | -1465.8 | 34.2693271
[8 empty] | 53.8 | 64.3707202 | 26 | 0.02237062 | 0.02297878 | 0.005621958 | 0.01859692 | 26.06957 | 38.30115 | 22.78953 | -1461.699 | 38.3707202
[8 empty] | 53.82 | 73.592479 | 26 | 0.02233673 | 0.02292704 | 0.00560661 | 0.01853791 | 26.06941 | 47.52307 | 30.68849 | -1452.477 | 47.592479
[8 empty] | 53.84 | 69.580122 | 26 | 0.02230292 | 0.02287548 | 0.005591324 | 0.01847919 | 26.06925 | 43.51087 | 27.20886 | -1456.489 | 43.580122
[8 empty] | 53.86 | 81.837617 | 26 | 0.02226918 | 0.02282409 | 0.005576101 | 0.01842074 | 26.06909 | 55.76853 | 38.00366 | -1444.231 | 55.837617
[8 empty] | 53.88 | 57.7667883 | 26 | 0.02223552 | 0.02277287 | 0.005560939 | 0.01836257 | 26.06893 | 31.69786 | 17.39328 | -1468.302 | 31.7667883
[8 empty] | 53.9 | 82.171416 | 26 | 0.02220193 | 0.02272182 | 0.00554584 | 0.01830467 | 26.06877 | 56.10264 | 38.30415 | -1443.897 | 56.171416
[8 empty] | 53.92 | 66.2920582 | 26 | 0.02216842 | 0.02267095 | 0.005530802 | 0.01824705 | 26.06862 | 40.22344 | 24.40602 | -1459.777 | 40.2920582
[8 empty] | 53.94 | 86.6888648 | 26 | 0.02213499 | 0.02262025 | 0.005515825 | 0.0181897 | 26.06846 | 60.6204 | 42.39107 | -1439.38 | 60.6888648
[8 empty] | 53.96 | 101.892972 | 26 | 0.02210163 | 0.02256971 | 0.005500908 | 0.01813262 | 26.0683 | 75.82467 | 56.42568 | -1424.175 | 75.892972
[8 empty] | 53.98 | 97.7587861 | 26 | 0.02206834 | 0.02251935 | 0.005486052 | 0.0180758 | 26.06815 | 71.69064 | 52.57376 | -1428.309 | 71.7587861
[8 empty] | 54 | 90.5552017 | 26 | 0.02203514 | 0.02246915 | 0.005471257 | 0.01801926 | 26.06799 | 64.48721 | 45.92337 | -1435.513 | 64.5552017
[8 empty] | 54.02 | 125.266442 | 26 | 0.022002 | 0.02241912 | 0.005456521 | 0.01796298 | 26.06784 | 99.1986 | 78.55546 | -1400.801 | 99.266442
[8 empty] | 54.04 | 110.961364 | 26 | 0.02196894 | 0.02236926 | 0.005441844 | 0.01790696 | 26.06769 | 84.89368 | 64.94996 | -1415.106 | 84.961364
[8 empty] | 54.06 | 121.298301 | 26 | 0.02193596 | 0.02231957 | 0.005427227 | 0.0178512 | 26.06753 | 95.23077 | 74.76526 | -1404.769 | 95.298301
[8 empty] | 54.08 | 149.320014 | 26 | 0.02190305 | 0.02227004 | 0.005412668 | 0.0177957 | 26.06738 | 123.2526 | 101.7359 | -1376.747 | 123.320014
[8 empty] | 54.1 | 173.656615 | 26 | 0.02187022 | 0.02222067 | 0.005398168 | 0.01774047 | 26.06723 | 147.5894 | 125.4351 | -1352.411 | 147.656615
[8 empty] | 54.12 | 213.563185 | 26 | 0.02183745 | 0.02217147 | 0.005383726 | 0.01768549 | 26.06708 | 187.4961 | 164.6107 | -1312.504 | 187.563185
[8 empty] | 54.14 | 244.743027 | 26 | 0.02180477 | 0.02212243 | 0.005369342 | 0.01763076 | 26.06693 | 218.6761 | 195.3855 | -1281.324 | 218.743027
[8 empty] | 54.16 | 282.955299 | 26 | 0.02177215 | 0.02207355 | 0.005355015 | 0.01757629 | 26.06678 | 256.8885 | 233.2231 | -1243.111 | 256.955299
[8 empty] | 54.18 | 292.609444 | 26 | 0.02173961 | 0.02202484 | 0.005340746 | 0.01752207 | 26.06663 | 266.5428 | 242.7983 | -1233.457 | 266.609444
[8 empty] | 54.2 | 373.380535 | 26 | 0.02170714 | 0.02197629 | 0.005326534 | 0.0174681 | 26.06648 | 347.3141 | 323.0673 | -1152.686 | 347.380535
[8 empty] | 54.22 | 480.128813 | 26 | 0.02167474 | 0.0219279 | 0.005312378 | 0.01741438 | 26.06633 | 454.0625 | 429.4113 | -1045.938 | 454.128813
[8 empty] | 54.24 | 582.565869 | 26 | 0.02164242 | 0.02187966 | 0.005298279 | 0.0173609 | 26.06618 | 556.4997 | 531.5998 | -943.5003 | 556.565869
[8 empty] | 54.26 | 750.919238 | 26 | 0.02161017 | 0.02183159 | 0.005284236 | 0.01730768 | 26.06603 | 724.8532 | 699.692 | -775.1468 | 724.919238
[8 empty] | 54.28 | 1053.46907 | 26 | 0.02157799 | 0.02178367 | 0.005270248 | 0.01725469 | 26.06589 | 1027.403 | 1001.982 | -472.5968 | 1027.46907
[8 empty] | 54.3 | 1639.09837 | 26 | 0.02154588 | 0.02173592 | 0.005256316 | 0.01720195 | 26.06574 | 1613.033 | 1587.381 | 113.0326 | 1613.09837
[8 empty] | 54.32 | 2465.20222 | 26 | 0.02151384 | 0.02168831 | 0.00524244 | 0.01714945 | 26.06559 | 2439.137 | 2413.347 | 939.1366 | 2439.20222
[8 empty] | 54.34 | 3824.36782 | 26 | 0.02148188 | 0.02164087 | 0.005228618 | 0.01709719 | 26.06545 | 3798.302 | 3772.415 | 2298.302 | 3798.36782
[8 empty] | 54.36 | 5312.52294 | 26 | 0.02144999 | 0.02159358 | 0.00521485 | 0.01704517 | 26.0653 | 5286.458 | 5260.52 | 3786.458 | 5286.52294
[8 empty] | 54.38 | 6035.02422 | 26 | 0.02141816 | 0.02154645 | 0.005201137 | 0.01699339 | 26.06516 | 6008.959 | 5983.006 | 4508.959 | 6009.02422
[8 empty] | 54.4 | 4998.41909 | 26 | 0.02138641 | 0.02149947 | 0.005187478 | 0.01694184 | 26.06502 | 4972.354 | 4946.425 | 3472.354 | 4972.41909
[8 empty] | 54.42 | 3378.36684 | 26 | 0.02135473 | 0.02145264 | 0.005173873 | 0.01689053 | 26.06487 | 3352.302 | 3326.438 | 1852.302 | 3352.36684
[8 empty] | 54.44 | 2053.56698 | 26 | 0.02132312 | 0.02140596 | 0.005160321 | 0.01683945 | 26.06473 | 2027.502 | 2001.768 | 527.5023 | 2027.56698
[8 empty] | 54.46 | 1375.23307 | 26 | 0.02129158 | 0.02135944 | 0.005146823 | 0.0167886 | 26.06459 | 1349.168 | 1323.598 | -150.8315 | 1349.23307
[8 empty] | 54.48 | 980.045446 | 26 | 0.02126011 | 0.02131307 | 0.005133377 | 0.01673798 | 26.06444 | 953.981 | 928.6097 | -546.019 | 954.045446
[8 empty] | 54.5 | 711.078052 | 26 | 0.02122871 | 0.02126685 | 0.005119984 | 0.01668759 | 26.0643 | 685.0137 | 659.9048 | -814.9863 | 685.078052
[8 empty] | 54.52 | 534.748623 | 26 | 0.02119737 | 0.02122078 | 0.005106643 | 0.01663743 | 26.06416 | 508.6845 | 483.8907 | -991.3155 | 508.748623
[8 empty] | 54.54 | 430.42441 | 26 | 0.02116611 | 0.02117486 | 0.005093354 | 0.01658749 | 26.06402 | 404.3604 | 379.8747 | -1095.64 | 404.42441
[8 empty] | 54.56 | 347.69679 | 26 | 0.02113492 | 0.02112909 | 0.005080117 | 0.01653778 | 26.06388 | 321.6329 | 297.5228 | -1178.367 | 321.69679
[8 empty] | 54.58 | 272.367348 | 26 | 0.02110379 | 0.02108347 | 0.005066932 | 0.01648829 | 26.06374 | 246.3036 | 222.734 | -1253.696 | 246.367348
[8 empty] | 54.6 | 226.723552 | 26 | 0.02107274 | 0.02103799 | 0.005053798 | 0.01643902 | 26.0636 | 200.6599 | 177.5926 | -1299.34 | 200.723552
[8 empty] | 54.62 | 198.748917 | 26 | 0.02104175 | 0.02099267 | 0.005040715 | 0.01638997 | 26.06347 | 172.6855 | 150.0399 | -1327.315 | 172.748917
[8 empty] | 54.64 | 207.699494 | 26 | 0.02101083 | 0.02094748 | 0.005027683 | 0.01634114 | 26.06333 | 181.6362 | 158.8434 | -1318.364 | 181.699494
[8 empty] | 54.66 | 173.526477 | 26 | 0.02097998 | 0.02090245 | 0.005014701 | 0.01629253 | 26.06319 | 147.4633 | 125.3147 | -1352.537 | 147.526477
[8 empty] | 54.68 | 157.999594 | 26 | 0.0209492 | 0.02085756 | 0.005001769 | 0.01624414 | 26.06305 | 131.9365 | 110.1728 | -1368.063 | 131.999594
[8 empty] | 54.7 | 132.59452 | 26 | 0.02091848 | 0.02081281 | 0.004988887 | 0.01619596 | 26.06292 | 106.5316 | 85.59164 | -1393.468 | 106.59452
[8 empty] | 54.72 | 132.202033 | 26 | 0.02088784 | 0.02076821 | 0.004976055 | 0.01614799 | 26.06278 | 106.1393 | 85.21458 | -1393.861 | 106.202033
[8 empty] | 54.74 | 90.7585265 | 26 | 0.02085726 | 0.02072375 | 0.004963273 | 0.01610024 | 26.06264 | 64.69588 | 46.11751 | -1435.304 | 64.7585265
[8 empty] | 54.76 | 103.41934 | 26 | 0.02082674 | 0.02067943 | 0.004950539 | 0.0160527 | 26.06251 | 77.35683 | 57.86228 | -1422.643 | 77.41934
[8 empty] | 54.78 | 96.5359999 | 26 | 0.0207963 | 0.02063526 | 0.004937855 | 0.01600537 | 26.06237 | 70.47363 | 51.44746 | -1429.526 | 70.5359999
[8 empty] | 54.8 | 74.5716581 | 26 | 0.02076592 | 0.02059122 | 0.004925219 | 0.01595825 | 26.06224 | 48.50942 | 31.55574 | -1451.491 | 48.5716581
[8 empty] | 54.82 | 87.7144272 | 26 | 0.0207356 | 0.02054733 | 0.004912632 | 0.01591134 | 26.06211 | 61.65232 | 43.3339 | -1438.348 | 61.7144272
[8 empty] | 54.84 | 93.1922268 | 26 | 0.02070536 | 0.02050358 | 0.004900093 | 0.01586463 | 26.06197 | 67.13025 | 48.35673 | -1432.87 | 67.1922268
[8 empty] | 54.86 | 75.082041 | 26 | 0.02067518 | 0.02045996 | 0.004887602 | 0.01581813 | 26.06184 | 49.0202 | 32.00472 | -1450.98 | 49.082041
[8 empty] | 54.88 | 71.6721052 | 26 | 0.02064506 | 0.02041649 | 0.004875158 | 0.01577183 | 26.06171 | 45.6104 | 29.02535 | -1454.39 | 45.6721052
[8 empty] | 54.9 | 75.2877695 | 26 | 0.02061501 | 0.02037316 | 0.004862762 | 0.01572574 | 26.06158 | 49.22619 | 32.18608 | -1450.774 | 49.2877695
[8 empty] | 54.92 | 53.7928364 | 26 | 0.02058503 | 0.02032996 | 0.004850413 | 0.01567984 | 26.06145 | 27.73139 | 14.29614 | -1472.269 | 27.7928364
[8 empty] | 54.94 | 68.4206627 | 26 | 0.02055511 | 0.0202869 | 0.004838111 | 0.01563415 | 26.06131 | 42.35935 | 26.22474 | -1457.641 | 42.4206627
[8 empty] | 54.96 | 64.7437156 | 26 | 0.02052526 | 0.02024397 | 0.004825856 | 0.01558866 | 26.06118 | 38.68253 | 23.11171 | -1461.317 | 38.7437156
[8 empty] | 54.98 | 65.7629665 | 26 | 0.02049547 | 0.02020119 | 0.004813648 | 0.01554337 | 26.06105 | 39.70191 | 23.96853 | -1460.298 | 39.7629665
[8 empty] | 55 | 55.9827429 | 26 | 0.02046575 | 0.02015853 | 0.004801485 | 0.01549827 | 26.06092 | 29.92182 | 15.9927 | -1470.078 | 29.9827429
[8 empty] | 55.02 | 47.9887856 | 26 | 0.02043609 | 0.02011602 | 0.004789369 | 0.01545337 | 26.06079 | 21.92799 | 10.01977 | -1478.072 | 21.9887856
[8 empty] | 55.04 | 50.8009142 | 26 | 0.0204065 | 0.02007363 | 0.004777299 | 0.01540866 | 26.06067 | 24.74025 | 12.0486 | -1475.26 | 24.8009142
[8 empty] | 55.06 | 51.246984 | 26 | 0.02037697 | 0.02003138 | 0.004765274 | 0.01536415 | 26.06054 | 25.18645 | 12.37843 | -1474.814 | 25.246984
[8 empty] | 55.08 | 58.7043779 | 26 | 0.0203475 | 0.01998927 | 0.004753294 | 0.01531983 | 26.06041 | 32.64397 | 18.15246 | -1467.356 | 32.7043779
[8 empty] | 55.1 | 42.1339391 | 26 | 0.0203181 | 0.01994729 | 0.00474136 | 0.0152757 | 26.06028 | 16.07366 | 6.131932 | -1483.926 | 16.1339391
[8 empty] | 55.12 | 48.7782472 | 26 | 0.02028876 | 0.01990543 | 0.00472947 | 0.01523176 | 26.06016 | 22.71809 | 10.58078 | -1477.282 | 22.7782472
[8 empty] | 55.14 | 44.6445635 | 26 | 0.02025949 | 0.01986371 | 0.004717626 | 0.01518801 | 26.06003 | 18.58453 | 7.736327 | -1481.415 | 18.6445635
[8 empty] | 55.16 | 46.0105139 | 26 | 0.02023027 | 0.01982213 | 0.004705825 | 0.01514445 | 26.0599 | 19.95061 | 8.650781 | -1480.049 | 20.0105139
[8 empty] | 55.18 | 40.4495259 | 26 | 0.02020113 | 0.01978067 | 0.004694069 | 0.01510108 | 26.05978 | 14.38975 | 5.119093 | -1485.61 | 14.4495259
[8 empty] | 55.2 | 46.0326446 | 26 | 0.02017204 | 0.01973934 | 0.004682357 | 0.01505789 | 26.05965 | 19.97299 | 8.666034 | -1480.027 | 20.0326446
[8 empty] | 55.22 | 42.7739102 | 26 | 0.02014302 | 0.01969814 | 0.004670688 | 0.01501489 | 26.05953 | 16.71438 | 6.531332 | -1483.286 | 16.7739102
[8 empty] | 55.24 | 49.3687321 | 26 | 0.02011406 | 0.01965707 | 0.004659063 | 0.01497207 | 26.0594 | 23.30933 | 11.00544 | -1476.691 | 23.3687321
[8 empty] | 55.26 | 50.8041587 | 26 | 0.02008516 | 0.01961613 | 0.004647482 | 0.01492944 | 26.05928 | 24.74488 | 12.05234 | -1475.255 | 24.8041587
[8 empty] | 55.28 | 38.1198756 | 26 | 0.02005633 | 0.01957532 | 0.004635944 | 0.01488698 | 26.05915 | 12.06072 | 3.815883 | -1487.939 | 12.1198756
[8 empty] | 55.3 | 34.0462972 | 26 | 0.02002755 | 0.01953463 | 0.004624448 | 0.01484471 | 26.05903 | 7.987266 | 1.873814 | -1492.013 | 8.0462972
[8 empty] | 55.32 | 33.7986134 | 26 | 0.01999884 | 0.01949407 | 0.004612995 | 0.01480262 | 26.05891 | 7.739705 | 1.772352 | -1492.26 | 7.7986134
[8 empty] | 55.34 | 40.0599025 | 26 | 0.01997019 | 0.01945364 | 0.004601585 | 0.0147607 | 26.05879 | 14.00112 | 4.893453 | -1485.999 | 14.0599025
[8 empty] | 55.36 | 57.5485815 | 26 | 0.0199416 | 0.01941333 | 0.004590217 | 0.01471897 | 26.05866 | 31.48992 | 17.23092 | -1468.51 | 31.5485815
[8 empty] | 55.38 | 37.3525301 | 26 | 0.01991308 | 0.01937315 | 0.004578891 | 0.01467741 | 26.05854 | 11.29399 | 3.414873 | -1488.706 | 11.3525301
[8 empty] | 55.4 | 46.6251785 | 26 | 0.01988461 | 0.01933309 | 0.004567607 | 0.01463602 | 26.05842 | 20.56676 | 9.072169 | -1479.433 | 20.6251785
[8 empty] | 55.42 | 40.5852683 | 26 | 0.01985621 | 0.01929315 | 0.004556365 | 0.01459481 | 26.0583 | 14.52697 | 5.199739 | -1485.473 | 14.5852683
[8 empty] | 55.44 | 30.4879202 | 26 | 0.01982786 | 0.01925334 | 0.004545164 | 0.01455378 | 26.05818 | 4.42974 | 0.6436187 | -1495.57 | 4.4879202
[8 empty] | 55.46 | 32.1795852 | 26 | 0.01979958 | 0.01921366 | 0.004534004 | 0.01451291 | 26.05806 | 6.121525 | 1.164498 | -1493.878 | 6.1795852
[8 empty] | 55.48 | 35.1046376 | 26 | 0.01977136 | 0.01917409 | 0.004522885 | 0.01447222 | 26.05794 | 9.046697 | 2.331394 | -1490.953 | 9.1046376
[8 empty] | 55.5 | 31.8332907 | 26 | 0.01974319 | 0.01913465 | 0.004511808 | 0.0144317 | 26.05782 | 5.775469 | 1.047835 | -1494.225 | 5.8332907
[8 empty] | 55.52 | 33.3911701 | 26 | 0.01971509 | 0.01909533 | 0.004500771 | 0.01439135 | 26.0577 | 7.333468 | 1.610598 | -1492.667 | 7.3911701
[8 empty] | 55.54 | 53.1420967 | 26 | 0.01968705 | 0.01905613 | 0.004489774 | 0.01435117 | 26.05758 | 27.08451 | 13.80395 | -1472.915 | 27.1420967
[8 empty] | 55.56 | 36.2965704 | 26 | 0.01965907 | 0.01901705 | 0.004478817 | 0.01431116 | 26.05747 | 10.2391 | 2.888407 | -1489.761 | 10.2965704
[8 empty] | 55.58 | 49.8485943 | 26 | 0.01963114 | 0.01897809 | 0.004467901 | 0.01427131 | 26.05735 | 23.79125 | 11.35485 | -1476.209 | 23.8485943
[8 empty] | 55.6 | 32.8969936 | 26 | 0.01960328 | 0.01893925 | 0.004457025 | 0.01423164 | 26.05723 | 6.839762 | 1.422086 | -1493.16 | 6.8969936
[8 empty] | 55.62 | 36.3818132 | 26 | 0.01957548 | 0.01890053 | 0.004446188 | 0.01419212 | 26.05711 | 10.3247 | 2.930019 | -1489.675 | 10.3818132
[8 empty] | 55.64 | 37.4332366 | 26 | 0.01954773 | 0.01886193 | 0.00443539 | 0.01415277 | 26.057 | 11.37624 | 3.457324 | -1488.624 | 11.4332366
[8 empty] | 55.66 | 35.0472248 | 26 | 0.01952005 | 0.01882344 | 0.004424632 | 0.01411358 | 26.05688 | 8.990343 | 2.30621 | -1491.01 | 9.0472248
[8 empty] | 55.68 | 40.1074105 | 26 | 0.01949242 | 0.01878508 | 0.004413913 | 0.01407456 | 26.05677 | 14.05064 | 4.922298 | -1485.949 | 14.1074105
[8 empty] | 55.7 | 38.3431151 | 26 | 0.01946485 | 0.01874683 | 0.004403233 | 0.0140357 | 26.05665 | 12.28646 | 3.93701 | -1487.714 | 12.3431151
[8 empty] | 55.72 | 46.1681496 | 26 | 0.01943734 | 0.0187087 | 0.004392592 | 0.013997 | 26.05654 | 20.11161 | 8.760954 | -1479.888 | 20.1681496
[8 empty] | 55.74 | 39.1209234 | 26 | 0.01940989 | 0.01867068 | 0.004381989 | 0.01395845 | 26.05642 | 13.0645 | 4.362914 | -1486.935 | 13.1209234
[8 empty] | 55.76 | 41.0585806 | 26 | 0.01938249 | 0.01863278 | 0.004371424 | 0.01392007 | 26.05631 | 15.00227 | 5.481637 | -1484.998 | 15.0585806
[8 empty] | 55.78 | 43.6409586 | 26 | 0.01935516 | 0.018595 | 0.004360898 | 0.01388185 | 26.05619 | 17.58477 | 7.085637 | -1482.415 | 17.6409586
[8 empty] | 55.8 | 38.0141987 | 26 | 0.01932788 | 0.01855732 | 0.00435041 | 0.01384378 | 26.05608 | 11.95812 | 3.761663 | -1488.042 | 12.0141987
[8 empty] | 55.82 | 38.6259336 | 26 | 0.01930066 | 0.01851977 | 0.004339959 | 0.01380587 | 26.05597 | 12.56997 | 4.090622 | -1487.43 | 12.6259336
[8 empty] | 55.84 | 30.2448804 | 26 | 0.0192735 | 0.01848233 | 0.004329546 | 0.01376811 | 26.05585 | 4.189027 | 0.5801956 | -1495.811 | 4.2448804
[8 empty] | 55.86 | 31.4670256 | 26 | 0.01924639 | 0.018445 | 0.004319171 | 0.01373051 | 26.05574 | 5.411285 | 0.9305614 | -1494.589 | 5.4670256
[8 empty] | 55.88 | 28.9166006 | 26 | 0.01921934 | 0.01840778 | 0.004308832 | 0.01369306 | 26.05563 | 2.860972 | 0.2830609 | -1497.139 | 2.9166006
[8 empty] | 55.9 | 32.0443965 | 26 | 0.01919235 | 0.01837068 | 0.004298531 | 0.01365577 | 26.05552 | 5.988879 | 1.119281 | -1494.011 | 6.0443965
[8 empty] | 55.92 | 36.203351 | 26 | 0.01916542 | 0.01833369 | 0.004288267 | 0.01361863 | 26.05541 | 10.14795 | 2.84451 | -1489.852 | 10.203351
[8 empty] | 55.94 | 50.1819449 | 26 | 0.01913854 | 0.01829681 | 0.004278039 | 0.01358164 | 26.0553 | 24.12665 | 11.59969 | -1475.873 | 24.1819449
[8 empty] | 55.96 | 25.3780669 | 26 | 0.01911172 | 0.01826004 | 0.004267848 | 0.0135448 | 26.05518 | -0.6771175 | 0.01806631 | -1500.677 | -0.6219331
[8 empty] | 55.98 | 39.3225587 | 26 | 0.01908495 | 0.01822338 | 0.004257694 | 0.01350811 | 26.05507 | 13.26748 | 4.476467 | -1486.733 | 13.3225587
[8 empty] | 56 | 26.9375117 | 26 | 0.01905824 | 0.01818684 | 0.004247575 | 0.01347157 | 26.05496 | 0.8825475 | 0.0289147 | -1499.117 | 0.9375117
[8 empty] | 56.02 | 33.4784142 | 26 | 0.01903159 | 0.0181504 | 0.004237493 | 0.01343517 | 26.05485 | 7.42356 | 1.646113 | -1492.576 | 7.4784142
[8 empty] | 56.04 | 28.622511 | 26 | 0.01900499 | 0.01811407 | 0.004227446 | 0.01339893 | 26.05475 | 2.567766 | 0.2303578 | -1497.432 | 2.622511
[8 empty] | 56.06 | 41.0201585 | 26 | 0.01897845 | 0.01807785 | 0.004217435 | 0.01336283 | 26.05464 | 14.96552 | 5.459922 | -1485.034 | 15.0201585
[8 empty] | 56.08 | 41.6577081 | 26 | 0.01895196 | 0.01804174 | 0.00420746 | 0.01332687 | 26.05453 | 15.60318 | 5.844278 | -1484.397 | 15.6577081
[8 empty] | 56.1 | 46.6229288 | 26 | 0.01892553 | 0.01800574 | 0.00419752 | 0.01329106 | 26.05442 | 20.56851 | 9.074152 | -1479.431 | 20.6229288
[8 empty] | 56.12 | 42.8475048 | 26 | 0.01889916 | 0.01796984 | 0.004187615 | 0.0132554 | 26.05431 | 16.79319 | 6.581744 | -1483.207 | 16.8475048
[8 empty] | 56.14 | 42.7448459 | 26 | 0.01887284 | 0.01793406 | 0.004177745 | 0.01321988 | 26.0542 | 16.69064 | 6.517219 | -1483.309 | 16.7448459
[8 empty] | 56.16 | 35.8437045 | 26 | 0.01884657 | 0.01789838 | 0.00416791 | 0.0131845 | 26.0541 | 9.789607 | 2.673731 | -1490.21 | 9.8437045
[8 empty] | 56.18 | 31.5113571 | 26 | 0.01882036 | 0.0178628 | 0.00415811 | 0.01314926 | 26.05399 | 5.457367 | 0.9451465 | -1494.543 | 5.5113571
[8 empty] | 56.2 | 35.3622378 | 26 | 0.01879421 | 0.01782733 | 0.004148344 | 0.01311416 | 26.05388 | 9.308354 | 2.450225 | -1490.692 | 9.3622378
[8 empty] | 56.22 | 51.03505 | 26 | 0.0187681 | 0.01779197 | 0.004138613 | 0.01307921 | 26.05378 | 24.98127 | 12.22814 | -1475.019 | 25.03505
[8 empty] | 56.24 | 49.3824101 | 26 | 0.01874206 | 0.01775671 | 0.004128915 | 0.01304439 | 26.05367 | 23.32874 | 11.02073 | -1476.671 | 23.3824101
[8 empty] | 56.26 | 50.8379167 | 26 | 0.01871606 | 0.01772156 | 0.004119252 | 0.01300971 | 26.05357 | 24.78435 | 12.08279 | -1475.216 | 24.8379167
[8 empty] | 56.28 | 54.4068907 | 26 | 0.01869013 | 0.01768651 | 0.004109623 | 0.01297518 | 26.05346 | 28.35343 | 14.77601 | -1471.647 | 28.4068907
[8 empty] | 56.3 | 61.7784756 | 26 | 0.01866424 | 0.01765157 | 0.004100027 | 0.01294077 | 26.05336 | 35.72512 | 20.65904 | -1464.275 | 35.7784756
[8 empty] | 56.32 | 50.414372 | 26 | 0.01863841 | 0.01761673 | 0.004090465 | 0.01290651 | 26.05325 | 24.36112 | 11.77173 | -1475.639 | 24.414372
[8 empty] | 56.34 | 46.8804337 | 26 | 0.01861263 | 0.01758199 | 0.004080937 | 0.01287238 | 26.05315 | 20.82729 | 9.252812 | -1479.173 | 20.8804337
[8 empty] | 56.36 | 63.4800501 | 26 | 0.01858691 | 0.01754735 | 0.004071442 | 0.01283838 | 26.05304 | 37.42701 | 22.06647 | -1462.573 | 37.4800501
[8 empty] | 56.38 | 60.1675248 | 26 | 0.01856124 | 0.01751282 | 0.004061979 | 0.01280452 | 26.05294 | 34.11458 | 19.34274 | -1465.885 | 34.1675248
[8 empty] | 56.4 | 70.156188 | 26 | 0.01853562 | 0.01747839 | 0.00405255 | 0.0127708 | 26.05284 | 44.10335 | 27.72536 | -1455.897 | 44.156188
[8 empty] | 56.42 | 93.1793407 | 26 | 0.01851006 | 0.01744406 | 0.004043154 | 0.01273721 | 26.05273 | 67.12661 | 48.35816 | -1432.873 | 67.1793407
[8 empty] | 56.44 | 95.5128571 | 26 | 0.01848454 | 0.01740983 | 0.00403379 | 0.01270375 | 26.05263 | 69.46023 | 50.51386 | -1430.54 | 69.5128571
[8 empty] | 56.46 | 106.321711 | 26 | 0.01845908 | 0.0173757 | 0.004024458 | 0.01267042 | 26.05253 | 80.26918 | 60.60043 | -1419.731 | 80.321711
[8 empty] | 56.48 | 102.405135 | 26 | 0.01843368 | 0.01734167 | 0.004015159 | 0.01263722 | 26.05243 | 76.35271 | 56.92816 | -1423.647 | 76.405135
[8 empty] | 56.5 | 125.401679 | 26 | 0.01840832 | 0.01730774 | 0.004005893 | 0.01260415 | 26.05233 | 99.34935 | 78.70942 | -1400.651 | 99.401679
[8 empty] | 56.52 | 147.139063 | 26 | 0.01838302 | 0.01727391 | 0.003996658 | 0.01257121 | 26.05222 | 121.0868 | 99.64738 | -1378.913 | 121.139063
[8 empty] | 56.54 | 195.465479 | 26 | 0.01835777 | 0.01724018 | 0.003987455 | 0.0125384 | 26.05212 | 169.4134 | 146.8335 | -1330.587 | 169.465479
[8 empty] | 56.56 | 215.446648 | 26 | 0.01833257 | 0.01720655 | 0.003978284 | 0.01250572 | 26.05202 | 189.3946 | 166.4928 | -1310.605 | 189.446648
[8 empty] | 56.58 | 357.275849 | 26 | 0.01830743 | 0.01717302 | 0.003969144 | 0.01247317 | 26.05192 | 331.2239 | 307.0717 | -1168.776 | 331.275849
[8 empty] | 56.6 | 468.926952 | 26 | 0.01828233 | 0.01713958 | 0.003960036 | 0.01244074 | 26.05182 | 442.8751 | 418.2706 | -1057.125 | 442.926952
[8 empty] | 56.62 | 689.82079 | 26 | 0.01825729 | 0.01710625 | 0.00395096 | 0.01240844 | 26.05172 | 663.7691 | 638.7012 | -836.2309 | 663.82079
[8 empty] | 56.64 | 1070.73595 | 26 | 0.0182323 | 0.01707301 | 0.003941914 | 0.01237627 | 26.05162 | 1044.684 | 1019.267 | -455.3157 | 1044.73595
[8 empty] | 56.66 | 1529.56208 | 26 | 0.01820736 | 0.01703986 | 0.0039329 | 0.01234422 | 26.05152 | 1503.511 | 1477.903 | 3.510556 | 1503.56208
[8 empty] | 56.68 | 1837.46698 | 26 | 0.01818247 | 0.01700682 | 0.003923916 | 0.0123123 | 26.05143 | 1811.416 | 1785.733 | 311.4156 | 1811.46698
[8 empty] | 56.7 | 1482.6835 | 26 | 0.01815763 | 0.01697387 | 0.003914963 | 0.01228049 | 26.05133 | 1456.632 | 1431.039 | -43.36783 | 1456.6835
[8 empty] | 56.72 | 1015.76933 | 26 | 0.01813285 | 0.01694101 | 0.003906041 | 0.01224882 | 26.05123 | 989.7181 | 964.335 | -510.2819 | 989.76933
[8 empty] | 56.74 | 654.449331 | 26 | 0.01810811 | 0.01690825 | 0.003897149 | 0.01221726 | 26.05113 | 628.3982 | 603.3841 | -871.6018 | 628.449331
[8 empty] | 56.76 | 450.522628 | 26 | 0.01808343 | 0.01687559 | 0.003888287 | 0.01218583 | 26.05103 | 424.4716 | 399.9269 | -1075.528 | 424.522628
[8 empty] | 56.78 | 316.379363 | 26 | 0.01805879 | 0.01684302 | 0.003879456 | 0.01215451 | 26.05094 | 290.3284 | 266.4225 | -1209.672 | 290.379363
[8 empty] | 56.8 | 220.216049 | 26 | 0.01803421 | 0.01681054 | 0.003870655 | 0.01212332 | 26.05084 | 194.1652 | 171.1961 | -1305.835 | 194.216049
[8 empty] | 56.82 | 180.760734 | 26 | 0.01800967 | 0.01677816 | 0.003861883 | 0.01209225 | 26.05074 | 154.71 | 132.4136 | -1345.29 | 154.760734
[8 empty] | 56.84 | 146.69525 | 26 | 0.01798519 | 0.01674587 | 0.003853142 | 0.0120613 | 26.05065 | 120.6446 | 99.22012 | -1379.355 | 120.69525
[8 empty] | 56.86 | 127.942159 | 26 | 0.01796075 | 0.01671367 | 0.00384443 | 0.01203046 | 26.05055 | 101.8916 | 81.14526 | -1398.108 | 101.942159
[8 empty] | 56.88 | 109.727682 | 26 | 0.01793637 | 0.01668157 | 0.003835748 | 0.01199975 | 26.05045 | 83.67723 | 63.81141 | -1416.323 | 83.727682
[8 empty] | 56.9 | 87.6017481 | 26 | 0.01791203 | 0.01664956 | 0.003827095 | 0.01196915 | 26.05036 | 61.55139 | 43.24769 | -1438.449 | 61.6017481
[8 empty] | 56.92 | 88.4554667 | 26 | 0.01788774 | 0.01661764 | 0.003818471 | 0.01193866 | 26.05026 | 62.4052 | 44.02678 | -1437.595 | 62.4554667
[8 empty] | 56.94 | 74.3387627 | 26 | 0.01786351 | 0.01658581 | 0.003809876 | 0.0119083 | 26.05017 | 48.2886 | 31.36706 | -1451.711 | 48.3387627
[8 empty] | 56.96 | 74.1865586 | 26 | 0.01783932 | 0.01655408 | 0.00380131 | 0.01187805 | 26.05007 | 48.13649 | 31.23371 | -1451.864 | 48.1865586
[8 empty] | 56.98 | 60.182867 | 26 | 0.01781518 | 0.01652243 | 0.003792774 | 0.01184791 | 26.04998 | 34.13289 | 19.35857 | -1465.867 | 34.182867
[8 empty] | 57 | 52.6192529 | 26 | 0.01779109 | 0.01649088 | 0.003784266 | 0.01181789 | 26.04988 | 26.56937 | 13.41584 | -1473.431 | 26.6192529
[8 empty] | 57.02 | 52.8311938 | 26 | 0.01776705 | 0.01645942 | 0.003775786 | 0.01178799 | 26.04979 | 26.7814 | 13.57614 | -1473.219 | 26.8311938
[8 empty] | 57.04 | 38.6863065 | 26 | 0.01774306 | 0.01642804 | 0.003767335 | 0.0117582 | 26.0497 | 12.63661 | 4.12766 | -1487.363 | 12.6863065
[8 empty] | 57.06 | 49.6070553 | 26 | 0.01771912 | 0.01639676 | 0.003758912 | 0.01172851 | 26.0496 | 23.55745 | 11.18699 | -1476.443 | 23.6070553
[8 empty] | 57.08 | 38.6413679 | 26 | 0.01769522 | 0.01636556 | 0.003750518 | 0.01169895 | 26.04951 | 12.59186 | 4.103242 | -1487.408 | 12.6413679
[8 empty] | 57.1 | 42.7532762 | 26 | 0.01767138 | 0.01633446 | 0.003742151 | 0.01166949 | 26.04942 | 16.70386 | 6.526258 | -1483.296 | 16.7532762
[8 empty] | 57.12 | 44.4797792 | 26 | 0.01764758 | 0.01630344 | 0.003733813 | 0.01164015 | 26.04932 | 18.43045 | 7.636765 | -1481.57 | 18.4797792
[8 empty] | 57.14 | 40.2130831 | 26 | 0.01762383 | 0.01627251 | 0.003725502 | 0.01161091 | 26.04923 | 14.16385 | 4.988791 | -1485.836 | 14.2130831
[8 empty] | 57.16 | 39.7161531 | 26 | 0.01760013 | 0.01624167 | 0.00371722 | 0.01158179 | 26.04914 | 13.66701 | 4.703054 | -1486.333 | 13.7161531
[8 empty] | 57.18 | 40.7223018 | 26 | 0.01757647 | 0.01621092 | 0.003708964 | 0.01155277 | 26.04905 | 14.67325 | 5.287136 | -1485.327 | 14.7223018
[8 empty] | 57.2 | 33.7091161 | 26 | 0.01755286 | 0.01618025 | 0.003700737 | 0.01152387 | 26.04896 | 7.660158 | 1.740717 | -1492.34 | 7.7091161
[8 empty] | 57.22 | 47.2426724 | 26 | 0.01752931 | 0.01614967 | 0.003692536 | 0.01149507 | 26.04887 | 21.19381 | 9.507875 | -1478.806 | 21.2426724
[8 empty] | 57.24 | 31.3548327 | 26 | 0.01750579 | 0.01611918 | 0.003684363 | 0.01146638 | 26.04878 | 5.306057 | 0.8979235 | -1494.694 | 5.3548327
[8 empty] | 57.26 | 34.9828841 | 26 | 0.01748233 | 0.01608877 | 0.003676217 | 0.01143779 | 26.04869 | 8.934199 | 2.281685 | -1491.066 | 8.9828841
[8 empty] | 57.28 | 36.6203785 | 26 | 0.01745891 | 0.01605845 | 0.003668098 | 0.01140932 | 26.04859 | 10.57178 | 3.051924 | -1489.428 | 10.6203785
[8 empty] | 57.3 | 29.8164883 | 26 | 0.01743554 | 0.01602822 | 0.003660005 | 0.01138095 | 26.0485 | 3.767984 | 0.4761694 | -1496.232 | 3.8164883
[8 empty] | 57.32 | 32.1799855 | 26 | 0.01741222 | 0.01599807 | 0.00365194 | 0.01135268 | 26.04841 | 6.131571 | 1.168309 | -1493.868 | 6.1799855
[8 empty] | 57.34 | 34.7329715 | 26 | 0.01738894 | 0.015968 | 0.003643901 | 0.01132453 | 26.04833 | 8.684646 | 2.171512 | -1491.315 | 8.7329715
[8 empty] | 57.36 | 25.8711584 | 26 | 0.01736571 | 0.01593802 | 0.003635889 | 0.01129647 | 26.04824 | -0.1770777 | 0.001212026 | -1500.177 | -0.1288416
[8 empty] | 57.38 | 26.2772307 | 26 | 0.01734253 | 0.01590813 | 0.003627903 | 0.01126852 | 26.04815 | 0.2290836 | 0.00199714 | -1499.771 | 0.2772307
[8 empty] | 57.4 | 32.6426162 | 26 | 0.01731939 | 0.01587832 | 0.003619943 | 0.01124067 | 26.04806 | 6.594558 | 1.332252 | -1493.405 | 6.6426162
[8 empty] | 57.42 | 33.8771792 | 26 | 0.0172963 | 0.01584859 | 0.003612009 | 0.01121293 | 26.04797 | 7.829209 | 1.809375 | -1492.171 | 7.8771792
[8 empty] | 57.44 | 33.7362668 | 26 | 0.01727325 | 0.01581895 | 0.003604102 | 0.01118529 | 26.04788 | 7.688385 | 1.752158 | -1492.312 | 7.7362668
[8 empty] | 57.46 | 35.030691 | 26 | 0.01725025 | 0.01578938 | 0.00359622 | 0.01115775 | 26.04779 | 8.982897 | 2.303479 | -1491.017 | 9.030691
[8 empty] | 57.48 | 30.1332763 | 26 | 0.0172273 | 0.01575991 | 0.003588365 | 0.01113031 | 26.04771 | 4.08557 | 0.5539353 | -1495.914 | 4.1332763
[8 empty] | 57.5 | 22.4431384 | 26 | 0.01720439 | 0.01573051 | 0.003580535 | 0.01110298 | 26.04762 | -3.60448 | 0.5788975 | -1503.604 | -3.5568616
[8 empty] | 57.52 | 37.9251788 | 26 | 0.01718153 | 0.0157012 | 0.00357273 | 0.01107574 | 26.04753 | 11.87765 | 3.719917 | -1488.122 | 11.9251788
[8 empty] | 57.54 | 28.2704631 | 26 | 0.01715872 | 0.01567196 | 0.003564951 | 0.01104861 | 26.04744 | 2.223019 | 0.1748048 | -1497.777 | 2.2704631
[8 empty] | 57.56 | 29.5000015 | 26 | 0.01713595 | 0.01564281 | 0.003557198 | 0.01102157 | 26.04736 | 3.452644 | 0.4040932 | -1496.547 | 3.5000015
[8 empty] | 57.58 | 29.5368797 | 26 | 0.01711322 | 0.01561374 | 0.003549469 | 0.01099463 | 26.04727 | 3.489609 | 0.4122767 | -1496.51 | 3.5368797
[8 empty] | 57.6 | 33.2107507 | 26 | 0.01709054 | 0.01558476 | 0.003541766 | 0.0109678 | 26.04718 | 7.163566 | 1.545183 | -1492.836 | 7.2107507
[8 empty] | 57.62 | 29.9826737 | 26 | 0.01706791 | 0.01555585 | 0.003534088 | 0.01094106 | 26.0471 | 3.935575 | 0.51659 | -1496.064 | 3.9826737
[8 empty] | 57.64 | 20.9148445 | 26 | 0.01704532 | 0.01552702 | 0.003526435 | 0.01091441 | 26.04701 | -5.132169 | 1.259352 | -1505.132 | -5.0851555
[8 empty] | 57.66 | 25.4200858 | 26 | 0.01702277 | 0.01549827 | 0.003518807 | 0.01088787 | 26.04693 | -0.6268419 | 0.01545749 | -1500.627 | -0.5799142
[8 empty] | 57.68 | 21.2881164 | 26 | 0.01700027 | 0.01546961 | 0.003511203 | 0.01086142 | 26.04684 | -4.758726 | 1.063761 | -1504.759 | -4.7118836
[8 empty] | 57.7 | 28.2696453 | 26 | 0.01697781 | 0.01544102 | 0.003503624 | 0.01083507 | 26.04676 | 2.222888 | 0.1747892 | -1497.777 | 2.2696453
[8 empty] | 57.72 | 32.8640721 | 26 | 0.0169554 | 0.01541251 | 0.00349607 | 0.01080881 | 26.04667 | 6.817399 | 1.414217 | -1493.183 | 6.8640721
[8 empty] | 57.74 | 27.2997325 | 26 | 0.01693304 | 0.01538408 | 0.00348854 | 0.01078265 | 26.04659 | 1.253144 | 0.05752329 | -1498.747 | 1.2997325
[8 empty] | 57.76 | 26.935811 | 26 | 0.01691071 | 0.01535573 | 0.003481034 | 0.01075658 | 26.0465 | 0.8893069 | 0.02936117 | -1499.111 | 0.935811
[8 empty] | 57.78 | 32.1453655 | 26 | 0.01688843 | 0.01532746 | 0.003473553 | 0.01073061 | 26.04642 | 6.098945 | 1.157154 | -1493.901 | 6.1453655
[8 empty] | 57.8 | 34.7287704 | 26 | 0.0168662 | 0.01529926 | 0.003466095 | 0.01070473 | 26.04634 | 8.682434 | 2.170669 | -1491.318 | 8.7287704
[8 empty] | 57.82 | 26.6324925 | 26 | 0.01684401 | 0.01527115 | 0.003458662 | 0.01067895 | 26.04625 | 0.5862397 | 0.01290443 | -1499.414 | 0.6324925
[8 empty] | 57.84 | 32.2340017 | 26 | 0.01682186 | 0.01524311 | 0.003451252 | 0.01065326 | 26.04617 | 6.187832 | 1.187853 | -1493.812 | 6.2340017
[8 empty] | 57.86 | 29.4991853 | 26 | 0.01679976 | 0.01521514 | 0.003443867 | 0.01062766 | 26.04609 | 3.453099 | 0.4042109 | -1496.547 | 3.4991853
[8 empty] | 57.88 | 20.0757298 | 26 | 0.0167777 | 0.01518726 | 0.003436504 | 0.01060215 | 26.046 | -5.970274 | 1.775486 | -1505.97 | -5.9242702
[8 empty] | 57.9 | 24.3140883 | 26 | 0.01675568 | 0.01515945 | 0.003429166 | 0.01057674 | 26.04592 | -1.731833 | 0.1233542 | -1501.732 | -1.6859117
[8 empty] | 57.92 | 28.4503486 | 26 | 0.01673371 | 0.01513172 | 0.003421851 | 0.01055141 | 26.04584 | 2.40451 | 0.2032196 | -1497.595 | 2.4503486
[8 empty] | 57.94 | 29.8195477 | 26 | 0.01671178 | 0.01510406 | 0.003414559 | 0.01052618 | 26.04576 | 3.773791 | 0.4775894 | -1496.226 | 3.8195477
[8 empty] | 57.96 | 43.9767561 | 26 | 0.01668989 | 0.01507648 | 0.003407291 | 0.01050104 | 26.04567 | 17.93108 | 7.311219 | -1482.069 | 17.9767561
[8 empty] | 57.98 | 19.6437719 | 26 | 0.01666805 | 0.01504897 | 0.003400046 | 0.01047599 | 26.04559 | -6.401821 | 2.086326 | -1506.402 | -6.3562281
[8 empty] | 58 | 21.5880446 | 26 | 0.01664624 | 0.01502154 | 0.003392824 | 0.01045102 | 26.04551 | -4.457467 | 0.9203711 | -1504.457 | -4.4119554
[8 empty] | 58.02 | 40.3622394 | 26 | 0.01662449 | 0.01499419 | 0.003385625 | 0.01042615 | 26.04543 | 14.31681 | 5.078287 | -1485.683 | 14.3622394
[8 empty] | 58.04 | 23.0208904 | 26 | 0.01660277 | 0.01496691 | 0.003378448 | 0.01040137 | 26.04535 | -3.024459 | 0.3973501 | -1503.024 | -2.9791096
[8 empty] | 58.06 | 25.4661379 | 26 | 0.0165811 | 0.0149397 | 0.003371295 | 0.01037667 | 26.04527 | -0.5791309 | 0.01317014 | -1500.579 | -0.5338621
[8 empty] | 58.08 | 32.6511268 | 26 | 0.01655947 | 0.01491257 | 0.003364164 | 0.01035206 | 26.04519 | 6.605939 | 1.336506 | -1493.394 | 6.6511268
[8 empty] | 58.1 | 26.2875219 | 26 | 0.01653788 | 0.01488551 | 0.003357056 | 0.01032754 | 26.04511 | 0.2424139 | 0.002235453 | -1499.758 | 0.2875219
[8 empty] | 58.12 | 29.4160431 | 26 | 0.01651633 | 0.01485852 | 0.00334997 | 0.0103031 | 26.04503 | 3.371015 | 0.3863111 | -1496.629 | 3.4160431
[8 empty] | 58.14 | 24.5047342 | 26 | 0.01649483 | 0.01483161 | 0.003342907 | 0.01027876 | 26.04495 | -1.540214 | 0.09680819 | -1501.54 | -1.4952658
[8 empty] | 58.16 | 33.4170365 | 26 | 0.01647336 | 0.01480477 | 0.003335866 | 0.01025449 | 26.04487 | 7.372168 | 1.626382 | -1492.628 | 7.4170365
[8 empty] | 58.18 | 25.4001668 | 26 | 0.01645194 | 0.01477801 | 0.003328848 | 0.01023032 | 26.04479 | -0.6446223 | 0.01635965 | -1500.645 | -0.5998332
[8 empty] | 58.2 | 22.3337804 | 26 | 0.01643057 | 0.01475132 | 0.003321851 | 0.01020623 | 26.04471 | -3.71093 | 0.6165995 | -1503.711 | -3.6662196
[8 empty] | 58.22 | 25.2356845 | 26 | 0.01640923 | 0.01472469 | 0.003314877 | 0.01018222 | 26.04463 | -0.8089465 | 0.02593131 | -1500.809 | -0.7643155
[8 empty] | 58.24 | 23.6765923 | 26 | 0.01638793 | 0.01469815 | 0.003307924 | 0.0101583 | 26.04455 | -2.36796 | 0.2368261 | -1502.368 | -2.3234077
[8 empty] | 58.26 | 22.8149851 | 26 | 0.01636668 | 0.01467167 | 0.003300993 | 0.01013447 | 26.04447 | -3.229489 | 0.457138 | -1503.229 | -3.1850149
[8 empty] | 58.28 | 21.5801279 | 26 | 0.01634547 | 0.01464526 | 0.003294084 | 0.01011071 | 26.0444 | -4.464268 | 0.9235203 | -1504.464 | -4.4198721
[8 empty] | 58.3 | 29.7661796 | 26 | 0.01632429 | 0.01461893 | 0.003287197 | 0.01008704 | 26.04432 | 3.721862 | 0.465369 | -1496.278 | 3.7661796
[8 empty] | 58.32 | 21.9389053 | 26 | 0.01630316 | 0.01459267 | 0.003280331 | 0.01006346 | 26.04424 | -4.105334 | 0.7682138 | -1504.105 | -4.0610947
[8 empty] | 58.34 | 32.2647024 | 26 | 0.01628207 | 0.01456647 | 0.003273487 | 0.01003995 | 26.04416 | 6.22054 | 1.199302 | -1493.779 | 6.2647024
[8 empty] | 58.36 | 24.7201117 | 26 | 0.01626103 | 0.01454035 | 0.003266664 | 0.01001653 | 26.04408 | -1.323973 | 0.07091004 | -1501.324 | -1.2798883
[8 empty] | 58.38 | 23.05826 | 26 | 0.01624002 | 0.0145143 | 0.003259863 | 0.009993192 | 26.04401 | -2.985747 | 0.3866158 | -1502.986 | -2.94174
[8 empty] | 58.4 | 22.1810826 | 26 | 0.01621905 | 0.01448832 | 0.003253082 | 0.009969934 | 26.04393 | -3.862848 | 0.6727171 | -1503.863 | -3.8189174
[8 empty] | 58.42 | 26.2120266 | 26 | 0.01619812 | 0.0144624 | 0.003246323 | 0.009946757 | 26.04385 | 0.168173 | 0.001078976 | -1499.832 | 0.2120266
[8 empty] | 58.44 | 31.955295 | 26 | 0.01617724 | 0.01443656 | 0.003239585 | 0.009923661 | 26.04378 | 5.911518 | 1.093592 | -1494.088 | 5.955295
[8 empty] | 58.46 | 17.8228992 | 26 | 0.01615639 | 0.01441079 | 0.003232868 | 0.009900645 | 26.0437 | -8.220801 | 3.79184 | -1508.221 | -8.1771008
[8 empty] | 58.48 | 23.7715848 | 26 | 0.01613559 | 0.01438508 | 0.003226172 | 0.009877709 | 26.04362 | -2.27204 | 0.2171569 | -1502.272 | -2.2284152
[8 empty] | 58.5 | 25.5357449 | 26 | 0.01611482 | 0.01435945 | 0.003219496 | 0.009854852 | 26.04355 | -0.5078037 | 0.01009818 | -1500.508 | -0.4642551
[8 empty] | 58.52 | 29.4504132 | 26 | 0.0160941 | 0.01433388 | 0.003212841 | 0.009832075 | 26.04347 | 3.40694 | 0.3941283 | -1496.593 | 3.4504132
[8 empty] | 58.54 | 35.3470322 | 26 | 0.01607341 | 0.01430838 | 0.003206207 | 0.009809377 | 26.0434 | 9.303635 | 2.448795 | -1490.696 | 9.3470322
[8 empty] | 58.56 | 26.0689914 | 26 | 0.01605277 | 0.01428295 | 0.003199593 | 0.009786757 | 26.04332 | 0.02566934 | 2.527581e-05 | -1499.974 | 0.0689914
[8 empty] | 58.58 | 20.6987424 | 26 | 0.01603216 | 0.01425758 | 0.003193 | 0.009764215 | 26.04325 | -5.344505 | 1.379974 | -1505.345 | -5.3012576
[8 empty] | 58.6 | 28.0094362 | 26 | 0.0160116 | 0.01423229 | 0.003186427 | 0.009741751 | 26.04317 | 1.966264 | 0.1380319 | -1498.034 | 2.0094362
[8 empty] | 58.62 | 22.7403139 | 26 | 0.01599107 | 0.01420706 | 0.003179875 | 0.009719365 | 26.0431 | -3.302783 | 0.4796934 | -1503.303 | -3.2596861
[8 empty] | 58.64 | 25.7055344 | 26 | 0.01597058 | 0.0141819 | 0.003173342 | 0.009697056 | 26.04302 | -0.3374885 | 0.004430893 | -1500.337 | -0.2944656
[8 empty] | 58.66 | 27.1966706 | 26 | 0.01595013 | 0.0141568 | 0.00316683 | 0.009674823 | 26.04295 | 1.153722 | 0.04894255 | -1498.846 | 1.1966706
[8 empty] | 58.68 | 23.3221238 | 26 | 0.01592973 | 0.01413177 | 0.003160338 | 0.009652667 | 26.04287 | -2.720751 | 0.3174018 | -1502.721 | -2.6778762
[8 empty] | 58.7 | 25.6741808 | 26 | 0.01590936 | 0.01410681 | 0.003153865 | 0.009630587 | 26.0428 | -0.3686198 | 0.005292499 | -1500.369 | -0.3258192
[8 empty] | 58.72 | 28.2603291 | 26 | 0.01588903 | 0.01408191 | 0.003147413 | 0.009608582 | 26.04273 | 2.217602 | 0.1740164 | -1497.782 | 2.2603291
[8 empty] | 58.74 | 24.6798086 | 26 | 0.01586874 | 0.01405708 | 0.00314098 | 0.009586653 | 26.04265 | -1.362845 | 0.07525772 | -1501.363 | -1.3201914
[8 empty] | 58.76 | 24.3769063 | 26 | 0.01584848 | 0.01403232 | 0.003134567 | 0.009564799 | 26.04258 | -1.665674 | 0.1138155 | -1501.666 | -1.6230937
[8 empty] | 58.78 | 27.5270599 | 26 | 0.01582827 | 0.01400762 | 0.003128174 | 0.009543019 | 26.04251 | 1.484553 | 0.08006293 | -1498.515 | 1.5270599
[8 empty] | 58.8 | 35.9304912 | 26 | 0.01580809 | 0.01398299 | 0.0031218 | 0.009521314 | 26.04243 | 9.888057 | 2.721189 | -1490.112 | 9.9304912
[8 empty] | 58.82 | 33.824202 | 26 | 0.01578796 | 0.01395842 | 0.003115446 | 0.009499682 | 26.04236 | 7.78184 | 1.790346 | -1492.218 | 7.824202
[8 empty] | 58.84 | 33.0127558 | 26 | 0.01576786 | 0.01393391 | 0.003109111 | 0.009478125 | 26.04229 | 6.970467 | 1.471777 | -1493.03 | 7.0127558
[8 empty] | 58.86 | 24.9235705 | 26 | 0.0157478 | 0.01390947 | 0.003102795 | 0.00945664 | 26.04222 | -1.118646 | 0.05020827 | -1501.119 | -1.0764295
[8 empty] | 58.88 | 28.5053052 | 26 | 0.01572778 | 0.0138851 | 0.003096498 | 0.009435229 | 26.04214 | 2.463161 | 0.2128432 | -1497.537 | 2.5053052
[8 empty] | 58.9 | 21.0147859 | 26 | 0.0157078 | 0.01386078 | 0.003090221 | 0.00941389 | 26.04207 | -5.027287 | 1.202659 | -1505.027 | -4.9852141
[8 empty] | 58.92 | 36.4176369 | 26 | 0.01568785 | 0.01383654 | 0.003083963 | 0.009392624 | 26.042 | 10.37564 | 2.95609 | -1489.624 | 10.4176369
[8 empty] | 58.94 | 24.157585 | 26 | 0.01566794 | 0.01381235 | 0.003077724 | 0.009371429 | 26.04193 | -1.884344 | 0.146983 | -1501.884 | -1.842415
[8 empty] | 58.96 | 23.7446769 | 26 | 0.01564807 | 0.01378823 | 0.003071503 | 0.009350306 | 26.04186 | -2.297181 | 0.222241 | -1502.297 | -2.2553231
[8 empty] | 58.98 | 23.0033162 | 26 | 0.01562824 | 0.01376417 | 0.003065302 | 0.009329255 | 26.04179 | -3.038471 | 0.4013467 | -1503.038 | -2.9966838
[8 empty] | 59 | 20.8082279 | 26 | 0.01560845 | 0.01374018 | 0.003059119 | 0.009308275 | 26.04172 | -5.233488 | 1.316277 | -1505.233 | -5.1917721
[8 empty] | 59.02 | 29.7609415 | 26 | 0.01558869 | 0.01371625 | 0.003052955 | 0.009287365 | 26.04165 | 3.719296 | 0.4648094 | -1496.281 | 3.7609415
[8 empty] | 59.04 | 24.5757692 | 26 | 0.01556897 | 0.01369238 | 0.00304681 | 0.009266525 | 26.04157 | -1.465805 | 0.087427 | -1501.466 | -1.4242308
[8 empty] | 59.06 | 27.7927429 | 26 | 0.01554929 | 0.01366857 | 0.003040683 | 0.009245756 | 26.0415 | 1.751239 | 0.1103467 | -1498.249 | 1.7927429
[8 empty] | 59.08 | 21.998607 | 26 | 0.01552965 | 0.01364482 | 0.003034574 | 0.009225056 | 26.04143 | -4.042827 | 0.7429766 | -1504.043 | -4.001393
[8 empty] | 59.1 | 28.5638711 | 26 | 0.01551004 | 0.01362114 | 0.003028484 | 0.009204426 | 26.04136 | 2.522507 | 0.2227654 | -1497.477 | 2.5638711
[8 empty] | 59.12 | 12.3768096 | 26 | 0.01549047 | 0.01359752 | 0.003022412 | 0.009183865 | 26.04129 | -13.66448 | 15.08613 | -1513.664 | -13.6231904
[8 empty] | 59.14 | 32.8926894 | 26 | 0.01547094 | 0.01357396 | 0.003016359 | 0.009163373 | 26.04122 | 6.851465 | 1.427143 | -1493.149 | 6.8926894
[8 empty] | 59.16 | 25.4981043 | 26 | 0.01545144 | 0.01355046 | 0.003010324 | 0.009142949 | 26.04116 | -0.5430509 | 0.01156573 | -1500.543 | -0.5018957
[8 empty] | 59.18 | 23.5287926 | 26 | 0.01543198 | 0.01352702 | 0.003004306 | 0.009122594 | 26.04109 | -2.512293 | 0.2682508 | -1502.512 | -2.4712074
[8 empty] | 59.2 | 43.2351603 | 26 | 0.01541256 | 0.01350364 | 0.002998307 | 0.009102306 | 26.04102 | 17.19414 | 6.83792 | -1482.806 | 17.2351603
[8 empty] | 59.22 | 23.2785067 | 26 | 0.01539318 | 0.01348032 | 0.002992326 | 0.009082086 | 26.04095 | -2.762441 | 0.3278166 | -1502.762 | -2.7214933
[8 empty] | 59.24 | 16.0057338 | 26 | 0.01537383 | 0.01345707 | 0.002986363 | 0.009061933 | 26.04088 | -10.03515 | 6.291754 | -1510.035 | -9.9942662
[8 empty] | 59.26 | 30.5950055 | 26 | 0.01535451 | 0.01343387 | 0.002980417 | 0.009041848 | 26.04081 | 4.554195 | 0.677911 | -1495.446 | 4.5950055
[8 empty] | 59.28 | 25.0911328 | 26 | 0.01533524 | 0.01341073 | 0.002974489 | 0.009021829 | 26.04074 | -0.9496095 | 0.03593932 | -1500.95 | -0.9088672
[8 empty] | 59.3 | 30.2907375 | 26 | 0.015316 | 0.01338766 | 0.002968579 | 0.009001876 | 26.04067 | 4.250063 | 0.5963222 | -1495.75 | 4.2907375
[8 empty] | 59.32 | 31.5125035 | 26 | 0.01529679 | 0.01336464 | 0.002962686 | 0.00898199 | 26.04061 | 5.471897 | 0.9501518 | -1494.528 | 5.5125035
[8 empty] | 59.34 | 25.9358405 | 26 | 0.01527763 | 0.01334168 | 0.002956811 | 0.008962169 | 26.04054 | -0.1046978 | 0.000422644 | -1500.105 | -0.0641595
[8 empty] | 59.36 | 28.0794737 | 26 | 0.01525849 | 0.01331878 | 0.002950954 | 0.008942414 | 26.04047 | 2.039003 | 0.1480631 | -1497.961 | 2.0794737
[8 empty] | 59.38 | 22.8064997 | 26 | 0.0152394 | 0.01329594 | 0.002945114 | 0.008922724 | 26.0404 | -3.233903 | 0.4585593 | -1503.234 | -3.1935003
[8 empty] | 59.4 | 18.2634213 | 26 | 0.01522034 | 0.01327316 | 0.002939291 | 0.008903099 | 26.04034 | -7.776915 | 3.311559 | -1507.777 | -7.7365787
[8 empty] | 59.42 | 26.2673418 | 26 | 0.01520131 | 0.01325044 | 0.002933485 | 0.008883539 | 26.04027 | 0.227073 | 0.001962976 | -1499.773 | 0.2673418
[8 empty] | 59.44 | 27.2494901 | 26 | 0.01518232 | 0.01322777 | 0.002927697 | 0.008864043 | 26.0402 | 1.209288 | 0.05366626 | -1498.791 | 1.2494901
[8 empty] | 59.46 | 30.9066143 | 26 | 0.01516337 | 0.01320516 | 0.002921925 | 0.008844611 | 26.04014 | 4.866479 | 0.7662638 | -1495.134 | 4.9066143
[8 empty] | 59.48 | 31.3898274 | 26 | 0.01514445 | 0.01318261 | 0.002916171 | 0.008825244 | 26.04007 | 5.349759 | 0.9117578 | -1494.65 | 5.3898274
[8 empty] | 59.5 | 22.3327519 | 26 | 0.01512557 | 0.01316012 | 0.002910434 | 0.008805939 | 26.04 | -3.70725 | 0.6154057 | -1503.707 | -3.6672481
[8 empty] | 59.52 | 21.1351495 | 26 | 0.01510672 | 0.01313769 | 0.002904713 | 0.008786698 | 26.03994 | -4.904786 | 1.138243 | -1504.905 | -4.8648505
[8 empty] | 59.54 | 25.8207447 | 26 | 0.01508791 | 0.01311531 | 0.00289901 | 0.00876752 | 26.03987 | -0.2191251 | 0.001859582 | -1500.219 | -0.1792553
[8 empty] | 59.56 | 27.9962726 | 26 | 0.01506914 | 0.01309299 | 0.002893323 | 0.008748405 | 26.0398 | 1.956469 | 0.1367243 | -1498.044 | 1.9962726
[8 empty] | 59.58 | 18.0339703 | 26 | 0.0150504 | 0.01307073 | 0.002887653 | 0.008729352 | 26.03974 | -8.005768 | 3.553977 | -1508.006 | -7.9660297
[8 empty] | 59.6 | 40.2836853 | 26 | 0.01503169 | 0.01304853 | 0.002882 | 0.008710361 | 26.03967 | 14.24401 | 5.036577 | -1485.756 | 14.2836853
[8 empty] | 59.62 | 25.1031718 | 26 | 0.01501302 | 0.01302638 | 0.002876363 | 0.008691432 | 26.03961 | -0.9364354 | 0.03493229 | -1500.936 | -0.8968282
[8 empty] | 59.64 | 26.3025087 | 26 | 0.01499438 | 0.01300429 | 0.002870743 | 0.008672565 | 26.03954 | 0.2629667 | 0.002629084 | -1499.737 | 0.3025087
[8 empty] | 59.66 | 31.7391754 | 26 | 0.01497578 | 0.01298225 | 0.002865139 | 0.008653759 | 26.03948 | 5.699698 | 1.023548 | -1494.3 | 5.7391754
[8 empty] | 59.68 | 26.9740126 | 26 | 0.01495721 | 0.01296027 | 0.002859552 | 0.008635014 | 26.03941 | 0.9346006 | 0.03238221 | -1499.065 | 0.9740126
[8 empty] | 59.7 | 37.4906358 | 26 | 0.01493868 | 0.01293834 | 0.00285398 | 0.008616331 | 26.03935 | 11.45129 | 3.497727 | -1488.549 | 11.4906358
[8 empty] | 59.72 | 34.039392 | 26 | 0.01492018 | 0.01291647 | 0.002848426 | 0.008597707 | 26.03928 | 8.000109 | 1.880226 | -1492 | 8.039392
[8 empty] | 59.74 | 21.892747 | 26 | 0.01490171 | 0.01289466 | 0.002842887 | 0.008579144 | 26.03922 | -4.146471 | 0.7853389 | -1504.146 | -4.107253
[8 empty] | 59.76 | 30.8204805 | 26 | 0.01488328 | 0.0128729 | 0.002837364 | 0.008560641 | 26.03915 | 4.781326 | 0.7417497 | -1495.219 | 4.8204805
[8 empty] | 59.78 | 22.5571319 | 26 | 0.01486489 | 0.0128512 | 0.002831858 | 0.008542198 | 26.03909 | -3.481958 | 0.5374812 | -1503.482 | -3.4428681
[8 empty] | 59.8 | 26.2540362 | 26 | 0.01484652 | 0.01282955 | 0.002826368 | 0.008523815 | 26.03903 | 0.2150099 | 0.001760845 | -1499.785 | 0.2540362
[8 empty] | 59.82 | 24.4381256 | 26 | 0.0148282 | 0.01280796 | 0.002820893 | 0.00850549 | 26.03896 | -1.600837 | 0.104864 | -1501.601 | -1.5618744
[8 empty] | 59.84 | 24.4686092 | 26 | 0.0148099 | 0.01278642 | 0.002815435 | 0.008487225 | 26.0389 | -1.57029 | 0.1007744 | -1501.57 | -1.5313908
[8 empty] | 59.86 | 22.3230901 | 26 | 0.01479164 | 0.01276493 | 0.002809992 | 0.008469018 | 26.03884 | -3.715745 | 0.618497 | -1503.716 | -3.6769099
[8 empty] | 59.88 | 23.0591652 | 26 | 0.01477342 | 0.0127435 | 0.002804565 | 0.00845087 | 26.03877 | -2.979607 | 0.3850122 | -1502.98 | -2.9408348
[8 empty] | 59.9 | 22.079156 | 26 | 0.01475522 | 0.01272212 | 0.002799154 | 0.008432781 | 26.03871 | -3.959553 | 0.7100843 | -1503.96 | -3.920844
[8 empty] | 59.92 | 22.8630981 | 26 | 0.01473706 | 0.0127008 | 0.002793758 | 0.008414749 | 26.03865 | -3.175548 | 0.4410648 | -1503.176 | -3.1369019
[8 empty] | 59.94 | 28.7092098 | 26 | 0.01471894 | 0.01267953 | 0.002788378 | 0.008396775 | 26.03858 | 2.670626 | 0.2484305 | -1497.329 | 2.7092098
[8 empty] | 59.96 | 29.1363927 | 26 | 0.01470085 | 0.01265831 | 0.002783014 | 0.008378858 | 26.03852 | 3.097872 | 0.3293753 | -1496.902 | 3.1363927
[8 empty] | 59.98 | 30.253157 | 26 | 0.01468279 | 0.01263715 | 0.002777665 | 0.008360999 | 26.03846 | 4.214698 | 0.5871679 | -1495.785 | 4.253157
[8 empty] | 60 | 29.9028723 | 26 | 0.01466476 | 0.01261604 | 0.002772331 | 0.008343197 | 26.0384 | 3.864476 | 0.4994227 | -1496.136 | 3.9028723
[8 empty] | 60.02 | 27.4552702 | 26 | 0.01464677 | 0.01259498 | 0.002767013 | 0.008325452 | 26.03833 | 1.416936 | 0.07312649 | -1498.583 | 1.4552702
[8 empty] | 60.04 | 20.9704874 | 26 | 0.01462881 | 0.01257398 | 0.00276171 | 0.008307763 | 26.03827 | -5.067785 | 1.224695 | -1505.068 | -5.0295126
[8 empty] | 60.06 | 26.2324315 | 26 | 0.01461088 | 0.01255303 | 0.002756422 | 0.008290131 | 26.03821 | 0.194221 | 0.001437984 | -1499.806 | 0.2324315
[8 empty] | 60.08 | 31.9397381 | 26 | 0.01459299 | 0.01253213 | 0.002751149 | 0.008272554 | 26.03815 | 5.901589 | 1.090452 | -1494.098 | 5.9397381
[8 empty] | 60.1 | 29.3191677 | 26 | 0.01457513 | 0.01251128 | 0.002745892 | 0.008255034 | 26.03809 | 3.28108 | 0.3671826 | -1496.719 | 3.3191677
[8 empty] | 60.12 | 29.7683497 | 26 | 0.0145573 | 0.01249048 | 0.002740649 | 0.008237569 | 26.03803 | 3.730324 | 0.4674534 | -1496.27 | 3.7683497
[8 empty] | 60.14 | 19.9881793 | 26 | 0.01453951 | 0.01246974 | 0.002735422 | 0.008220159 | 26.03796 | -6.049786 | 1.831077 | -1506.05 | -6.0118207
[8 empty] | 60.16 | 38.7418588 | 26 | 0.01452174 | 0.01244905 | 0.00273021 | 0.008202805 | 26.0379 | 12.70395 | 4.165791 | -1487.296 | 12.7418588
[8 empty] | 60.18 | 30.1442348 | 26 | 0.01450401 | 0.0124284 | 0.002725012 | 0.008185505 | 26.03784 | 4.106392 | 0.5593923 | -1495.894 | 4.1442348
[8 empty] | 60.2 | 25.2943212 | 26 | 0.01448632 | 0.01240782 | 0.002719829 | 0.00816826 | 26.03778 | -0.743461 | 0.02185211 | -1500.743 | -0.7056788
[8 empty] | 60.22 | 19.0096118 | 26 | 0.01446865 | 0.01238728 | 0.002714661 | 0.00815107 | 26.03772 | -7.02811 | 2.598387 | -1507.028 | -6.9903882
[8 empty] | 60.24 | 26.2132147 | 26 | 0.01445102 | 0.01236679 | 0.002709508 | 0.008133934 | 26.03766 | 0.1755535 | 0.001175705 | -1499.824 | 0.2132147
[8 empty] | 60.26 | 24.4214239 | 26 | 0.01443342 | 0.01234635 | 0.002704369 | 0.008116852 | 26.0376 | -1.616177 | 0.1069564 | -1501.616 | -1.5785761
[8 empty] | 60.28 | 32.6679003 | 26 | 0.01441585 | 0.01232597 | 0.002699245 | 0.008099823 | 26.03754 | 6.630359 | 1.345714 | -1493.37 | 6.6679003
[8 empty] | 60.3 | 24.6958998 | 26 | 0.01439831 | 0.01230563 | 0.002694136 | 0.008082848 | 26.03748 | -1.341581 | 0.07288011 | -1501.342 | -1.3041002
[8 empty] | 60.32 | 32.2676555 | 26 | 0.01438081 | 0.01228535 | 0.002689041 | 0.008065927 | 26.03742 | 6.230234 | 1.202933 | -1493.77 | 6.2676555
[8 empty] | 60.34 | 32.2017286 | 26 | 0.01436334 | 0.01226511 | 0.00268396 | 0.008049058 | 26.03736 | 6.164367 | 1.180043 | -1493.836 | 6.2017286
[8 empty] | 60.36 | 30.9241169 | 26 | 0.01434589 | 0.01224492 | 0.002678894 | 0.008032242 | 26.0373 | 4.886815 | 0.7722439 | -1495.113 | 4.9241169
[8 empty] | 60.38 | 25.5131768 | 26 | 0.01432849 | 0.01222479 | 0.002673842 | 0.008015479 | 26.03724 | -0.5240658 | 0.01076483 | -1500.524 | -0.4868232
[8 empty] | 60.4 | 36.7769209 | 26 | 0.01431111 | 0.0122047 | 0.002668805 | 0.007998769 | 26.03718 | 10.73974 | 3.136259 | -1489.26 | 10.7769209
[8 empty] | 60.42 | 19.817227 | 26 | 0.01429376 | 0.01218467 | 0.002663782 | 0.00798211 | 26.03712 | -6.219897 | 1.952197 | -1506.22 | -6.182773
[8 empty] | 60.44 | 21.9254853 | 26 | 0.01427645 | 0.01216468 | 0.002658772 | 0.007965504 | 26.03707 | -4.11158 | 0.7710247 | -1504.112 | -4.0745147
[8 empty] | 60.46 | 33.3345382 | 26 | 0.01425917 | 0.01214474 | 0.002653777 | 0.007948949 | 26.03701 | 7.297532 | 1.597561 | -1492.702 | 7.3345382
[8 empty] | 60.48 | 30.4609487 | 26 | 0.01424191 | 0.01212485 | 0.002648796 | 0.007932446 | 26.03695 | 4.424001 | 0.6425204 | -1495.576 | 4.4609487
[8 empty] | 60.5 | 28.1469084 | 26 | 0.01422469 | 0.01210501 | 0.00264383 | 0.007915994 | 26.03689 | 2.110019 | 0.1581765 | -1497.89 | 2.1469084
[8 empty] | 60.52 | 27.9657541 | 26 | 0.0142075 | 0.01208522 | 0.002638877 | 0.007899594 | 26.03683 | 1.928923 | 0.1330464 | -1498.071 | 1.9657541
[8 empty] | 60.54 | 27.5405493 | 26 | 0.01419035 | 0.01206548 | 0.002633937 | 0.007883244 | 26.03677 | 1.503776 | 0.08210959 | -1498.496 | 1.5405493
[8 empty] | 60.56 | 26.0055186 | 26 | 0.01417322 | 0.01204578 | 0.002629012 | 0.007866945 | 26.03671 | -0.03119636 | 3.742332e-05 | -1500.031 | 0.0055186
[8 empty] | 60.58 | 23.9630258 | 26 | 0.01415612 | 0.01202614 | 0.002624101 | 0.007850696 | 26.03666 | -2.073631 | 0.1794409 | -1502.074 | -2.0369742
[8 empty] | 60.6 | 30.1241947 | 26 | 0.01413906 | 0.01200654 | 0.002619203 | 0.007834498 | 26.0366 | 4.087595 | 0.5546517 | -1495.912 | 4.1241947
[8 empty] | 60.62 | 18.8391457 | 26 | 0.01412203 | 0.01198699 | 0.002614319 | 0.00781835 | 26.03654 | -7.197396 | 2.749727 | -1507.197 | -7.1608543
[8 empty] | 60.64 | 22.8904001 | 26 | 0.01410502 | 0.01196748 | 0.002609449 | 0.007802252 | 26.03648 | -3.146084 | 0.4324016 | -1503.146 | -3.1095999
[8 empty] | 60.66 | 35.603461 | 26 | 0.01408805 | 0.01194803 | 0.002604592 | 0.007786203 | 26.03643 | 9.567034 | 2.570765 | -1490.433 | 9.603461
[8 empty] | 60.68 | 32.1818304 | 26 | 0.01407111 | 0.01192862 | 0.002599749 | 0.007770204 | 26.03637 | 6.145461 | 1.173541 | -1493.855 | 6.1818304
[8 empty] | 60.7 | 17.4326625 | 26 | 0.0140542 | 0.01190926 | 0.002594919 | 0.007754254 | 26.03631 | -8.60365 | 4.246213 | -1508.604 | -8.5673375
[8 empty] | 60.72 | 22.6000786 | 26 | 0.01403732 | 0.01188995 | 0.002590103 | 0.007738353 | 26.03626 | -3.436177 | 0.5224457 | -1503.436 | -3.3999214
[8 empty] | 60.74 | 27.4436464 | 26 | 0.01402046 | 0.01187068 | 0.0025853 | 0.007722501 | 26.0362 | 1.407447 | 0.07218095 | -1498.593 | 1.4436464
[8 empty] | 60.76 | 29.9241108 | 26 | 0.01400364 | 0.01185146 | 0.00258051 | 0.007706698 | 26.03614 | 3.887968 | 0.5051545 | -1496.112 | 3.9241108
[8 empty] | 60.78 | 36.3962099 | 26 | 0.01398685 | 0.01183229 | 0.002575734 | 0.007690943 | 26.03609 | 10.36012 | 2.948993 | -1489.64 | 10.3962099
[8 empty] | 60.8 | 26.4771181 | 26 | 0.01397009 | 0.01181316 | 0.002570971 | 0.007675236 | 26.03603 | 0.4410886 | 0.007348201 | -1499.559 | 0.4771181
[8 empty] | 60.82 | 31.8309436 | 26 | 0.01395337 | 0.01179408 | 0.002566222 | 0.007659578 | 26.03597 | 5.79497 | 1.055001 | -1494.205 | 5.8309436
[8 empty] | 60.84 | 28.3224112 | 26 | 0.01393667 | 0.01177505 | 0.002561485 | 0.007643967 | 26.03592 | 2.286494 | 0.1845907 | -1497.714 | 2.3224112
[8 empty] | 60.86 | 24.2340034 | 26 | 0.01392 | 0.01175606 | 0.002556761 | 0.007628404 | 26.03586 | -1.801858 | 0.1339726 | -1501.802 | -1.7659966
[8 empty] | 60.88 | 12.1030424 | 26 | 0.01390336 | 0.01173712 | 0.002552051 | 0.007612889 | 26.03581 | -13.93276 | 16.0391 | -1513.933 | -13.8969576
[8 empty] | 60.9 | 32.7898008 | 26 | 0.01388675 | 0.01171822 | 0.002547353 | 0.00759742 | 26.03575 | 6.754051 | 1.391201 | -1493.246 | 6.7898008
[8 empty] | 60.92 | 31.7281361 | 26 | 0.01387017 | 0.01169937 | 0.002542669 | 0.007581999 | 26.03569 | 5.692442 | 1.021298 | -1494.308 | 5.7281361
[8 empty] | 60.94 | 23.8345475 | 26 | 0.01385362 | 0.01168056 | 0.002537997 | 0.007566625 | 26.03564 | -2.201091 | 0.2032681 | -1502.201 | -2.1654525
[8 empty] | 60.96 | 29.6556628 | 26 | 0.01383709 | 0.0116618 | 0.002533339 | 0.007551298 | 26.03558 | 3.620079 | 0.4419046 | -1496.38 | 3.6556628
[8 empty] | 60.98 | 36.5549571 | 26 | 0.0138206 | 0.01164309 | 0.002528693 | 0.007536017 | 26.03553 | 10.51943 | 3.027178 | -1489.481 | 10.5549571
[8 empty] | 61 | 32.499685 | 26 | 0.01380414 | 0.01162442 | 0.00252406 | 0.007520782 | 26.03547 | 6.464212 | 1.285737 | -1493.536 | 6.499685
[8 empty] | 61.02 | 19.7940626 | 26 | 0.01378771 | 0.01160579 | 0.002519439 | 0.007505594 | 26.03542 | -6.241356 | 1.96799 | -1506.241 | -6.2059374
[8 empty] | 61.04 | 32.1112747 | 26 | 0.01377131 | 0.01158721 | 0.002514831 | 0.007490451 | 26.03536 | 6.075911 | 1.149649 | -1493.924 | 6.1112747
[8 empty] | 61.06 | 34.2969961 | 26 | 0.01375493 | 0.01156868 | 0.002510236 | 0.007475354 | 26.03531 | 8.261687 | 1.99013 | -1491.738 | 8.2969961
[8 empty] | 61.08 | 17.1515884 | 26 | 0.01373859 | 0.01155019 | 0.002505654 | 0.007460303 | 26.03525 | -8.883666 | 4.601296 | -1508.884 | -8.8484116
[8 empty] | 61.1 | 30.0441527 | 26 | 0.01372227 | 0.01153174 | 0.002501084 | 0.007445297 | 26.0352 | 4.008952 | 0.534936 | -1495.991 | 4.0441527
[8 empty] | 61.12 | 23.278464 | 26 | 0.01370598 | 0.01151334 | 0.002496526 | 0.007430337 | 26.03515 | -2.756682 | 0.3264518 | -1502.757 | -2.721536
[8 empty] | 61.14 | 30.2717136 | 26 | 0.01368973 | 0.01149498 | 0.002491981 | 0.007415421 | 26.03509 | 4.236621 | 0.5929285 | -1495.763 | 4.2717136
[8 empty] | 61.16 | 28.6912031 | 26 | 0.0136735 | 0.01147666 | 0.002487449 | 0.007400551 | 26.03504 | 2.656165 | 0.2459016 | -1497.344 | 2.6912031
[8 empty] | 61.18 | 15.763874 | 26 | 0.0136573 | 0.01145839 | 0.002482928 | 0.007385725 | 26.03498 | -10.27111 | 6.692245 | -1510.271 | -10.236126
[8 empty] | 61.2 | 30.9797094 | 26 | 0.01364113 | 0.01144016 | 0.00247842 | 0.007370944 | 26.03493 | 4.944779 | 0.7892533 | -1495.055 | 4.9797094
[8 empty] | 61.22 | 28.7373243 | 26 | 0.01362498 | 0.01142198 | 0.002473925 | 0.007356206 | 26.03488 | 2.702447 | 0.2541371 | -1497.298 | 2.7373243
[8 empty] | 61.24 | 31.6532013 | 26 | 0.01360887 | 0.01140384 | 0.002469441 | 0.007341514 | 26.03482 | 5.618378 | 0.9972504 | -1494.382 | 5.6532013
[8 empty] | 61.26 | 27.444476 | 26 | 0.01359279 | 0.01138574 | 0.00246497 | 0.007326865 | 26.03477 | 1.409706 | 0.07241056 | -1498.59 | 1.444476
[8 empty] | 61.28 | 27.484738 | 26 | 0.01357673 | 0.01136768 | 0.002460511 | 0.007312259 | 26.03472 | 1.450021 | 0.0764992 | -1498.55 | 1.484738
[8 empty] | 61.3 | 29.0417638 | 26 | 0.0135607 | 0.01134967 | 0.002456063 | 0.007297698 | 26.03466 | 3.0071 | 0.3113671 | -1496.993 | 3.0417638
[8 empty] | 61.32 | 31.0170952 | 26 | 0.0135447 | 0.0113317 | 0.002451628 | 0.00728318 | 26.03461 | 4.982484 | 0.8003698 | -1495.018 | 5.0170952
[8 empty] | 61.34 | 22.8002474 | 26 | 0.01352873 | 0.01131378 | 0.002447205 | 0.007268705 | 26.03456 | -3.234311 | 0.4588006 | -1503.234 | -3.1997526
[8 empty] | 61.36 | 32.2123026 | 26 | 0.01351279 | 0.01129589 | 0.002442794 | 0.007254273 | 26.03451 | 6.177797 | 1.184801 | -1493.822 | 6.2123026
[8 empty] | 61.38 | 26.1690507 | 26 | 0.01349687 | 0.01127805 | 0.002438395 | 0.007239885 | 26.03445 | 0.1345975 | 0.0006922867 | -1499.865 | 0.1690507
[8 empty] | 61.4 | 18.0862259 | 26 | 0.01348098 | 0.01126025 | 0.002434008 | 0.007225539 | 26.0344 | -7.948175 | 3.492906 | -1507.948 | -7.9137741
[8 empty] | 61.42 | 33.7482218 | 26 | 0.01346512 | 0.0112425 | 0.002429632 | 0.007211235 | 26.03435 | 7.713873 | 1.76317 | -1492.286 | 7.7482218
[8 empty] | 61.44 | 29.5607455 | 26 | 0.01344929 | 0.01122478 | 0.002425269 | 0.007196974 | 26.0343 | 3.526449 | 0.4206878 | -1496.474 | 3.5607455
[8 empty] | 61.46 | 34.3009592 | 26 | 0.01343349 | 0.01120711 | 0.002420917 | 0.007182756 | 26.03424 | 8.266715 | 1.992323 | -1491.733 | 8.3009592
[8 empty] | 61.48 | 25.7944489 | 26 | 0.01341771 | 0.01118948 | 0.002416576 | 0.007168579 | 26.03419 | -0.2397434 | 0.002228267 | -1500.24 | -0.2055511
[8 empty] | 61.5 | 24.5885477 | 26 | 0.01340197 | 0.01117189 | 0.002412248 | 0.007154444 | 26.03414 | -1.445593 | 0.08498829 | -1501.446 | -1.4114523
[8 empty] | 61.52 | 22.548008 | 26 | 0.01338625 | 0.01115434 | 0.002407931 | 0.007140352 | 26.03409 | -3.486081 | 0.5389727 | -1503.486 | -3.451992
[8 empty] | 61.54 | 32.0353489 | 26 | 0.01337055 | 0.01113683 | 0.002403625 | 0.0071263 | 26.03404 | 6.001312 | 1.12425 | -1493.999 | 6.0353489
[8 empty] | 61.56 | 25.8567404 | 26 | 0.01335489 | 0.01111936 | 0.002399332 | 0.00711229 | 26.03399 | -0.1772455 | 0.001215001 | -1500.177 | -0.1432596
[8 empty] | 61.58 | 19.6115492 | 26 | 0.01333925 | 0.01110194 | 0.002395049 | 0.007098322 | 26.03393 | -6.422385 | 2.103201 | -1506.422 | -6.3884508
[8 empty] | 61.6 | 28.1113467 | 26 | 0.01332364 | 0.01108455 | 0.002390778 | 0.007084394 | 26.03388 | 2.077463 | 0.1535271 | -1497.923 | 2.1113467
[8 empty] | 61.62 | 26.5190875 | 26 | 0.01330806 | 0.01106721 | 0.002386519 | 0.007070508 | 26.03383 | 0.4852552 | 0.008879363 | -1499.515 | 0.5190875
[8 empty] | 61.64 | 30.8593881 | 26 | 0.01329251 | 0.01104991 | 0.002382271 | 0.007056662 | 26.03378 | 4.825607 | 0.7545996 | -1495.174 | 4.8593881
[8 empty] | 61.66 | 35.4033089 | 26 | 0.01327698 | 0.01103265 | 0.002378034 | 0.007042857 | 26.03373 | 9.369578 | 2.479683 | -1490.63 | 9.4033089
[8 empty] | 61.68 | 26.9591704 | 26 | 0.01326148 | 0.01101543 | 0.002373809 | 0.007029092 | 26.03368 | 0.9254906 | 0.03177148 | -1499.075 | 0.9591704
[8 empty] | 61.7 | 24.7965642 | 26 | 0.013246 | 0.01099824 | 0.002369594 | 0.007015368 | 26.03363 | -1.237065 | 0.0617154 | -1501.237 | -1.2034358
[8 empty] | 61.72 | 20.132344 | 26 | 0.01323056 | 0.0109811 | 0.002365391 | 0.007001684 | 26.03358 | -5.901235 | 1.729782 | -1505.901 | -5.867656
[8 empty] | 61.74 | 31.1917554 | 26 | 0.01321514 | 0.010964 | 0.002361199 | 0.00698804 | 26.03353 | 5.158227 | 0.8530237 | -1494.842 | 5.1917554
[8 empty] | 61.76 | 34.0613416 | 26 | 0.01319975 | 0.01094694 | 0.002357019 | 0.006974435 | 26.03348 | 8.027863 | 1.892074 | -1491.972 | 8.0613416
[8 empty] | 61.78 | 26.6869987 | 26 | 0.01318438 | 0.01092992 | 0.002352849 | 0.006960871 | 26.03343 | 0.6535707 | 0.01600609 | -1499.346 | 0.6869987
[8 empty] | 61.8 | 27.529901 | 26 | 0.01316904 | 0.01091294 | 0.002348691 | 0.006947346 | 26.03338 | 1.496523 | 0.08135086 | -1498.503 | 1.529901
[8 empty] | 61.82 | 24.0532717 | 26 | 0.01315373 | 0.01089599 | 0.002344543 | 0.00693386 | 26.03333 | -1.980056 | 0.1629975 | -1501.98 | -1.9467283
[8 empty] | 61.84 | 22.001368 | 26 | 0.01313844 | 0.01087909 | 0.002340406 | 0.006920414 | 26.03328 | -4.03191 | 0.7388768 | -1504.032 | -3.998632
[8 empty] | 61.86 | 30.7676152 | 26 | 0.01312319 | 0.01086223 | 0.002336281 | 0.006907006 | 26.03323 | 4.734386 | 0.7285068 | -1495.266 | 4.7676152
[8 empty] | 61.88 | 30.9832064 | 26 | 0.01310795 | 0.0108454 | 0.002332166 | 0.006893638 | 26.03318 | 4.950027 | 0.7908403 | -1495.05 | 4.9832064
[8 empty] | 61.9 | 30.317903 | 26 | 0.01309275 | 0.01082862 | 0.002328062 | 0.006880308 | 26.03313 | 4.284773 | 0.6055591 | -1495.715 | 4.317903
[8 empty] | 61.92 | 23.4927407 | 26 | 0.01307757 | 0.01081187 | 0.002323969 | 0.006867017 | 26.03308 | -2.54034 | 0.2746945 | -1502.54 | -2.5072593
[8 empty] | 61.94 | 31.9907676 | 26 | 0.01306242 | 0.01079516 | 0.002319887 | 0.006853764 | 26.03303 | 5.957736 | 1.109527 | -1494.042 | 5.9907676
[8 empty] | 61.96 | 25.6802088 | 26 | 0.01304729 | 0.0107785 | 0.002315815 | 0.00684055 | 26.03298 | -0.3527734 | 0.004846107 | -1500.353 | -0.3197912
[8 empty] | 61.98 | 33.6398609 | 26 | 0.01303219 | 0.01076187 | 0.002311755 | 0.006827374 | 26.03293 | 7.606928 | 1.720142 | -1492.393 | 7.6398609
[8 empty] | 62 | 25.5193934 | 26 | 0.01301712 | 0.01074527 | 0.002307704 | 0.006814236 | 26.03288 | -0.5134909 | 0.01033226 | -1500.513 | -0.4806066
[8 empty] | 62.02 | 26.8684977 | 26 | 0.01300207 | 0.01072872 | 0.002303665 | 0.006801136 | 26.03284 | 0.8356621 | 0.0259907 | -1499.164 | 0.8684977
[8 empty] | 62.04 | 29.3004341 | 26 | 0.01298705 | 0.01071221 | 0.002299636 | 0.006788073 | 26.03279 | 3.267647 | 0.364415 | -1496.732 | 3.3004341
[8 empty] | 62.06 | 31.163647 | 26 | 0.01297205 | 0.01069573 | 0.002295618 | 0.006775048 | 26.03274 | 5.130909 | 0.8447735 | -1494.869 | 5.163647
[8 empty] | 62.08 | 33.2856921 | 26 | 0.01295708 | 0.01067929 | 0.00229161 | 0.006762061 | 26.03269 | 7.253002 | 1.58044 | -1492.747 | 7.2856921
[8 empty] | 62.1 | 40.257574 | 26 | 0.01294214 | 0.01066289 | 0.002287612 | 0.006749111 | 26.03264 | 14.22493 | 5.026351 | -1485.775 | 14.257574
[8 empty] | 62.12 | 35.0640458 | 26 | 0.01292722 | 0.01064652 | 0.002283626 | 0.006736198 | 26.03259 | 9.031452 | 2.326233 | -1490.969 | 9.0640458
[8 empty] | 62.14 | 29.1829792 | 26 | 0.01291233 | 0.0106302 | 0.002279649 | 0.006723322 | 26.03255 | 3.150434 | 0.3401035 | -1496.85 | 3.1829792
[8 empty] | 62.16 | 20.7465602 | 26 | 0.01289746 | 0.01061391 | 0.002275683 | 0.006710483 | 26.0325 | -5.285937 | 1.346784 | -1505.286 | -5.2534398
[8 empty] | 62.18 | 28.8625116 | 26 | 0.01288262 | 0.01059766 | 0.002271727 | 0.006697681 | 26.03245 | 2.830062 | 0.2774967 | -1497.17 | 2.8625116
[8 empty] | 62.2 | 34.6061602 | 26 | 0.0128678 | 0.01058145 | 0.002267782 | 0.006684915 | 26.0324 | 8.573758 | 2.124169 | -1491.426 | 8.6061602
[8 empty] | 62.22 | 33.2731003 | 26 | 0.01285301 | 0.01056527 | 0.002263847 | 0.006672186 | 26.03235 | 7.240746 | 1.575699 | -1492.759 | 7.2731003
[8 empty] | 62.24 | 33.2669996 | 26 | 0.01283825 | 0.01054913 | 0.002259922 | 0.006659493 | 26.03231 | 7.234693 | 1.573354 | -1492.765 | 7.2669996
[8 empty] | 62.26 | 27.1809297 | 26 | 0.01282351 | 0.01053303 | 0.002256007 | 0.006646836 | 26.03226 | 1.14867 | 0.04854299 | -1498.851 | 1.1809297
[8 empty] | 62.28 | 28.4384425 | 26 | 0.0128088 | 0.01051696 | 0.002252102 | 0.006634216 | 26.03221 | 2.40623 | 0.2035957 | -1497.594 | 2.4384425
[8 empty] | 62.3 | 41.6157926 | 26 | 0.01279411 | 0.01050093 | 0.002248208 | 0.006621631 | 26.03216 | 15.58363 | 5.835512 | -1484.416 | 15.6157926
[8 empty] | 62.32 | 38.2419025 | 26 | 0.01277945 | 0.01048494 | 0.002244323 | 0.006609082 | 26.03212 | 12.20978 | 3.898311 | -1487.79 | 12.2419025
[8 empty] | 62.34 | 34.5123905 | 26 | 0.01276481 | 0.01046898 | 0.002240449 | 0.006596568 | 26.03207 | 8.48032 | 2.083768 | -1491.52 | 8.5123905
[8 empty] | 62.36 | 47.6812737 | 26 | 0.0127502 | 0.01045307 | 0.002236585 | 0.006584091 | 26.03202 | 21.64925 | 9.829645 | -1478.351 | 21.6812737
[8 empty] | 62.38 | 42.216679 | 26 | 0.01273561 | 0.01043718 | 0.002232731 | 0.006571648 | 26.03198 | 16.1847 | 6.204765 | -1483.815 | 16.216679
[8 empty] | 62.4 | 35.726732 | 26 | 0.01272105 | 0.01042134 | 0.002228886 | 0.006559241 | 26.03193 | 9.694801 | 2.63078 | -1490.305 | 9.726732
[8 empty] | 62.42 | 31.564476 | 26 | 0.01270651 | 0.01040552 | 0.002225052 | 0.006546869 | 26.03188 | 5.532592 | 0.9697476 | -1494.467 | 5.564476
[8 empty] | 62.44 | 46.6183046 | 26 | 0.012692 | 0.01038975 | 0.002221227 | 0.006534532 | 26.03184 | 20.58647 | 9.090906 | -1479.414 | 20.6183046
[8 empty] | 62.46 | 31.5094136 | 26 | 0.01267751 | 0.01037401 | 0.002217413 | 0.006522229 | 26.03179 | 5.477622 | 0.9522344 | -1494.522 | 5.5094136
[8 empty] | 62.48 | 27.7589343 | 26 | 0.01266304 | 0.01035831 | 0.002213608 | 0.006509962 | 26.03174 | 1.727189 | 0.1074675 | -1498.273 | 1.7589343
[8 empty] | 62.5 | 47.1107369 | 26 | 0.01264861 | 0.01034264 | 0.002209813 | 0.006497729 | 26.0317 | 21.07904 | 9.43152 | -1478.921 | 21.1107369
[8 empty] | 62.52 | 45.2669555 | 26 | 0.01263419 | 0.01032701 | 0.002206027 | 0.00648553 | 26.03165 | 19.2353 | 8.173664 | -1480.765 | 19.2669555
[8 empty] | 62.54 | 45.655533 | 26 | 0.0126198 | 0.01031141 | 0.002202252 | 0.006473366 | 26.03161 | 19.62393 | 8.43487 | -1480.376 | 19.655533
[8 empty] | 62.56 | 57.304492 | 26 | 0.01260544 | 0.01029585 | 0.002198486 | 0.006461236 | 26.03156 | 31.27293 | 17.06666 | -1468.727 | 31.304492
[8 empty] | 62.58 | 59.9987439 | 26 | 0.0125911 | 0.01028032 | 0.00219473 | 0.00644914 | 26.03152 | 33.96723 | 19.22995 | -1466.033 | 33.9987439
[8 empty] | 62.6 | 85.2209199 | 26 | 0.01257678 | 0.01026483 | 0.002190983 | 0.006437078 | 26.03147 | 59.18945 | 41.10952 | -1440.811 | 59.2209199
[8 empty] | 62.62 | 74.3133841 | 26 | 0.01256249 | 0.01024938 | 0.002187246 | 0.00642505 | 26.03142 | 48.28196 | 31.36915 | -1451.718 | 48.3133841
[8 empty] | 62.64 | 88.0466219 | 26 | 0.01254823 | 0.01023395 | 0.002183518 | 0.006413055 | 26.03138 | 62.01524 | 43.68016 | -1437.985 | 62.0466219
[8 empty] | 62.66 | 87.3289393 | 26 | 0.01253398 | 0.01021857 | 0.0021798 | 0.006401094 | 26.03133 | 61.29761 | 43.02579 | -1438.702 | 61.3289393
[8 empty] | 62.68 | 113.229057 | 26 | 0.01251977 | 0.01020322 | 0.002176092 | 0.006389166 | 26.03129 | 87.19777 | 67.15106 | -1412.802 | 87.229057
[8 empty] | 62.7 | 142.460979 | 26 | 0.01250557 | 0.0101879 | 0.002172393 | 0.006377272 | 26.03124 | 116.4297 | 95.15506 | -1383.57 | 116.460979
[8 empty] | 62.72 | 177.858151 | 26 | 0.0124914 | 0.01017262 | 0.002168703 | 0.006365411 | 26.0312 | 151.827 | 129.6057 | -1348.173 | 151.858151
[8 empty] | 62.74 | 247.393542 | 26 | 0.01247726 | 0.01015737 | 0.002165023 | 0.006353583 | 26.03115 | 221.3624 | 198.0703 | -1278.638 | 221.393542
[8 empty] | 62.76 | 355.689841 | 26 | 0.01246313 | 0.01014215 | 0.002161352 | 0.006341788 | 26.03111 | 329.6587 | 305.5327 | -1170.341 | 329.689841
[8 empty] | 62.78 | 501.322746 | 26 | 0.01244904 | 0.01012697 | 0.00215769 | 0.006330026 | 26.03106 | 475.2917 | 450.6123 | -1024.708 | 475.322746
[8 empty] | 62.8 | 725.543029 | 26 | 0.01243496 | 0.01011183 | 0.002154038 | 0.006318296 | 26.03102 | 699.512 | 674.4149 | -800.488 | 699.543029
[8 empty] | 62.82 | 830.874064 | 26 | 0.01242091 | 0.01009672 | 0.002150395 | 0.006306599 | 26.03097 | 804.8431 | 779.6277 | -695.1569 | 804.874064
[8 empty] | 62.84 | 697.423433 | 26 | 0.01240689 | 0.01008164 | 0.002146761 | 0.006294935 | 26.03093 | 671.3925 | 646.3332 | -828.6075 | 671.423433
[8 empty] | 62.86 | 531.414205 | 26 | 0.01239288 | 0.01006659 | 0.002143137 | 0.006283302 | 26.03089 | 505.3833 | 480.6275 | -994.6167 | 505.414205
[8 empty] | 62.88 | 332.627834 | 26 | 0.01237891 | 0.01005158 | 0.002139522 | 0.006271702 | 26.03084 | 306.597 | 282.6033 | -1193.403 | 306.627834
[8 empty] | 62.9 | 256.402318 | 26 | 0.01236495 | 0.0100366 | 0.002135915 | 0.006260134 | 26.0308 | 230.3715 | 206.9835 | -1269.628 | 230.402318
[8 empty] | 62.92 | 166.126938 | 26 | 0.01235102 | 0.01002166 | 0.002132318 | 0.006248598 | 26.03075 | 140.0962 | 118.1442 | -1359.904 | 140.126938
[8 empty] | 62.94 | 137.818705 | 26 | 0.01233711 | 0.01000675 | 0.00212873 | 0.006237094 | 26.03071 | 111.788 | 90.67387 | -1388.212 | 111.818705
[8 empty] | 62.96 | 140.195346 | 26 | 0.01232323 | 0.009991873 | 0.002125151 | 0.006225622 | 26.03067 | 114.1647 | 92.96724 | -1385.835 | 114.195346
[8 empty] | 62.98 | 91.6935095 | 26 | 0.01230936 | 0.009977029 | 0.002121581 | 0.006214181 | 26.03062 | 65.66289 | 47.02203 | -1434.337 | 65.6935095
[8 empty] | 63 | 89.5279656 | 26 | 0.01229553 | 0.009962219 | 0.00211802 | 0.006202772 | 26.03058 | 63.49739 | 45.03529 | -1436.503 | 63.5279656
[8 empty] | 63.02 | 85.042751 | 26 | 0.01228171 | 0.009947441 | 0.002114468 | 0.006191394 | 26.03054 | 59.01222 | 40.94931 | -1440.988 | 59.042751
[8 empty] | 63.04 | 88.2438204 | 26 | 0.01226792 | 0.009932695 | 0.002110925 | 0.006180048 | 26.03049 | 62.21333 | 43.86141 | -1437.787 | 62.2438204
[8 empty] | 63.06 | 74.0210535 | 26 | 0.01225415 | 0.009917983 | 0.002107391 | 0.006168732 | 26.03045 | 47.99061 | 31.1141 | -1452.009 | 48.0210535
[8 empty] | 63.08 | 55.2924137 | 26 | 0.01224041 | 0.009903303 | 0.002103865 | 0.006157448 | 26.03041 | 29.26201 | 15.48612 | -1470.738 | 29.2924137
[8 empty] | 63.1 | 59.7868418 | 26 | 0.01222669 | 0.009888656 | 0.002100349 | 0.006146195 | 26.03036 | 33.75648 | 19.05938 | -1466.244 | 33.7868418
[8 empty] | 63.12 | 44.9051241 | 26 | 0.01221299 | 0.009874042 | 0.002096841 | 0.006134972 | 26.03032 | 18.87481 | 7.933577 | -1481.125 | 18.9051241
[8 empty] | 63.14 | 48.3522259 | 26 | 0.01219931 | 0.009859459 | 0.002093342 | 0.00612378 | 26.03028 | 22.32195 | 10.305 | -1477.678 | 22.3522259
[8 empty] | 63.16 | 32.4559341 | 26 | 0.01218566 | 0.009844909 | 0.002089852 | 0.006112619 | 26.03023 | 6.425701 | 1.272175 | -1493.574 | 6.4559341
[8 empty] | 63.18 | 40.8189196 | 26 | 0.01217203 | 0.009830391 | 0.002086371 | 0.006101488 | 26.03019 | 14.78873 | 5.357969 | -1485.211 | 14.8189196
[8 empty] | 63.2 | 44.4690668 | 26 | 0.01215842 | 0.009815906 | 0.002082898 | 0.006090388 | 26.03015 | 18.43892 | 7.645623 | -1481.561 | 18.4690668
[8 empty] | 63.22 | 42.6333073 | 26 | 0.01214484 | 0.009801452 | 0.002079434 | 0.006079317 | 26.03011 | 16.6032 | 6.465985 | -1483.397 | 16.6333073
[8 empty] | 63.24 | 48.1154724 | 26 | 0.01213128 | 0.00978703 | 0.002075978 | 0.006068277 | 26.03006 | 22.08541 | 10.13739 | -1477.915 | 22.1154724
[8 empty] | 63.26 | 40.6949885 | 26 | 0.01211774 | 0.00977264 | 0.002072532 | 0.006057268 | 26.03002 | 14.66497 | 5.284712 | -1485.335 | 14.6949885
[8 empty] | 63.28 | 38.8216075 | 26 | 0.01210422 | 0.009758282 | 0.002069093 | 0.006046288 | 26.02998 | 12.79163 | 4.214812 | -1487.208 | 12.8216075
[8 empty] | 63.3 | 44.5101593 | 26 | 0.01209073 | 0.009743955 | 0.002065664 | 0.006035337 | 26.02994 | 18.48022 | 7.672825 | -1481.52 | 18.5101593
[8 empty] | 63.32 | 27.4618866 | 26 | 0.01207726 | 0.00972966 | 0.002062242 | 0.006024417 | 26.02989 | 1.431993 | 0.07467091 | -1498.568 | 1.4618866
[8 empty] | 63.34 | 35.5452466 | 26 | 0.01206381 | 0.009715396 | 0.00205883 | 0.006013526 | 26.02985 | 9.515395 | 2.547253 | -1490.485 | 9.5452466
[8 empty] | 63.36 | 33.5958299 | 26 | 0.01205038 | 0.009701164 | 0.002055425 | 0.006002665 | 26.02981 | 7.56602 | 1.703922 | -1492.434 | 7.5958299
[8 empty] | 63.38 | 40.472885 | 26 | 0.01203698 | 0.009686963 | 0.00205203 | 0.005991833 | 26.02977 | 14.44312 | 5.154158 | -1485.557 | 14.472885
[8 empty] | 63.4 | 30.8990155 | 26 | 0.0120236 | 0.009672793 | 0.002048642 | 0.00598103 | 26.02973 | 4.869289 | 0.7673377 | -1495.131 | 4.8990155
[8 empty] | 63.42 | 36.9659953 | 26 | 0.01201024 | 0.009658654 | 0.002045263 | 0.005970257 | 26.02968 | 10.93631 | 3.235484 | -1489.064 | 10.9659953
[8 empty] | 63.44 | 30.8753001 | 26 | 0.0119969 | 0.00964454582 | 0.002041893 | 0.005959512 | 26.02964 | 4.845657 | 0.7604912 | -1495.154 | 4.8753001
[8 empty] | 63.46 | 40.4422972 | 26 | 0.01198359 | 0.009630469 | 0.00203853 | 0.005948797 | 26.0296 | 14.4127 | 5.13635 | -1485.587 | 14.4422972
[8 empty] | 63.48 | 33.3153786 | 26 | 0.0119703 | 0.009616423 | 0.002035176 | 0.00593811 | 26.02956 | 7.285819 | 1.593353 | -1492.714 | 7.3153786
[8 empty] | 63.5 | 38.3214383 | 26 | 0.01195703 | 0.009602407 | 0.00203183 | 0.005927453 | 26.02952 | 12.29192 | 3.942735 | -1487.708 | 12.3214383
[8 empty] | 63.52 | 48.9233462 | 26 | 0.01194378 | 0.009588422 | 0.002028493 | 0.005916823 | 26.02948 | 22.89387 | 10.71327 | -1477.106 | 22.9233462
[8 empty] | 63.54 | 43.6919046 | 26 | 0.01193055 | 0.009574468 | 0.002025164 | 0.005906223 | 26.02944 | 17.66247 | 7.140059 | -1482.338 | 17.6919046
[8 empty] | 63.56 | 31.0411111 | 26 | 0.01191735 | 0.009560544 | 0.002021842 | 0.005895651 | 26.0294 | 5.011716 | 0.8091622 | -1494.988 | 5.0411111
[8 empty] | 63.58 | 34.678908 | 26 | 0.01190417 | 0.00954665 | 0.00201853 | 0.005885107 | 26.02935 | 8.649554 | 2.157357 | -1491.35 | 8.678908
[8 empty] | 63.6 | 32.7283893 | 26 | 0.01189101 | 0.009532787 | 0.002015225 | 0.005874592 | 26.02931 | 6.699076 | 1.371214 | -1493.301 | 6.7283893
[8 empty] | 63.62 | 46.1669521 | 26 | 0.01187787 | 0.009518954 | 0.002011928 | 0.005864104 | 26.02927 | 20.13768 | 8.783905 | -1479.862 | 20.1669521
[8 empty] | 63.64 | 34.9351107 | 26 | 0.01186475 | 0.009505151 | 0.002008639 | 0.005853645 | 26.02923 | 8.905879 | 2.270343 | -1491.094 | 8.9351107
[8 empty] | 63.66 | 55.3905833 | 26 | 0.01185166 | 0.009491377 | 0.002005359 | 0.005843214 | 26.02919 | 29.36139 | 15.56386 | -1470.639 | 29.3905833
[8 empty] | 63.68 | 35.7236711 | 26 | 0.01183858 | 0.009477634 | 0.002002086 | 0.005832811 | 26.02915 | 9.69452 | 2.630853 | -1490.305 | 9.7236711
[8 empty] | 63.7 | 34.7442255 | 26 | 0.01182553 | 0.009463921 | 0.001998822 | 0.005822435 | 26.02911 | 8.715115 | 2.186068 | -1491.285 | 8.7442255
[8 empty] | 63.72 | 41.4069336 | 26 | 0.0118125 | 0.009450237 | 0.001995565 | 0.005812087 | 26.02907 | 15.37786 | 5.711089 | -1484.622 | 15.4069336
[8 empty] | 63.74 | 43.8494052 | 26 | 0.01179949 | 0.009436583 | 0.001992317 | 0.005801766 | 26.02903 | 17.82038 | 7.242191 | -1482.18 | 17.8494052
[8 empty] | 63.76 | 54.2314252 | 26 | 0.01178651 | 0.009422959 | 0.001989076 | 0.005791473 | 26.02899 | 28.20244 | 14.66636 | -1471.798 | 28.2314252
[8 empty] | 63.78 | 55.0282387 | 26 | 0.01177354 | 0.009409364 | 0.001985843 | 0.005781208 | 26.02895 | 28.99929 | 15.28231 | -1471.001 | 29.0282387
[8 empty] | 63.8 | 60.7816792 | 26 | 0.0117606 | 0.009395799 | 0.001982618 | 0.00577097 | 26.02891 | 34.75277 | 19.87038 | -1465.247 | 34.7816792
[8 empty] | 63.82 | 52.49993 | 26 | 0.01174767 | 0.009382263 | 0.001979401 | 0.005760758 | 26.02887 | 26.47106 | 13.34701 | -1473.529 | 26.49993
[8 empty] | 63.84 | 63.5315198 | 26 | 0.01173477 | 0.009368756 | 0.001976192 | 0.005750574 | 26.02883 | 37.50269 | 22.13786 | -1462.497 | 37.5315198
[8 empty] | 63.86 | 59.3265216 | 26 | 0.01172189 | 0.009355278 | 0.00197299 | 0.005740417 | 26.02879 | 33.29773 | 18.68876 | -1466.702 | 33.3265216
[8 empty] | 63.88 | 57.3445716 | 26 | 0.01170903 | 0.009341829 | 0.001969797 | 0.005730287 | 26.02875 | 31.31582 | 17.10154 | -1468.684 | 31.3445716
[8 empty] | 63.9 | 73.5850379 | 26 | 0.01169619 | 0.009328409 | 0.001966611 | 0.005720184 | 26.02871 | 47.55633 | 30.73457 | -1452.444 | 47.5850379
[8 empty] | 63.92 | 79.0520709 | 26 | 0.01168338 | 0.009315019 | 0.001963433 | 0.005710107 | 26.02867 | 53.0234 | 35.56492 | -1446.977 | 53.0520709
[8 empty] | 63.94 | 99.7984018 | 26 | 0.01167058 | 0.009301657 | 0.001960262 | 0.005700057 | 26.02863 | 73.76977 | 54.52972 | -1426.23 | 73.7984018
[8 empty] | 63.96 | 123.122848 | 26 | 0.0116578 | 0.009288323 | 0.001957099 | 0.005690033 | 26.02859 | 97.09425 | 76.5682 | -1402.906 | 97.122848
[8 empty] | 63.98 | 136.601884 | 26 | 0.01164505 | 0.009275019 | 0.001953944 | 0.005680036 | 26.02855 | 110.5733 | 89.50434 | -1389.427 | 110.601884
[8 empty] | 64 | 215.212334 | 26 | 0.01163232 | 0.009261742 | 0.001950797 | 0.005670065 | 26.02851 | 189.1838 | 166.3033 | -1310.816 | 189.212334
[8 empty] | 64.02 | 296.661339 | 26 | 0.01161961 | 0.009248495 | 0.001947657 | 0.00566012 | 26.02848 | 270.6329 | 246.8881 | -1229.367 | 270.661339
[8 empty] | 64.04 | 402.85099 | 26 | 0.01160691 | 0.009235276 | 0.001944524 | 0.005650202 | 26.02844 | 376.8226 | 352.4758 | -1123.177 | 376.85099
[8 empty] | 64.06 | 577.751649 | 26 | 0.01159424 | 0.009222085 | 0.0019414 | 0.00564031 | 26.0284 | 551.7233 | 526.8675 | -948.2767 | 551.751649
[8 empty] | 64.08 | 748.409492 | 26 | 0.01158159 | 0.009208922 | 0.001938282 | 0.005630443 | 26.02836 | 722.3811 | 697.258 | -777.6189 | 722.409492
[8 empty] | 64.1 | 855.180846 | 26 | 0.01156896 | 0.009195788 | 0.001935172 | 0.005620602 | 26.02832 | 829.1525 | 803.9164 | -670.8475 | 829.180846
[8 empty] | 64.12 | 762.190248 | 26 | 0.01155636 | 0.009182681 | 0.00193207 | 0.005610788 | 26.02828 | 736.162 | 711.0225 | -763.838 | 736.190248
[8 empty] | 64.14 | 505.614388 | 26 | 0.01154377 | 0.009169603 | 0.001928975 | 0.005600998 | 26.02824 | 479.5861 | 454.8978 | -1020.414 | 479.614388
[8 empty] | 64.16 | 357.377224 | 26 | 0.0115312 | 0.009156552 | 0.001925888 | 0.005591235 | 26.0282 | 331.349 | 307.2165 | -1168.651 | 331.377224
[8 empty] | 64.18 | 248.410664 | 26 | 0.01151865 | 0.00914353 | 0.001922808 | 0.005581497 | 26.02817 | 222.3825 | 199.0815 | -1277.618 | 222.410664
[8 empty] | 64.2 | 194.379532 | 26 | 0.01150613 | 0.009130535 | 0.001919735 | 0.005571784 | 26.02813 | 168.3514 | 145.8085 | -1331.649 | 168.379532
[8 empty] | 64.22 | 144.90284 | 26 | 0.01149362 | 0.009117568 | 0.00191667 | 0.005562097 | 26.02809 | 118.8748 | 97.52194 | -1381.125 | 118.90284
[8 empty] | 64.24 | 124.380454 | 26 | 0.01148114 | 0.009104628 | 0.001913612 | 0.005552435 | 26.02805 | 98.3524 | 77.77102 | -1401.648 | 98.380454
[8 empty] | 64.26 | 98.6421198 | 26 | 0.01146867 | 0.009091716 | 0.001910561 | 0.005542798 | 26.02801 | 72.61411 | 53.45392 | -1427.386 | 72.6421198
[8 empty] | 64.28 | 65.4019424 | 26 | 0.01145622 | 0.009078831 | 0.001907518 | 0.005533186 | 26.02798 | 39.37397 | 23.70433 | -1460.626 | 39.4019424
[8 empty] | 64.3 | 72.9692267 | 26 | 0.0114438 | 0.009065974 | 0.001904482 | 0.005523599 | 26.02794 | 46.94129 | 30.19745 | -1453.059 | 46.9692267
[8 empty] | 64.32 | 65.3615771 | 26 | 0.0114314 | 0.009053144 | 0.001901453 | 0.005514037 | 26.0279 | 39.33368 | 23.67045 | -1460.666 | 39.3615771
[8 empty] | 64.34 | 51.3179942 | 26 | 0.01141901 | 0.009040341 | 0.001898431 | 0.0055045 | 26.02786 | 25.29013 | 12.46328 | -1474.71 | 25.3179942
[8 empty] | 64.36 | 49.0356835 | 26 | 0.01140665 | 0.009027566 | 0.001895417 | 0.005494988 | 26.02782 | 23.00786 | 10.79544 | -1476.992 | 23.0356835
[8 empty] | 64.38 | 61.5553258 | 26 | 0.0113943 | 0.009014817 | 0.00189241 | 0.0054855 | 26.02779 | 35.52754 | 20.50523 | -1464.472 | 35.5553258
[8 empty] | 64.4 | 51.2354818 | 26 | 0.01138198 | 0.009002096 | 0.00188941 | 0.005476036 | 26.02775 | 25.20773 | 12.40214 | -1474.792 | 25.2354818
[8 empty] | 64.42 | 47.74639 | 26 | 0.01136967 | 0.008989401 | 0.001886417 | 0.005466598 | 26.02771 | 21.71868 | 9.879301 | -1478.281 | 21.74639
[8 empty] | 64.44 | 46.0162765 | 26 | 0.01135739 | 0.008976733 | 0.001883431 | 0.005457183 | 26.02767 | 19.9886 | 8.682671 | -1480.011 | 20.0162765
[8 empty] | 64.46 | 59.8675677 | 26 | 0.01134513 | 0.008964092 | 0.001880452 | 0.005447793 | 26.02764 | 33.83993 | 19.1279 | -1466.16 | 33.8675677
[8 empty] | 64.48 | 42.6021459 | 26 | 0.01133288 | 0.008951478 | 0.00187748 | 0.005438427 | 26.0276 | 16.57455 | 6.448397 | -1483.425 | 16.6021459
[8 empty] | 64.5 | 36.6024067 | 26 | 0.01132066 | 0.00893889 | 0.001874516 | 0.005429086 | 26.02756 | 10.57484 | 3.05519 | -1489.425 | 10.6024067
[8 empty] | 64.52 | 45.3645362 | 26 | 0.01130845 | 0.008926329 | 0.001871558 | 0.005419768 | 26.02753 | 19.33701 | 8.242561 | -1480.663 | 19.3645362
[8 empty] | 64.54 | 41.6006113 | 26 | 0.01129627 | 0.008913794 | 0.001868607 | 0.005410474 | 26.02749 | 15.57312 | 5.829773 | -1484.427 | 15.6006113
[8 empty] | 64.56 | 35.2746678 | 26 | 0.0112841 | 0.008901286 | 0.001865664 | 0.005401204 | 26.02745 | 9.247216 | 2.424147 | -1490.753 | 9.2746678
[8 empty] | 64.58 | 43.5330748 | 26 | 0.01127196 | 0.008888804 | 0.001862727 | 0.005391958 | 26.02742 | 17.50566 | 7.039432 | -1482.494 | 17.5330748
[8 empty] | 64.6 | 37.1879454 | 26 | 0.01125983 | 0.008876348 | 0.001859797 | 0.005382736 | 26.02738 | 11.16057 | 3.349425 | -1488.839 | 11.1879454
[8 empty] | 64.62 | 24.0387243 | 26 | 0.01124772 | 0.008863918 | 0.001856874 | 0.005373537 | 26.02734 | -1.988618 | 0.1645096 | -1501.989 | -1.9612757
[8 empty] | 64.64 | 35.220561 | 26 | 0.01123563 | 0.008851515 | 0.001853958 | 0.005364362 | 26.02731 | 9.193256 | 2.39962 | -1490.807 | 9.220561
[8 empty] | 64.66 | 37.770183 | 26 | 0.01122357 | 0.008839137 | 0.001851049 | 0.00535521 | 26.02727 | 11.74291 | 3.650923 | -1488.257 | 11.770183
[8 empty] | 64.68 | 21.540618 | 26 | 0.01121152 | 0.008826785 | 0.001848147 | 0.005346082 | 26.02723 | -4.486615 | 0.9345001 | -1504.487 | -4.459382
[8 empty] | 64.7 | 26.5225251 | 26 | 0.01119949 | 0.00881446 | 0.001845251 | 0.005336977 | 26.0272 | 0.4953289 | 0.009250655 | -1499.505 | 0.5225251
[8 empty] | 64.72 | 29.7848056 | 26 | 0.01118748 | 0.00880216 | 0.001842363 | 0.005327895 | 26.02716 | 3.757646 | 0.4740639 | -1496.242 | 3.7848056
[8 empty] | 64.74 | 45.354638 | 26 | 0.01117549 | 0.008789885 | 0.001839481 | 0.005318837 | 26.02712 | 19.32751 | 8.236265 | -1480.672 | 19.354638
[8 empty] | 64.76 | 35.5835836 | 26 | 0.01116352 | 0.008777637 | 0.001836605 | 0.005309801 | 26.02709 | 9.556496 | 2.566538 | -1490.444 | 9.5835836
[8 empty] | 64.78 | 33.0522794 | 26 | 0.01115157 | 0.008765414 | 0.001833737 | 0.005300789 | 26.02705 | 7.025228 | 1.493205 | -1492.975 | 7.0522794
[8 empty] | 64.8 | 31.1903447 | 26 | 0.01113963 | 0.008753216 | 0.001830875 | 0.0052918 | 26.02702 | 5.163329 | 0.8547507 | -1494.837 | 5.1903447
[8 empty] | 64.82 | 33.7662442 | 26 | 0.01112772 | 0.008741044 | 0.00182802 | 0.005282833 | 26.02698 | 7.739265 | 1.773849 | -1492.261 | 7.7662442
[8 empty] | 64.84 | 27.49052 | 26 | 0.01111583 | 0.008728898 | 0.001825172 | 0.005273889 | 26.02694 | 1.463576 | 0.07791978 | -1498.536 | 1.49052
[8 empty] | 64.86 | 39.7431873 | 26 | 0.01110395 | 0.008716776 | 0.00182233 | 0.005264968 | 26.02691 | 13.71628 | 4.7338 | -1486.284 | 13.7431873
[8 empty] | 64.88 | 33.4413381 | 26 | 0.0110921 | 0.00870468 | 0.001819495 | 0.005256069 | 26.02687 | 7.414466 | 1.643903 | -1492.586 | 7.4413381
[8 empty] | 64.9 | 18.769372 | 26 | 0.01108026 | 0.008692609 | 0.001816667 | 0.005247193 | 26.02684 | -7.257465 | 2.80621 | -1507.257 | -7.230628
[8 empty] | 64.92 | 42.1689138 | 26 | 0.01106844 | 0.008680563 | 0.001813845 | 0.00523834 | 26.0268 | 16.14211 | 6.179144 | -1483.858 | 16.1689138
[8 empty] | 64.94 | 18.0684306 | 26 | 0.01105664 | 0.008668543 | 0.00181103 | 0.005229508 | 26.02677 | -7.958335 | 3.50529 | -1507.958 | -7.9315694
[8 empty] | 64.96 | 37.5048925 | 26 | 0.01104486 | 0.008656547 | 0.001808221 | 0.005220699 | 26.02673 | 11.47816 | 3.512827 | -1488.522 | 11.5048925
[8 empty] | 64.98 | 31.73173 | 26 | 0.0110331 | 0.008644576 | 0.001805419 | 0.005211913 | 26.0267 | 5.705035 | 1.025706 | -1494.295 | 5.73173
[8 empty] | 65 | 25.5297252 | 26 | 0.01102136 | 0.00863263 | 0.001802623 | 0.005203148 | 26.02666 | -0.4969346 | 0.009672801 | -1500.497 | -0.4702748
[8 empty] | 65.02 | 34.0087521 | 26 | 0.01100963 | 0.008620708 | 0.001799834 | 0.005194406 | 26.02662 | 7.982128 | 1.873469 | -1492.018 | 8.0087521
[8 empty] | 65.04 | 26.5195646 | 26 | 0.01099793 | 0.008608811 | 0.001797051 | 0.005185686 | 26.02659 | 0.4929751 | 0.009163969 | -1499.507 | 0.5195646
[8 empty] | 65.06 | 28.8197949 | 26 | 0.01098624 | 0.008596939 | 0.001794275 | 0.005176987 | 26.02655 | 2.79324 | 0.2707234 | -1497.207 | 2.8197949
[8 empty] | 65.08 | 24.2910016 | 26 | 0.01097457 | 0.008585091 | 0.001791505 | 0.005168311 | 26.02652 | -1.735518 | 0.1239975 | -1501.736 | -1.7089984
[8 empty] | 65.1 | 15.7962582 | 26 | 0.01096292 | 0.008573268 | 0.001788741 | 0.005159656 | 26.02648 | -10.23023 | 6.625463 | -1510.23 | -10.2037418
[8 empty] | 65.12 | 19.1101945 | 26 | 0.01095129 | 0.00856147 | 0.001785984 | 0.005151023 | 26.02645 | -6.916255 | 2.503093 | -1506.916 | -6.8898055
[8 empty] | 65.14 | 27.9198223 | 26 | 0.01093968 | 0.008549695 | 0.001783234 | 0.005142411 | 26.02642 | 1.893407 | 0.1284031 | -1498.107 | 1.9198223
[8 empty] | 65.16 | 28.8163898 | 26 | 0.01092808 | 0.008537945 | 0.001780489 | 0.005133821 | 26.02638 | 2.790009 | 0.2701294 | -1497.21 | 2.8163898
[8 empty] | 65.18 | 27.8331959 | 26 | 0.01091651 | 0.008526219 | 0.001777751 | 0.005125253 | 26.02635 | 1.80685 | 0.1172955 | -1498.193 | 1.8331959
[8 empty] | 65.2 | 23.6564637 | 26 | 0.01090495 | 0.008514517 | 0.00177502 | 0.005116706 | 26.02631 | -2.369847 | 0.2374056 | -1502.37 | -2.3435363
[8 empty] | 65.22 | 26.2511655 | 26 | 0.01089341 | 0.00850284 | 0.001772294 | 0.005108181 | 26.02628 | 0.2248888 | 0.00192658 | -1499.775 | 0.2511655
[8 empty] | 65.24 | 23.4519203 | 26 | 0.01088189 | 0.008491186 | 0.001769575 | 0.005099677 | 26.02624 | -2.574322 | 0.2825838 | -1502.574 | -2.5480797
[8 empty] | 65.26 | 27.7321425 | 26 | 0.01087039 | 0.008479556 | 0.001766862 | 0.005091193 | 26.02621 | 1.705935 | 0.1049401 | -1498.294 | 1.7321425
[8 empty] | 65.28 | 25.5084402 | 26 | 0.0108589 | 0.00846795 | 0.001764155 | 0.005082732 | 26.02617 | -0.5177335 | 0.01050821 | -1500.518 | -0.4915598
[8 empty] | 65.3 | 40.467969 | 26 | 0.01084744 | 0.008456368 | 0.001761455 | 0.005074291 | 26.02614 | 14.44183 | 5.153865 | -1485.558 | 14.467969
[8 empty] | 65.32 | 34.3052769 | 26 | 0.01083599 | 0.00844481 | 0.001758761 | 0.005065871 | 26.02611 | 8.279171 | 1.99808 | -1491.721 | 8.3052769
[8 empty] | 65.34 | 36.4699973 | 26 | 0.01082456 | 0.008433275 | 0.001756073 | 0.005057472 | 26.02607 | 10.44393 | 2.990831 | -1489.556 | 10.4699973
[8 empty] | 65.36 | 27.4624819 | 26 | 0.01081315 | 0.008421764 | 0.001753391 | 0.005049094 | 26.02604 | 1.436445 | 0.07513424 | -1498.564 | 1.4624819
[8 empty] | 65.38 | 43.1167039 | 26 | 0.01080175 | 0.008410277 | 0.001750715 | 0.005040737 | 26.026 | 17.0907 | 6.774452 | -1482.909 | 17.1167039
[8 empty] | 65.4 | 36.9962186 | 26 | 0.01079038 | 0.008398813 | 0.001748045 | 0.005032401 | 26.02597 | 10.97025 | 3.252937 | -1489.03 | 10.9962186
[8 empty] | 65.42 | 45.8238742 | 26 | 0.01077902 | 0.008387372 | 0.001745382 | 0.005024085 | 26.02594 | 19.79794 | 8.553584 | -1480.202 | 19.8238742
[8 empty] | 65.44 | 33.9613975 | 26 | 0.01076768 | 0.008375955 | 0.001742724 | 0.00501579 | 26.0259 | 7.935495 | 1.854225 | -1492.065 | 7.9613975
[8 empty] | 65.46 | 42.0280317 | 26 | 0.01075636 | 0.008364561 | 0.001740073 | 0.005007515 | 26.02587 | 16.00216 | 6.09282 | -1483.998 | 16.0280317
[8 empty] | 65.48 | 46.9136822 | 26 | 0.01074505 | 0.00835319 | 0.001737428 | 0.004999261 | 26.02583 | 20.88785 | 9.300105 | -1479.112 | 20.9136822
[8 empty] | 65.5 | 64.3911253 | 26 | 0.01073377 | 0.008341843 | 0.001734788 | 0.004991027 | 26.0258 | 38.36532 | 22.85871 | -1461.635 | 38.3911253
[8 empty] | 65.52 | 70.1650081 | 26 | 0.0107225 | 0.008330519 | 0.001732155 | 0.004982814 | 26.02577 | 44.13924 | 27.76701 | -1455.861 | 44.1650081
[8 empty] | 65.54 | 66.5805964 | 26 | 0.01071125 | 0.008319217 | 0.001729528 | 0.00497462 | 26.02573 | 40.55486 | 24.70234 | -1459.445 | 40.5805964
[8 empty] | 65.56 | 97.228632 | 26 | 0.01070002 | 0.008307939 | 0.001726906 | 0.004966447 | 26.0257 | 71.20293 | 52.14367 | -1428.797 | 71.228632
[8 empty] | 65.58 | 80.7001533 | 26 | 0.0106888 | 0.008296683 | 0.001724291 | 0.004958294 | 26.02567 | 54.67449 | 37.04205 | -1445.326 | 54.7001533
[8 empty] | 65.6 | 68.2812236 | 26 | 0.0106776 | 0.008285451 | 0.001721681 | 0.004950162 | 26.02563 | 42.25559 | 26.14972 | -1457.744 | 42.2812236
[8 empty] | 65.62 | 52.4286391 | 26 | 0.01066642 | 0.008274241 | 0.001719078 | 0.004942049 | 26.0256 | 26.40304 | 13.29656 | -1473.597 | 26.4286391
[8 empty] | 65.64 | 42.6497885 | 26 | 0.01065526 | 0.008263054 | 0.00171648 | 0.004933956 | 26.02557 | 16.62422 | 6.479861 | -1483.376 | 16.6497885
[8 empty] | 65.66 | 48.3652831 | 26 | 0.01064412 | 0.008251889 | 0.001713888 | 0.004925883 | 26.02554 | 22.33975 | 10.31865 | -1477.66 | 22.3652831
[8 empty] | 65.68 | 45.5801222 | 26 | 0.01063299 | 0.008240748 | 0.001711303 | 0.004917829 | 26.0255 | 19.55462 | 8.389252 | -1480.445 | 19.5801222
[8 empty] | 65.7 | 35.2380455 | 26 | 0.01062188 | 0.008229628 | 0.001708722 | 0.004909796 | 26.02547 | 9.212575 | 2.40852 | -1490.787 | 9.2380455
[8 empty] | 65.72 | 28.272225 | 26 | 0.01061078 | 0.008218532 | 0.001706148 | 0.004901782 | 26.02544 | 2.246788 | 0.1785517 | -1497.753 | 2.272225
[8 empty] | 65.74 | 31.1340885 | 26 | 0.01059971 | 0.008207457 | 0.00170358 | 0.004893788 | 26.0254 | 5.108684 | 0.8382661 | -1494.891 | 5.1340885
[8 empty] | 65.76 | 24.2880472 | 26 | 0.01058865 | 0.008196405 | 0.001701017 | 0.004885813 | 26.02537 | -1.737325 | 0.1242709 | -1501.737 | -1.7119528
[8 empty] | 65.78 | 27.8862166 | 26 | 0.01057761 | 0.008185376 | 0.00169846 | 0.004877858 | 26.02534 | 1.860877 | 0.1241783 | -1498.139 | 1.8862166
[8 empty] | 65.8 | 31.0993904 | 26 | 0.01056659 | 0.008174368 | 0.001695909 | 0.004869922 | 26.02531 | 5.074084 | 0.8278723 | -1494.926 | 5.0993904
[8 empty] | 65.82 | 34.6958455 | 26 | 0.01055558 | 0.008163383 | 0.001693364 | 0.004862006 | 26.02527 | 8.670571 | 2.166796 | -1491.329 | 8.6958455
[8 empty] | 65.84 | 36.9583927 | 26 | 0.01054459 | 0.00815242 | 0.001690824 | 0.004854108 | 26.02524 | 10.93315 | 3.23428 | -1489.067 | 10.9583927
[8 empty] | 65.86 | 19.7858132 | 26 | 0.01053362 | 0.008141479 | 0.001688291 | 0.00484623 | 26.02521 | -6.239396 | 1.967575 | -1506.239 | -6.2141868
[8 empty] | 65.88 | 33.2243032 | 26 | 0.01052266 | 0.00813056 | 0.001685762 | 0.004838372 | 26.02518 | 7.199126 | 1.559925 | -1492.801 | 7.2243032
[8 empty] | 65.9 | 29.6136116 | 26 | 0.01051173 | 0.008119663 | 0.00168324 | 0.004830532 | 26.02515 | 3.588466 | 0.4348369 | -1496.412 | 3.6136116
[8 empty] | 65.92 | 24.8186524 | 26 | 0.01050081 | 0.008108788 | 0.001680723 | 0.004822711 | 26.02511 | -1.206461 | 0.05864731 | -1501.206 | -1.1813476
[8 empty] | 65.94 | 33.4049753 | 26 | 0.0104899 | 0.008097935 | 0.001678212 | 0.00481491 | 26.02508 | 7.379894 | 1.630381 | -1492.62 | 7.4049753
[8 empty] | 65.96 | 42.5961182 | 26 | 0.01047902 | 0.008087103 | 0.001675706 | 0.004807127 | 26.02505 | 16.57107 | 6.446605 | -1483.429 | 16.5961182
[8 empty] | 65.98 | 34.8194629 | 26 | 0.01046815 | 0.008076293 | 0.001673206 | 0.004799363 | 26.02502 | 8.794446 | 2.221237 | -1491.206 | 8.8194629
[8 empty] | 66 | 27.9497196 | 26 | 0.01045729 | 0.008065505 | 0.001670712 | 0.004791618 | 26.02499 | 1.924734 | 0.1325453 | -1498.075 | 1.9497196
[8 empty] | 66.02 | 26.0002244 | 26 | 0.01044646 | 0.008054739 | 0.001668223 | 0.004783891 | 26.02495 | -0.02472891 | 2.351976e-05 | -1500.025 | 0.0002244
[8 empty] | 66.04 | 21.5397475 | 26 | 0.01043564 | 0.008043994 | 0.00166574 | 0.004776184 | 26.02492 | -4.485174 | 0.9339379 | -1504.485 | -4.4602525
[8 empty] | 66.06 | 22.9705192 | 26 | 0.01042484 | 0.00803327 | 0.001663262 | 0.004768495 | 26.02489 | -3.054371 | 0.4061371 | -1503.054 | -3.0294808
[8 empty] | 66.08 | 26.7936392 | 26 | 0.01041405 | 0.008022568 | 0.00166079 | 0.004760824 | 26.02486 | 0.768781 | 0.02205838 | -1499.231 | 0.7936392
[8 empty] | 66.1 | 15.6703133 | 26 | 0.01040328 | 0.008011887 | 0.001658323 | 0.004753172 | 26.02483 | -10.35451 | 6.841979 | -1510.355 | -10.3296867
[8 empty] | 66.12 | 26.1526715 | 26 | 0.01039253 | 0.008001228 | 0.001655862 | 0.004745538 | 26.0248 | 0.1278763 | 0.0006252653 | -1499.872 | 0.1526715
[8 empty] | 66.14 | 32.3440281 | 26 | 0.01038179 | 0.00799059 | 0.001653406 | 0.004737923 | 26.02476 | 6.319264 | 1.234636 | -1493.681 | 6.3440281
[8 empty] | 66.16 | 26.0855216 | 26 | 0.01037107 | 0.007979973 | 0.001650956 | 0.004730326 | 26.02473 | 0.06078927 | 0.0001416623 | -1499.939 | 0.0855216
[8 empty] | 66.18 | 25.3492266 | 26 | 0.01036037 | 0.007969377 | 0.001648511 | 0.004722748 | 26.0247 | -0.6754744 | 0.0179992 | -1500.675 | -0.6507734
[8 empty] | 66.2 | 29.0300648 | 26 | 0.01034969 | 0.007958802 | 0.001646071 | 0.004715187 | 26.02467 | 3.005395 | 0.3111395 | -1496.995 | 3.0300648
[8 empty] | 66.22 | 29.5999632 | 26 | 0.01033902 | 0.007948248 | 0.001643637 | 0.004707645 | 26.02464 | 3.575325 | 0.4318568 | -1496.425 | 3.5999632
[8 empty] | 66.24 | 39.4656979 | 26 | 0.01032836 | 0.007937716 | 0.001641209 | 0.00470012 | 26.02461 | 13.44109 | 4.57772 | -1486.559 | 13.4656979
[8 empty] | 66.26 | 31.7319092 | 26 | 0.01031773 | 0.007927204 | 0.001638786 | 0.004692614 | 26.02458 | 5.707333 | 1.026527 | -1494.293 | 5.7319092
[8 empty] | 66.28 | 27.3952266 | 26 | 0.01030711 | 0.007916713 | 0.001636368 | 0.004685126 | 26.02455 | 1.370681 | 0.06858009 | -1498.629 | 1.3952266
[8 empty] | 66.3 | 19.6076105 | 26 | 0.0102965 | 0.007906243 | 0.001633955 | 0.004677656 | 26.02451 | -6.416904 | 2.100034 | -1506.417 | -6.3923895
[8 empty] | 66.32 | 25.5958687 | 26 | 0.01028592 | 0.007895794 | 0.001631548 | 0.004670203 | 26.02448 | -0.4286148 | 0.007177354 | -1500.429 | -0.4041313
[8 empty] | 66.34 | 25.7038504 | 26 | 0.01027535 | 0.007885365 | 0.001629146 | 0.004662768 | 26.02445 | -0.3206022 | 0.003998848 | -1500.321 | -0.2961496
[8 empty] | 66.36 | 25.8673579 | 26 | 0.01026479 | 0.007874957 | 0.00162675 | 0.004655351 | 26.02442 | -0.1570639 | 0.0009536762 | -1500.157 | -0.1326421
[8 empty] | 66.38 | 30.3926324 | 26 | 0.01025425 | 0.00786457 | 0.001624358 | 0.004647952 | 26.02439 | 4.368241 | 0.6278341 | -1495.632 | 4.3926324
[8 empty] | 66.4 | 20.7450569 | 26 | 0.01024373 | 0.007854203 | 0.001621972 | 0.004640571 | 26.02436 | -5.279304 | 1.343503 | -1505.279 | -5.2549431
[8 empty] | 66.42 | 24.6805486 | 26 | 0.01023323 | 0.007843856 | 0.001619592 | 0.004633206 | 26.02433 | -1.343781 | 0.07316483 | -1501.344 | -1.3194514
[8 empty] | 66.44 | 31.4905966 | 26 | 0.01022274 | 0.00783353 | 0.001617216 | 0.00462586 | 26.0243 | 5.466297 | 0.9488676 | -1494.534 | 5.4905966
[8 empty] | 66.46 | 26.5080507 | 26 | 0.01021226 | 0.007823225 | 0.001614846 | 0.004618531 | 26.02427 | 0.4837818 | 0.008829199 | -1499.516 | 0.5080507
[5 empty] | 0 |  |  | 66.48 | 20.1079622 | 26 | 0.0102018 | 0.00781294 | 0.001612481 | 0.004611219 | 26.02424 | -5.916276 | 1.74072 | -1505.916 | -5.8920378
[8 empty] | 66.5 | 31.5089384 | 26 | 0.01019136 | 0.007802675 | 0.001610121 | 0.004603925 | 26.02421 | 5.48473 | 0.9547217 | -1494.515 | 5.5089384
[8 empty] | 66.52 | 20.7762413 | 26 | 0.01018094 | 0.00779243 | 0.001607766 | 0.004596648 | 26.02418 | -5.247936 | 1.325593 | -1505.248 | -5.2237587
[8 empty] | 66.54 | 23.2929751 | 26 | 0.01017053 | 0.007782205 | 0.001605417 | 0.004589388 | 26.02415 | -2.731172 | 0.3202383 | -1502.731 | -2.7070249
[8 empty] | 66.56 | 32.0768284 | 26 | 0.01016013 | 0.007772001 | 0.001603072 | 0.004582145 | 26.02412 | 6.052711 | 1.142111 | -1493.947 | 6.0768284
[8 empty] | 66.58 | 25.195716 | 26 | 0.01014976 | 0.007761816 | 0.001600733 | 0.00457492 | 26.02409 | -0.8283712 | 0.02723474 | -1500.828 | -0.804284
[8 empty] | 66.6 | 16.5708888 | 26 | 0.0101394 | 0.007751652 | 0.001598399 | 0.004567711 | 26.02406 | -9.453168 | 5.392734 | -1509.453 | -9.4291112
[8 empty] | 66.62 | 28.9781569 | 26 | 0.01012905 | 0.007741507 | 0.00159607 | 0.00456052 | 26.02403 | 2.95413 | 0.3011538 | -1497.046 | 2.9781569
[8 empty] | 66.64 | 24.3230356 | 26 | 0.01011872 | 0.007731383 | 0.001593746 | 0.004553345 | 26.024 | -1.700962 | 0.1189519 | -1501.701 | -1.6769644
[8 empty] | 66.66 | 22.161248 | 26 | 0.01010841 | 0.007721278 | 0.001591427 | 0.004546188 | 26.02397 | -3.862719 | 0.6732744 | -1503.863 | -3.838752
[8 empty] | 66.68 | 24.9353865 | 26 | 0.01009811 | 0.007711193 | 0.001589113 | 0.004539047 | 26.02394 | -1.088551 | 0.04752055 | -1501.089 | -1.0646135
[8 empty] | 66.7 | 25.7949291 | 26 | 0.01008782 | 0.007701128 | 0.001586804 | 0.004531923 | 26.02391 | -0.2289786 | 0.002032616 | -1500.229 | -0.2050709
[8 empty] | 66.72 | 30.0155975 | 26 | 0.01007756 | 0.007691083 | 0.0015845 | 0.004524816 | 26.02388 | 3.99172 | 0.5308515 | -1496.008 | 4.0155975
[8 empty] | 66.74 | 29.2394484 | 26 | 0.01006731 | 0.007681057 | 0.001582201 | 0.004517726 | 26.02385 | 3.2156 | 0.3536347 | -1496.784 | 3.2394484
[8 empty] | 66.76 | 26.4466414 | 26 | 0.01005707 | 0.00767105 | 0.001579908 | 0.004510652 | 26.02382 | 0.4228227 | 0.006759991 | -1499.577 | 0.4466414
[8 empty] | 66.78 | 28.3095431 | 26 | 0.01004685 | 0.007661064 | 0.001577619 | 0.004503595 | 26.02379 | 2.285754 | 0.1845551 | -1497.714 | 2.3095431
[8 empty] | 66.8 | 33.6684164 | 26 | 0.01003665 | 0.007651096 | 0.001575335 | 0.004496555 | 26.02376 | 7.644657 | 1.735774 | -1492.355 | 7.6684164
[8 empty] | 66.82 | 21.7228553 | 26 | 0.01002646 | 0.007641149 | 0.001573056 | 0.004489531 | 26.02373 | -4.300875 | 0.8515236 | -1504.301 | -4.2771447
[8 empty] | 66.84 | 28.7737222 | 26 | 0.01001628 | 0.00763122 | 0.001570782 | 0.004482523 | 26.0237 | 2.750021 | 0.2628307 | -1497.25 | 2.7737222
[8 empty] | 66.86 | 28.7518858 | 26 | 0.01000613 | 0.007621311 | 0.001568513 | 0.004475532 | 26.02367 | 2.728214 | 0.2588753 | -1497.272 | 2.7518858
[8 empty] | 66.88 | 28.2847188 | 26 | 0.009995983 | 0.007611421 | 0.001566249 | 0.004468557 | 26.02364 | 2.261077 | 0.1807502 | -1497.739 | 2.2847188
[8 empty] | 66.9 | 30.6775594 | 26 | 0.009985856 | 0.007601551 | 0.00156399 | 0.004461598 | 26.02361 | 4.653946 | 0.706028 | -1495.346 | 4.6775594
[8 empty] | 66.92 | 26.4350406 | 26 | 0.009975744 | 0.0075917 | 0.001561736 | 0.004454656 | 26.02358 | 0.4114568 | 0.006404252 | -1499.589 | 0.4350406
[8 empty] | 66.94 | 22.1623624 | 26 | 0.009965647 | 0.007581867 | 0.001559486 | 0.00444773 | 26.02355 | -3.861192 | 0.6727083 | -1503.861 | -3.8376376
[8 empty] | 66.96 | 26.5221475 | 26 | 0.009955566 | 0.007572054 | 0.001557242 | 0.00444082 | 26.02353 | 0.4986218 | 0.009374193 | -1499.501 | 0.5221475
[8 empty] | 66.98 | 26.200937 | 26 | 0.009945501 | 0.00756226 | 0.001555002 | 0.004433926 | 26.0235 | 0.1774403 | 0.001201677 | -1499.823 | 0.200937
[8 empty] | 67 | 27.826511 | 26 | 0.00993545 | 0.007552485 | 0.001552767 | 0.004427048 | 26.02347 | 1.803043 | 0.1168298 | -1498.197 | 1.826511
[8 empty] | 67.02 | 27.4749394 | 26 | 0.009925415 | 0.007542729 | 0.001550537 | 0.004420186 | 26.02344 | 1.451501 | 0.07668275 | -1498.548 | 1.4749394
[8 empty] | 67.04 | 29.017342 | 26 | 0.009915395 | 0.007532992 | 0.001548312 | 0.00441334 | 26.02341 | 2.993932 | 0.3089059 | -1497.006 | 3.017342
[8 empty] | 67.06 | 19.1810433 | 26 | 0.00990539 | 0.007523273 | 0.001546091 | 0.00440651 | 26.02338 | -6.842338 | 2.440826 | -1506.842 | -6.8189567
[8 empty] | 67.08 | 29.713292 | 26 | 0.0098954 | 0.007513574 | 0.001543876 | 0.004399696 | 26.02335 | 3.689939 | 0.4582344 | -1496.31 | 3.713292
[8 empty] | 67.1 | 29.0594754 | 26 | 0.009885425 | 0.007503893 | 0.001541665 | 0.004392897 | 26.02332 | 3.036152 | 0.3172189 | -1496.964 | 3.0594754
[8 empty] | 67.12 | 25.7140671 | 26 | 0.009875465 | 0.007494231 | 0.001539459 | 0.004386114 | 26.0233 | -0.3092282 | 0.003718667 | -1500.309 | -0.2859329
[8 empty] | 67.14 | 22.1250308 | 26 | 0.009865521 | 0.007484587 | 0.001537257 | 0.004379347 | 26.02327 | -3.898236 | 0.6868349 | -1503.898 | -3.8749692
[8 empty] | 67.16 | 23.3922451 | 26 | 0.009855591 | 0.007474962 | 0.00153506 | 0.004372596 | 26.02324 | -2.630993 | 0.2959154 | -1502.631 | -2.6077549
[8 empty] | 67.18 | 23.0104296 | 26 | 0.009845677 | 0.007465356 | 0.001532868 | 0.00436586 | 26.02321 | -3.01278 | 0.3944665 | -1503.013 | -2.9895704
[8 empty] | 67.2 | 29.9587004 | 26 | 0.009835777 | 0.007455768 | 0.001530681 | 0.00435914 | 26.02318 | 3.935519 | 0.5169887 | -1496.064 | 3.9587004
[8 empty] | 67.22 | 40.0182267 | 26 | 0.009825892 | 0.007446198 | 0.001528498 | 0.004352436 | 26.02315 | 13.99507 | 4.894322 | -1486.005 | 14.0182267
[8 empty] | 67.24 | 14.1441355 | 26 | 0.009816022 | 0.007436647 | 0.00152632 | 0.004345746 | 26.02312 | -11.87899 | 9.9766 | -1511.879 | -11.8558645
[8 empty] | 67.26 | 22.7603459 | 26 | 0.009806167 | 0.007427115 | 0.001524147 | 0.004339072 | 26.0231 | -3.262751 | 0.4677232 | -1503.263 | -3.2396541
[8 empty] | 67.28 | 29.3612324 | 26 | 0.009796327 | 0.007417601 | 0.001521978 | 0.004332414 | 26.02307 | 3.338164 | 0.3795256 | -1496.662 | 3.3612324
[8 empty] | 67.3 | 19.7627223 | 26 | 0.009786502 | 0.007408105 | 0.001519814 | 0.004325771 | 26.02304 | -6.260318 | 1.983106 | -1506.26 | -6.2372777
[8 empty] | 67.32 | 28.5217811 | 26 | 0.009776691 | 0.007398627 | 0.001517654 | 0.004319143 | 26.02301 | 2.498769 | 0.218915 | -1497.501 | 2.5217811
[8 empty] | 67.34 | 22.8796498 | 26 | 0.009766896 | 0.007389167 | 0.0015155 | 0.00431253 | 26.02298 | -3.143334 | 0.4318489 | -1503.143 | -3.1203502
[8 empty] | 67.36 | 17.1970972 | 26 | 0.009757115 | 0.007379726 | 0.001513349 | 0.004305933 | 26.02296 | -8.825859 | 4.529589 | -1508.826 | -8.8029028
[8 empty] | 67.38 | 27.7721861 | 26 | 0.009747348 | 0.007370302 | 0.001511204 | 0.00429935 | 26.02293 | 1.749258 | 0.1101787 | -1498.251 | 1.7721861
[8 empty] | 67.4 | 37.6819353 | 26 | 0.009737596 | 0.007360897 | 0.001509062 | 0.004292783 | 26.0229 | 11.65903 | 3.607381 | -1488.341 | 11.6819353
[8 empty] | 67.42 | 32.3795095 | 26 | 0.009727859 | 0.007351509 | 0.001506926 | 0.004286231 | 26.02287 | 6.356637 | 1.247914 | -1493.643 | 6.3795095
[8 empty] | 67.44 | 24.7949551 | 26 | 0.009718137 | 0.00734214 | 0.001504794 | 0.004279694 | 26.02284 | -1.22789 | 0.06080725 | -1501.228 | -1.2050449
[8 empty] | 67.46 | 36.3154726 | 26 | 0.009708429 | 0.007332788 | 0.001502666 | 0.004273171 | 26.02282 | 10.29266 | 2.91718 | -1489.707 | 10.3154726
[8 empty] | 67.48 | 31.9557559 | 26 | 0.009698735 | 0.007323455 | 0.001500543 | 0.004266664 | 26.02279 | 5.932967 | 1.101526 | -1494.067 | 5.9557559
[8 empty] | 67.5 | 31.0069883 | 26 | 0.009689056 | 0.007314139 | 0.001498424 | 0.004260171 | 26.02276 | 4.984227 | 0.8011908 | -1495.016 | 5.0069883
[8 empty] | 67.52 | 25.331325 | 26 | 0.009679392 | 0.007304841 | 0.00149631 | 0.004253694 | 26.02273 | -0.6914092 | 0.01887176 | -1500.691 | -0.668675
[8 empty] | 67.54 | 33.0197187 | 26 | 0.009669742 | 0.00729556 | 0.001494201 | 0.004247231 | 26.02271 | 6.997012 | 1.482695 | -1493.003 | 7.0197187
[8 empty] | 67.56 | 25.1196714 | 26 | 0.009660107 | 0.007286298 | 0.001492096 | 0.004240782 | 26.02268 | -0.9030079 | 0.03246154 | -1500.903 | -0.8803286
[8 empty] | 67.58 | 29.0421605 | 26 | 0.009650485 | 0.007277052 | 0.001489995 | 0.004234349 | 26.02265 | 3.019509 | 0.3139378 | -1496.98 | 3.0421605
[8 empty] | 67.6 | 16.7655734 | 26 | 0.009640879 | 0.007267825 | 0.001487899 | 0.00422793 | 26.02262 | -9.257051 | 5.111248 | -1509.257 | -9.2344266
[8 empty] | 67.62 | 30.6283526 | 26 | 0.009631286 | 0.007258615 | 0.001485807 | 0.004221526 | 26.0226 | 4.605755 | 0.692593 | -1495.394 | 4.6283526
[8 empty] | 67.64 | 32.6930016 | 26 | 0.009621708 | 0.007249422 | 0.001483719 | 0.004215136 | 26.02257 | 6.670432 | 1.360984 | -1493.33 | 6.6930016
[8 empty] | 67.66 | 24.7091287 | 26 | 0.009612144 | 0.007240247 | 0.001481636 | 0.00420876 | 26.02254 | -1.313414 | 0.06981454 | -1501.313 | -1.2908713
[8 empty] | 67.68 | 32.6445602 | 26 | 0.009602594 | 0.00723109 | 0.001479558 | 0.004202399 | 26.02252 | 6.622045 | 1.343301 | -1493.378 | 6.6445602
[8 empty] | 67.7 | 37.1074341 | 26 | 0.009593059 | 0.00722195 | 0.001477483 | 0.004196053 | 26.02249 | 11.08495 | 3.311359 | -1488.915 | 11.1074341
[8 empty] | 67.72 | 22.9718976 | 26 | 0.009583538 | 0.007212827 | 0.001475413 | 0.004189721 | 26.02246 | -3.050564 | 0.4051011 | -1503.051 | -3.0281024
[8 empty] | 67.74 | 38.4170265 | 26 | 0.009574031 | 0.007203721 | 0.001473348 | 0.004183403 | 26.02243 | 12.39459 | 3.998902 | -1487.605 | 12.4170265
[8 empty] | 67.76 | 31.6910742 | 26 | 0.009564538 | 0.007194633 | 0.001471287 | 0.0041771 | 26.02241 | 5.668667 | 1.013969 | -1494.331 | 5.6910742
[8 empty] | 67.78 | 31.3047515 | 26 | 0.009555059 | 0.007185561 | 0.00146923 | 0.00417081 | 26.02238 | 5.282371 | 0.8913484 | -1494.718 | 5.3047515
[8 empty] | 67.8 | 23.3273341 | 26 | 0.009545595 | 0.007176507 | 0.001467177 | 0.004164535 | 26.02235 | -2.69502 | 0.3113571 | -1502.695 | -2.6726659
[8 empty] | 67.82 | 23.8903248 | 26 | 0.009536144 | 0.00716747 | 0.001465129 | 0.004158274 | 26.02233 | -2.132002 | 0.1902625 | -1502.132 | -2.1096752
[8 empty] | 67.84 | 31.7518233 | 26 | 0.009526707 | 0.00715845 | 0.001463085 | 0.004152028 | 26.0223 | 5.729523 | 1.033876 | -1494.27 | 5.7518233
[8 empty] | 67.86 | 32.1962362 | 26 | 0.009517285 | 0.007149447 | 0.001461045 | 0.004145795 | 26.02227 | 6.173963 | 1.183921 | -1493.826 | 6.1962362
[8 empty] | 67.88 | 36.6497454 | 26 | 0.009507876 | 0.007140461 | 0.001459009 | 0.004139576 | 26.02225 | 10.6275 | 3.081706 | -1489.373 | 10.6497454
[8 empty] | 67.9 | 32.1757239 | 26 | 0.009498481 | 0.007131492 | 0.001456978 | 0.004133371 | 26.02222 | 6.153504 | 1.176838 | -1493.846 | 6.1757239
[8 empty] | 67.92 | 35.5939398 | 26 | 0.009489101 | 0.00712254 | 0.001454951 | 0.004127181 | 26.02219 | 9.571746 | 2.573987 | -1490.428 | 9.5939398
[8 empty] | 67.94 | 34.3173646 | 26 | 0.009479734 | 0.007113605 | 0.001452928 | 0.004121004 | 26.02217 | 8.295197 | 2.005116 | -1491.705 | 8.3173646
[8 empty] | 67.96 | 39.48981 | 26 | 0.009470381 | 0.007104686 | 0.00145091 | 0.004114841 | 26.02214 | 13.46767 | 4.593036 | -1486.532 | 13.48981
[8 empty] | 67.98 | 32.3437051 | 26 | 0.009461042 | 0.007095785 | 0.001448895 | 0.004108691 | 26.02211 | 6.321591 | 1.235558 | -1493.678 | 6.3437051
[8 empty] | 68 | 24.3532354 | 26 | 0.009451716 | 0.0070869 | 0.001446885 | 0.004102556 | 26.02209 | -1.668853 | 0.1143614 | -1501.669 | -1.6467646
[8 empty] | 68.02 | 29.2963831 | 26 | 0.009442405 | 0.007078031 | 0.001444879 | 0.004096434 | 26.02206 | 3.274321 | 0.3659558 | -1496.726 | 3.2963831
[8 empty] | 68.04 | 30.8446387 | 26 | 0.009433107 | 0.00706918 | 0.001442877 | 0.004090326 | 26.02204 | 4.822603 | 0.7540209 | -1495.177 | 4.8446387
[8 empty] | 68.06 | 45.1022868 | 26 | 0.009423823 | 0.007060345 | 0.00144088 | 0.004084232 | 26.02201 | 19.08028 | 8.071808 | -1480.92 | 19.1022868
[8 empty] | 68.08 | 41.2126033 | 26 | 0.009414552 | 0.007051526 | 0.001438886 | 0.004078151 | 26.02198 | 15.19062 | 5.599135 | -1484.809 | 15.2126033
[8 empty] | 68.1 | 40.273543 | 26 | 0.009405295 | 0.007042724 | 0.001436897 | 0.004072084 | 26.02196 | 14.25159 | 5.043204 | -1485.748 | 14.273543
[8 empty] | 68.12 | 31.7663717 | 26 | 0.009396052 | 0.007033939 | 0.001434912 | 0.00406603 | 26.02193 | 5.744441 | 1.03879 | -1494.256 | 5.7663717
[8 empty] | 68.14 | 41.7162348 | 26 | 0.009386823 | 0.007025169 | 0.001432931 | 0.00405999 | 26.0219 | 15.69433 | 5.904464 | -1484.306 | 15.7162348
[8 empty] | 68.16 | 42.3523123 | 26 | 0.009377607 | 0.007016417 | 0.001430953 | 0.004053963 | 26.02188 | 16.33043 | 6.296777 | -1483.67 | 16.3523123
[8 empty] | 68.18 | 41.8702144 | 26 | 0.009368405 | 0.00700768 | 0.001428981 | 0.00404795 | 26.02185 | 15.84836 | 5.998788 | -1484.152 | 15.8702144
[8 empty] | 68.2 | 40.6534167 | 26 | 0.009359216 | 0.00699896 | 0.001427012 | 0.00404195 | 26.02183 | 14.63159 | 5.266062 | -1485.368 | 14.6534167
[8 empty] | 68.22 | 36.3401212 | 26 | 0.009350041 | 0.006990256 | 0.001425047 | 0.004035963 | 26.0218 | 10.31832 | 2.929757 | -1489.682 | 10.3401212
[8 empty] | 68.24 | 31.2087798 | 26 | 0.009340879 | 0.006981569 | 0.001423086 | 0.00402999 | 26.02178 | 5.187004 | 0.8620976 | -1494.813 | 5.2087798
[8 empty] | 68.26 | 33.7090697 | 26 | 0.009331731 | 0.006972897 | 0.001421129 | 0.00402403 | 26.02175 | 7.68732 | 1.753086 | -1492.313 | 7.7090697
[8 empty] | 68.28 | 51.1659932 | 26 | 0.009322596 | 0.006964242 | 0.001419177 | 0.004018083 | 26.02172 | 25.14427 | 12.35653 | -1474.856 | 25.1659932
[8 empty] | 68.3 | 36.2506171 | 26 | 0.009313474 | 0.006955603 | 0.001417228 | 0.004012149 | 26.0217 | 10.22892 | 2.886317 | -1489.771 | 10.2506171
[8 empty] | 68.32 | 40.9635768 | 26 | 0.009304366 | 0.00694698 | 0.001415283 | 0.004006229 | 26.02167 | 14.9419 | 5.45022 | -1485.058 | 14.9635768
[8 empty] | 68.34 | 36.4084118 | 26 | 0.009295271 | 0.006938373 | 0.001413343 | 0.004000321 | 26.02165 | 10.38676 | 2.963185 | -1489.613 | 10.4084118
[8 empty] | 68.36 | 42.2861501 | 26 | 0.00928619 | 0.006929782 | 0.001411406 | 0.003994427 | 26.02162 | 16.26453 | 6.255828 | -1483.735 | 16.2861501
[8 empty] | 68.38 | 43.7537161 | 26 | 0.009277122 | 0.006921207 | 0.001409473 | 0.003988545 | 26.0216 | 17.73212 | 7.186317 | -1482.268 | 17.7537161
[8 empty] | 68.4 | 39.2536996 | 26 | 0.009268067 | 0.006912647 | 0.001407545 | 0.003982677 | 26.02157 | 13.23213 | 4.460452 | -1486.768 | 13.2536996
[8 empty] | 68.42 | 32.4515749 | 26 | 0.009259025 | 0.006904104 | 0.00140562 | 0.003976821 | 26.02155 | 6.430029 | 1.274061 | -1493.57 | 6.4515749
[8 empty] | 68.44 | 51.4525636 | 26 | 0.009249997 | 0.006895577 | 0.001403699 | 0.003970979 | 26.02152 | 25.43104 | 12.5696 | -1474.569 | 25.4525636
[8 empty] | 68.46 | 34.0185003 | 26 | 0.009240982 | 0.006887065 | 0.001401782 | 0.003965149 | 26.02149 | 7.997005 | 1.879921 | -1492.003 | 8.0185003
[8 empty] | 68.48 | 51.3273129 | 26 | 0.00923198 | 0.006878569 | 0.001399869 | 0.003959332 | 26.02147 | 25.30584 | 12.47651 | -1474.694 | 25.3273129
[8 empty] | 68.5 | 43.2532006 | 26 | 0.009222991 | 0.006870089 | 0.00139796 | 0.003953528 | 26.02144 | 17.23176 | 6.865004 | -1482.768 | 17.2532006
[8 empty] | 68.52 | 56.7466068 | 26 | 0.009214015 | 0.006861624 | 0.001396055 | 0.003947737 | 26.02142 | 30.72519 | 16.63601 | -1469.275 | 30.7466068
[8 empty] | 68.54 | 41.8785839 | 26 | 0.009205053 | 0.006853175 | 0.001394154 | 0.003941958 | 26.02139 | 15.85719 | 6.004273 | -1484.143 | 15.8785839
[8 empty] | 68.56 | 56.6657879 | 26 | 0.009196103 | 0.006844742 | 0.001392256 | 0.003936192 | 26.02137 | 30.64442 | 16.57226 | -1469.356 | 30.6657879
[8 empty] | 68.58 | 51.3251505 | 26 | 0.009187167 | 0.006836324 | 0.001390363 | 0.003930439 | 26.02134 | 25.30381 | 12.47503 | -1474.696 | 25.3251505
[8 empty] | 68.6 | 54.9461211 | 26 | 0.009178243 | 0.006827921 | 0.001388473 | 0.003924698 | 26.02132 | 28.9248 | 15.22663 | -1471.075 | 28.9461211
[8 empty] | 68.62 | 57.454841 | 26 | 0.009169333 | 0.006819535 | 0.001386588 | 0.00391897 | 26.02129 | 31.43355 | 17.1973 | -1468.566 | 31.454841
[8 empty] | 68.64 | 60.9282383 | 26 | 0.009160435 | 0.006811163 | 0.001384706 | 0.003913255 | 26.02127 | 34.90697 | 19.99888 | -1465.093 | 34.9282383
[8 empty] | 68.66 | 65.1428637 | 26 | 0.00915155 | 0.006802807 | 0.001382827 | 0.003907552 | 26.02124 | 39.12162 | 23.49453 | -1460.878 | 39.1428637
[8 empty] | 68.68 | 74.6495518 | 26 | 0.009142679 | 0.006794467 | 0.001380953 | 0.003901861 | 26.02122 | 48.62833 | 31.67755 | -1451.372 | 48.6495518
[8 empty] | 68.7 | 59.4007212 | 26 | 0.00913382 | 0.006786141 | 0.001379083 | 0.003896183 | 26.0212 | 33.37953 | 18.75723 | -1466.62 | 33.4007212
[8 empty] | 68.72 | 86.1238156 | 26 | 0.009124974 | 0.006777831 | 0.001377216 | 0.003890517 | 26.02117 | 60.10265 | 41.94343 | -1439.897 | 60.1238156
[8 empty] | 68.74 | 91.6418572 | 26 | 0.009116141 | 0.006769537 | 0.001375353 | 0.003884863 | 26.02115 | 65.62071 | 46.98811 | -1434.379 | 65.6418572
[8 empty] | 68.76 | 87.0659576 | 26 | 0.009107321 | 0.006761257 | 0.001373494 | 0.003879222 | 26.02112 | 61.04484 | 42.80056 | -1438.955 | 61.0659576
[8 empty] | 68.78 | 115.303126 | 26 | 0.009098513 | 0.006752993 | 0.001371639 | 0.003873593 | 26.0211 | 89.28203 | 69.13326 | -1410.718 | 89.303126
[8 empty] | 68.8 | 106.610282 | 26 | 0.009089719 | 0.006744744 | 0.001369787 | 0.003867977 | 26.02107 | 80.58921 | 60.91927 | -1419.411 | 80.610282
[8 empty] | 68.82 | 144.101345 | 26 | 0.009080937 | 0.00673651 | 0.001367939 | 0.003862372 | 26.02105 | 118.0803 | 96.75799 | -1381.92 | 118.101345
[8 empty] | 68.84 | 146.555124 | 26 | 0.009072168 | 0.006728291 | 0.001366095 | 0.00385678 | 26.02102 | 120.5341 | 99.13314 | -1379.466 | 120.555124
[8 empty] | 68.86 | 174.717314 | 26 | 0.009063411 | 0.006720087 | 0.001364255 | 0.0038512 | 26.021 | 148.6963 | 126.5507 | -1351.304 | 148.717314
[8 empty] | 68.88 | 177.61423 | 26 | 0.009054667 | 0.006711898 | 0.001362418 | 0.003845632 | 26.02097 | 151.5933 | 129.3844 | -1348.407 | 151.61423
[8 empty] | 68.9 | 247.682204 | 26 | 0.009045936 | 0.006703724 | 0.001360585 | 0.003840076 | 26.02095 | 221.6613 | 198.374 | -1278.339 | 221.682204
[8 empty] | 68.92 | 321.245252 | 26 | 0.009037217 | 0.006695565 | 0.001358756 | 0.003834532 | 26.02093 | 295.2243 | 271.3111 | -1204.776 | 295.245252
[8 empty] | 68.94 | 391.113982 | 26 | 0.009028511 | 0.00668742 | 0.00135693 | 0.003829 | 26.0209 | 365.0931 | 340.8034 | -1134.907 | 365.113982
[8 empty] | 68.96 | 510.186347 | 26 | 0.009019818 | 0.006679291 | 0.001355108 | 0.00382348 | 26.02088 | 484.1655 | 459.4717 | -1015.835 | 484.186347
[8 empty] | 68.98 | 666.766503 | 26 | 0.009011137 | 0.006671176 | 0.00135329 | 0.003817972 | 26.02085 | 640.7456 | 615.7403 | -859.2544 | 640.766503
[8 empty] | 69 | 1014.48022 | 26 | 0.009002469 | 0.006663077 | 0.001351475 | 0.003812476 | 26.02083 | 988.4594 | 963.106 | -511.5406 | 988.48022
[8 empty] | 69.02 | 1325.20583 | 26 | 0.008993813 | 0.006654992 | 0.001349664 | 0.003806991 | 26.02081 | 1299.185 | 1273.675 | -200.815 | 1299.20583
[8 empty] | 69.04 | 1739.61832 | 26 | 0.00898517 | 0.006646921 | 0.001347857 | 0.003801519 | 26.02078 | 1713.598 | 1687.966 | 213.5975 | 1713.61832
[8 empty] | 69.06 | 1840.71736 | 26 | 0.008976539 | 0.006638866 | 0.001346053 | 0.003796058 | 26.02076 | 1814.697 | 1789.044 | 314.6966 | 1814.71736
[8 empty] | 69.08 | 1666.26427 | 26 | 0.00896792 | 0.006630825 | 0.001344253 | 0.003790609 | 26.02073 | 1640.244 | 1614.629 | 140.2435 | 1640.26427
[8 empty] | 69.1 | 1189.18517 | 26 | 0.008959314 | 0.006622798 | 0.001342457 | 0.003785172 | 26.02071 | 1163.164 | 1137.713 | -336.8355 | 1163.18517
[8 empty] | 69.12 | 837.638327 | 26 | 0.008950721 | 0.006614786 | 0.001340664 | 0.003779747 | 26.02069 | 811.6176 | 786.4053 | -688.3824 | 811.638327
[8 empty] | 69.14 | 622.232729 | 26 | 0.008942139 | 0.006606789 | 0.001338875 | 0.003774333 | 26.02066 | 596.2121 | 571.2795 | -903.7879 | 596.232729
[8 empty] | 69.16 | 436.104517 | 26 | 0.00893357 | 0.006598806 | 0.001337089 | 0.003768931 | 26.02064 | 410.0839 | 385.6158 | -1089.916 | 410.104517
[8 empty] | 69.18 | 341.631838 | 26 | 0.008925014 | 0.006590838 | 0.001335307 | 0.00376354 | 26.02061 | 315.6112 | 291.5725 | -1184.389 | 315.631838
[8 empty] | 69.2 | 298.757848 | 26 | 0.008916469 | 0.006582884 | 0.001333528 | 0.003758161 | 26.02059 | 272.7373 | 248.983 | -1227.263 | 272.757848
[8 empty] | 69.22 | 242.718372 | 26 | 0.008907937 | 0.006574944 | 0.001331753 | 0.003752793 | 26.02057 | 216.6978 | 193.4668 | -1283.302 | 216.718372
[8 empty] | 69.24 | 168.715754 | 26 | 0.008899417 | 0.006567019 | 0.001329982 | 0.003747437 | 26.02054 | 142.6952 | 120.6877 | -1357.305 | 142.715754
[8 empty] | 69.26 | 169.041149 | 26 | 0.00889091 | 0.006559108 | 0.001328214 | 0.003742093 | 26.02052 | 143.0206 | 121.0054 | -1356.979 | 143.041149
[8 empty] | 69.28 | 168.97114 | 26 | 0.008882414 | 0.006551212 | 0.00132645 | 0.00373676 | 26.0205 | 142.9506 | 120.9371 | -1357.049 | 142.97114
[8 empty] | 69.3 | 144.124732 | 26 | 0.008873931 | 0.006543329 | 0.001324689 | 0.003731438 | 26.02047 | 118.1043 | 96.78156 | -1381.896 | 118.124732
[8 empty] | 69.32 | 116.296132 | 26 | 0.00886546 | 0.006535461 | 0.001322931 | 0.003726127 | 26.02045 | 90.27568 | 70.07713 | -1409.724 | 90.296132
[8 empty] | 69.34 | 112.127187 | 26 | 0.008857001 | 0.006527607 | 0.001321177 | 0.003720828 | 26.02043 | 86.10676 | 66.12468 | -1413.893 | 86.127187
[8 empty] | 69.36 | 98.9934125 | 26 | 0.008848554 | 0.006519768 | 0.001319427 | 0.00371554 | 26.0204 | 72.97301 | 53.79206 | -1427.027 | 72.9934125
[8 empty] | 69.38 | 93.1436236 | 26 | 0.008840119 | 0.006511942 | 0.00131768 | 0.003710264 | 26.02038 | 67.12324 | 48.37185 | -1432.877 | 67.1436236
[8 empty] | 69.4 | 107.657546 | 26 | 0.008831696 | 0.00650413 | 0.001315937 | 0.003704999 | 26.02036 | 81.63719 | 61.90584 | -1418.363 | 81.657546
[8 empty] | 69.42 | 78.0870813 | 26 | 0.008823286 | 0.006496333 | 0.001314197 | 0.003699744 | 26.02033 | 52.06675 | 34.71696 | -1447.933 | 52.0870813
[8 empty] | 69.44 | 71.4856798 | 26 | 0.008814887 | 0.006488549 | 0.00131246 | 0.003694502 | 26.02031 | 45.46537 | 28.91628 | -1454.535 | 45.4856798
[8 empty] | 69.46 | 68.9378249 | 26 | 0.0088065 | 0.00648078 | 0.001310727 | 0.00368927 | 26.02029 | 42.91754 | 26.7185 | -1457.082 | 42.9378249
[8 empty] | 69.48 | 86.7270196 | 26 | 0.008798125 | 0.006473024 | 0.001308997 | 0.003684049 | 26.02026 | 60.70676 | 42.49322 | -1439.293 | 60.7270196
[8 empty] | 69.5 | 71.1677703 | 26 | 0.008789762 | 0.006465282 | 0.001307271 | 0.003678839 | 26.02024 | 45.14753 | 28.64077 | -1454.852 | 45.1677703
[8 empty] | 69.52 | 90.9622461 | 26 | 0.008781411 | 0.006457555 | 0.001305548 | 0.003673641 | 26.02022 | 64.94203 | 46.36503 | -1435.058 | 64.9622461
[8 empty] | 69.54 | 69.0084844 | 26 | 0.008773072 | 0.006449841 | 0.001303829 | 0.003668453 | 26.0202 | 42.98829 | 26.77921 | -1457.012 | 43.0084844
[8 empty] | 69.56 | 74.9631082 | 26 | 0.008764745 | 0.00644214 | 0.001302113 | 0.003663277 | 26.02017 | 48.94294 | 31.95453 | -1451.057 | 48.9631082
[8 empty] | 69.58 | 96.252716 | 26 | 0.00875643 | 0.006434454 | 0.0013004 | 0.003658111 | 26.02015 | 70.23257 | 51.24649 | -1429.767 | 70.252716
[8 empty] | 69.6 | 73.1794624 | 26 | 0.008748126 | 0.006426781 | 0.001298691 | 0.003652956 | 26.02013 | 47.15934 | 30.39108 | -1452.841 | 47.1794624
[8 empty] | 69.62 | 92.0592053 | 26 | 0.008739835 | 0.006419123 | 0.001296985 | 0.003647813 | 26.0201 | 66.0391 | 47.37346 | -1433.961 | 66.0592053
[8 empty] | 69.64 | 85.5106097 | 26 | 0.008731555 | 0.006411477 | 0.001295282 | 0.00364268 | 26.02008 | 59.49053 | 41.38812 | -1440.509 | 59.5106097
[8 empty] | 69.66 | 117.830219 | 26 | 0.008723287 | 0.006403846 | 0.001293583 | 0.003637557 | 26.02006 | 91.81016 | 71.53603 | -1408.19 | 91.830219
[8 empty] | 69.68 | 116.621452 | 26 | 0.00871503 | 0.006396228 | 0.001291887 | 0.003632446 | 26.02004 | 90.60142 | 70.38685 | -1409.399 | 90.621452
[8 empty] | 69.7 | 133.957607 | 26 | 0.008706786 | 0.006388623 | 0.001290195 | 0.003627345 | 26.02001 | 107.9376 | 86.97173 | -1392.062 | 107.957607
[8 empty] | 69.72 | 166.004666 | 26 | 0.008698553 | 0.006381033 | 0.001288505 | 0.003622256 | 26.01999 | 139.9847 | 118.0431 | -1360.015 | 140.004666
[8 empty] | 69.74 | 211.700742 | 26 | 0.008690331 | 0.006373455 | 0.00128682 | 0.003617177 | 26.01997 | 185.6808 | 162.8589 | -1314.319 | 185.700742
[8 empty] | 69.76 | 250.959128 | 26 | 0.008682122 | 0.006365892 | 0.001285137 | 0.003612108 | 26.01995 | 224.9392 | 201.617 | -1275.061 | 224.959128
[8 empty] | 69.78 | 361.383427 | 26 | 0.008673924 | 0.006358341 | 0.001283458 | 0.00360705 | 26.01992 | 335.3635 | 311.217 | -1164.636 | 335.383427
[8 empty] | 69.8 | 486.523067 | 26 | 0.008665737 | 0.006350804 | 0.001281782 | 0.003602003 | 26.0199 | 460.5032 | 435.8748 | -1039.497 | 460.523067
[8 empty] | 69.82 | 619.50586 | 26 | 0.008657562 | 0.006343281 | 0.001280109 | 0.003596966 | 26.01988 | 593.486 | 568.559 | -906.514 | 593.50586
[8 empty] | 69.84 | 778.900914 | 26 | 0.008649399 | 0.006335771 | 0.001278439 | 0.00359194 | 26.01986 | 752.8811 | 727.7304 | -747.1189 | 752.900914
[8 empty] | 69.86 | 968.778361 | 26 | 0.008641247 | 0.006328274 | 0.001276773 | 0.003586925 | 26.01983 | 942.7585 | 917.4375 | -557.2415 | 942.778361
[8 empty] | 69.88 | 874.691301 | 26 | 0.008633107 | 0.00632079 | 0.00127511 | 0.00358192 | 26.01981 | 848.6715 | 823.4257 | -651.3285 | 848.691301
[8 empty] | 69.9 | 670.716011 | 26 | 0.008624978 | 0.00631332 | 0.001273451 | 0.003576925 | 26.01979 | 644.6962 | 619.6858 | -855.3038 | 644.716011
[8 empty] | 69.92 | 483.907181 | 26 | 0.008616861 | 0.006305863 | 0.001271794 | 0.003571941 | 26.01977 | 457.8874 | 433.2667 | -1042.113 | 457.907181
[8 empty] | 69.94 | 325.709463 | 26 | 0.008608755 | 0.006298419 | 0.001270141 | 0.003566967 | 26.01974 | 299.6897 | 275.7486 | -1200.31 | 299.709463
[8 empty] | 69.96 | 271.699651 | 26 | 0.008600661 | 0.006290988 | 0.001268491 | 0.003562004 | 26.01972 | 245.6799 | 222.152 | -1254.32 | 245.699651
[8 empty] | 69.98 | 207.411758 | 26 | 0.008592578 | 0.006283571 | 0.001266844 | 0.003557051 | 26.0197 | 181.3921 | 158.6365 | -1318.608 | 181.411758
[8 empty] | 70 | 144.197519 | 26 | 0.008584506 | 0.006276166 | 0.001265201 | 0.003552108 | 26.01968 | 118.1778 | 96.85328 | -1381.822 | 118.197519
Instructions/Comments
Lorentzian peak shape from Young et al. table 1.2 function (b)
Background expressed as 2nd order polynomial in 2Th
Peak positions determined by cell parameter, Bragg's law and zero point.
1. Minimise sum (yo-ycalc)^2 by refining yellow boxes.
2. How stable is refinement to changes in parameters?
3. How do Rwp and stability to convergence compare to fee peak fitting?
Note on A1: John Evans: Values that feed into a Pawleyulike refinement of TiO2 given below. In general values in yellow boxes should be refined. Minimise the blue box which is sum (yobs-ycalc)^2
Note on A3: John Evans: Information on the diffractometer used to collect the diffraction data. The instrumental zero point should be refined. It should normall be smaller than +/- 0.05 degrees.
Note on A6: John Evans: A simple background polynomial, refine these terms
Note on A10: John Evans: Rutile is tetragonal so a = b and alpha = beta = gamma = 90 degrees.
Note on A13: John Evans: 2-theta values calculated from hkl, cell parameters and zero point. Refine the intensities and lorentzian fwhm of each reflection
Note on B20: John Evans: Minimise this box, the overall sum of (yobs-ycals)^2.
Note on B22: John Evans: This box reporte the profile R-ractor

## 6.3_TiO2_riet
Rietveld Refinement Information | [20 empty] | 2theta | yobs | Backgd | (110) | (011) | (020) | (111) | (210) | (211) | (220) | Total=ycalc | yobs-ycalc | w(yobs-ycalc)^2 | (yobs-ycalc)-1500 | yo-back
[21 empty] | 10 | 19.6259943 | 24.10933 | 0.04709763 | 0.01078004 | 0.001340156 | 0.003313591 | 0.001046694 | 0.005914865 | 0.001637565 | 24.18046 | -4.554462 | 1.056921 | -1504.554 | -4.483331
Diffractometer experimental information | [20 empty] | 10.02 | 28.9705693 | 24.10933 | 0.04720549 | 0.01079655 | 0.001341991 | 0.00331783 | 0.001047923 | 0.0059202 | 0.001638969 | 24.18059 | 4.789975 | 0.7919712 | -1495.21 | 4.861244
lambda Ka1 | 1.540596 | Å | [18 empty] | 10.04 | 33.965825 | 24.10933 | 0.04731372 | 0.01081311 | 0.001343829 | 0.003322076 | 0.001049154 | 0.005925542 | 0.001640375 | 24.18073 | 9.785091 | 2.818952 | -1490.215 | 9.856499
monochromator angle | 26.6 | [19 empty] | 10.06 | 25.414074 | 24.10933 | 0.04742232 | 0.0108297 | 0.001345672 | 0.003326331 | 0.001050387 | 0.005930891 | 0.001641783 | 24.18087 | 1.233201 | 0.05984027 | -1498.767 | 1.304748
zero point | 0.06565117 | [19 empty] | 10.08 | 26.4578099 | 24.10933 | 0.0475313 | 0.01084632 | 0.001347518 | 0.003330595 | 0.001051622 | 0.005936248 | 0.001643192 | 24.18101 | 2.276797 | 0.1959273 | -1497.723 | 2.348484
Background function = p*2Th^2+q*2Th+r | [20 empty] | 10.1 | 29.8370359 | 24.10933 | 0.04764066 | 0.01086299 | 0.001349367 | 0.003334866 | 0.00105286 | 0.005941612 | 0.001644604 | 24.18115 | 5.655883 | 1.072124 | -1494.344 | 5.72771
p (2Th^2) | 0 | [19 empty] | 10.12 | 37.7389706 | 24.10933 | 0.04775039 | 0.0108797 | 0.001351221 | 0.003339146 | 0.0010541 | 0.005946984 | 0.001646017 | 24.18129 | 13.55768 | 4.870578 | -1486.442 | 13.62964
q (2Th) | 0 | [19 empty] | 10.14 | 28.9798578 | 24.10933 | 0.0478605 | 0.01089644 | 0.001353079 | 0.003343433 | 0.001055342 | 0.005952362 | 0.001647432 | 24.18143 | 4.798423 | 0.7945128 | -1495.202 | 4.870532
r (constant) | 24.10933 | [19 empty] | 10.16 | 27.341416 | 24.10933 | 0.047971 | 0.01091322 | 0.00135494 | 0.00334773 | 0.001056586 | 0.005957748 | 0.001648849 | 24.18158 | 3.15984 | 0.3651819 | -1496.84 | 3.23209
Peak shape parameters fwhm = u*2Th^2+v*2Th+w | [20 empty] | 10.18 | 19.5655699 | 24.10933 | 0.04808188 | 0.01093004 | 0.001356805 | 0.003352034 | 0.001057832 | 0.005963141 | 0.001650268 | 24.18172 | -4.616148 | 1.089098 | -1504.616 | -4.543756
u (2Th^2) | 0 | [19 empty] | 10.2 | 28.1999434 | 24.10933 | 0.04819314 | 0.0109469 | 0.001358674 | 0.003356347 | 0.001059081 | 0.005968542 | 0.001651688 | 24.18186 | 4.018083 | 0.5725186 | -1495.982 | 4.090618
v (2Th) | 0.000782588 | [19 empty] | 10.22 | 34.3227188 | 24.10933 | 0.04830479 | 0.0109638 | 0.001360547 | 0.003360668 | 0.001060331 | 0.00597395 | 0.001653111 | 24.182 | 10.14072 | 2.996095 | -1489.859 | 10.21339
w (constant) | 0.04330685 | [19 empty] | 10.24 | 25.7789727 | 24.10933 | 0.04841682 | 0.01098074 | 0.001362424 | 0.003364997 | 0.001061584 | 0.005979365 | 0.001654535 | 24.18215 | 1.596826 | 0.0989122 | -1498.403 | 1.669647
Structure dependent | [20 empty] | 10.26 | 24.092149 | 24.10933 | 0.04852925 | 0.01099771 | 0.001364305 | 0.003369335 | 0.00106284 | 0.005984787 | 0.001655961 | 24.18229 | -0.09014096 | 0.0003372631 | -1500.09 | -0.01717676
scale factor | 0.008125827 | [19 empty] | 10.28 | 22.9610721 | 24.10933 | 0.04864207 | 0.01101473 | 0.001366189 | 0.003373681 | 0.001064097 | 0.005990217 | 0.001657389 | 24.18243 | -1.221362 | 0.06496758 | -1501.221 | -1.148254
[21 empty] | 10.3 | 28.9960506 | 24.10933 | 0.04875528 | 0.01103179 | 0.001368078 | 0.003378036 | 0.001065357 | 0.005995655 | 0.001658818 | 24.18258 | 4.813472 | 0.7990575 | -1495.187 | 4.886725
Cell parameters | [20 empty] | 10.32 | 24.0239069 | 24.10933 | 0.04886889 | 0.01104888 | 0.00136997 | 0.003382399 | 0.001066619 | 0.0060011 | 0.00166025 | 24.18272 | -0.158817 | 0.001049905 | -1500.159 | -0.08541886
a | 4.59464 | Å | [18 empty] | 10.34 | 33.326676 | 24.10933 | 0.0489829 | 0.01106602 | 0.001371866 | 0.00338677 | 0.001067883 | 0.006006552 | 0.001661683 | 24.18287 | 9.143807 | 2.508777 | -1490.856 | 9.21735
c | 2.958857 | Å | [18 empty] | 10.36 | 28.2829716 | 24.10933 | 0.0490973 | 0.01108319 | 0.001373766 | 0.00339115 | 0.001069149 | 0.006012011 | 0.001663119 | 24.18302 | 4.099956 | 0.5943378 | -1495.9 | 4.173646
Atomiccoordinates | x | y(=x) | z | B | [16 empty] | 10.38 | 25.5322539 | 24.10933 | 0.04921211 | 0.01110041 | 0.001375671 | 0.003395538 | 0.001070418 | 0.006017478 | 0.001664556 | 24.18316 | 1.349092 | 0.07128431 | -1498.651 | 1.422928
Ti xyz | 0 | 0 | 0 | 0 | [16 empty] | 10.4 | 24.4942971 | 24.10933 | 0.04932732 | 0.01111767 | 0.001377579 | 0.003399935 | 0.001071689 | 0.006022953 | 0.001665995 | 24.18331 | 0.3109882 | 0.003948415 | -1499.689 | 0.3849713
O xyz | 0.3051702 | 0.3051702 | 0 | 0 | [16 empty] | 10.42 | 28.5759585 | 24.10933 | 0.04944294 | 0.01113496 | 0.001379491 | 0.003404341 | 0.001072962 | 0.006028435 | 0.001667436 | 24.18346 | 4.392502 | 0.6751856 | -1495.607 | 4.466633
[21 empty] | 10.44 | 22.6140695 | 24.10933 | 0.04955896 | 0.0111523 | 0.001381407 | 0.003408755 | 0.001074238 | 0.006033924 | 0.001668879 | 24.1836 | -1.569535 | 0.1089339 | -1501.57 | -1.495256
Sum w(yobs-ycacl)^2 | 5887.47 | [19 empty] | 10.46 | 30.7278587 | 24.10933 | 0.04967539 | 0.01116967 | 0.001383327 | 0.003413178 | 0.001075515 | 0.006039421 | 0.001670323 | 24.18375 | 6.544106 | 1.393697 | -1493.456 | 6.618533
[21 empty] | 10.48 | 28.4593739 | 24.10933 | 0.04979223 | 0.01118709 | 0.001385251 | 0.003417609 | 0.001076795 | 0.006044926 | 0.00167177 | 24.1839 | 4.275472 | 0.6423073 | -1495.725 | 4.350048
Agreement factors | [20 empty] | 10.5 | 34.1503885 | 24.10933 | 0.04990949 | 0.01120455 | 0.001387179 | 0.003422049 | 0.001078078 | 0.006050438 | 0.001673218 | 24.18405 | 9.966338 | 2.908543 | -1490.034 | 10.04106
Rwp | 15.51389 | % | [18 empty] | 10.52 | 24.6369958 | 24.10933 | 0.05002716 | 0.01122205 | 0.001389112 | 0.003426497 | 0.001079362 | 0.006055958 | 0.001674668 | 24.1842 | 0.4527952 | 0.008321775 | -1499.547 | 0.52767
Rwp (10 to 40 deg) | 17.34829 | % | [18 empty] | 10.54 | 16.722515 | 24.10933 | 0.05014524 | 0.01123959 | 0.001391048 | 0.003430955 | 0.001080649 | 0.006061485 | 0.001676121 | 24.18435 | -7.461836 | 3.329583 | -1507.462 | -7.386811
Number obs N | 2501 | [19 empty] | 10.56 | 23.4087654 | 24.10933 | 0.05026375 | 0.01125717 | 0.001392988 | 0.003435421 | 0.001081938 | 0.006067019 | 0.001677575 | 24.1845 | -0.7757362 | 0.0257069 | -1500.776 | -0.7005604
Parameters P (update) | 8 | [19 empty] | 10.58 | 32.0654767 | 24.10933 | 0.05038267 | 0.01127479 | 0.001394932 | 0.003439895 | 0.00108323 | 0.006072562 | 0.001679031 | 24.18465 | 7.880824 | 1.936893 | -1492.119 | 7.956151
GoF | 1.53675 | [19 empty] | 10.6 | 23.0373567 | 24.10933 | 0.05050202 | 0.01129246 | 0.001396881 | 0.003444379 | 0.001084524 | 0.006078112 | 0.001680488 | 24.1848 | -1.147448 | 0.05715225 | -1501.147 | -1.071969
[21 empty] | 10.62 | 39.8667485 | 24.10933 | 0.05062179 | 0.01131016 | 0.001398833 | 0.003448871 | 0.00108582 | 0.006083669 | 0.001681948 | 24.18496 | 15.68179 | 6.168514 | -1484.318 | 15.75742
Peak List, intensities, fwhm, etc | [20 empty] | 10.64 | 27.1680147 | 24.10933 | 0.05074199 | 0.01132791 | 0.00140079 | 0.003453372 | 0.001087118 | 0.006089234 | 0.00168341 | 24.18511 | 2.982905 | 0.3275073 | -1497.017 | 3.058689
Peak No | h | k | l | m | dspace | 2th Ka1 | sin(th)/lam | f(Ti) | f(O) | LP | (h+k+l)/4 | A(Ti) | Ati*fTi*tTi | A(O) | AO*fO*tO | Fhkl | (Fhkl)^2 | Ihkl | fwhm | tick_hgt | 10.66 | 28.1337769 | 24.10933 | 0.05086262 | 0.0113457 | 0.001402751 | 0.003457882 | 0.001088419 | 0.006094807 | 0.001684873 | 24.18526 | 3.948514 | 0.5541653 | -1496.051 | 4.024451
1. (110) | 1 | 1 | 0 | 4 | 3.248901 | 27.43029 | 0.1538982 | 17.50564 | 6.406857 | 29.8445 | 0.5 | 2 | 35.01127 | 0.4617029 | 2.958064 | 37.96934 | 1441.67 | 1398.485 | 0.06477347 | -750 | 10.68 | 30.6485673 | 24.10933 | 0.05098368 | 0.01136353 | 0.001404715 | 0.0034624 | 0.001089722 | 0.006100387 | 0.001686339 | 24.18542 | 6.463151 | 1.362945 | -1493.537 | 6.539242
2. (011) | 0 | 1 | 1 | 8 | 2.487655 | 36.07607 | 0.2009925 | 16.01666 | 5.605769 | 16.69721 | 0.5 | 2 | 32.03332 | -1.358974 | -7.618097 | 24.41523 | 596.1032 | 647.028 | 0.07153955 | -750 | 10.7 | 31.7002707 | 24.10933 | 0.05110517 | 0.0113814 | 0.001406684 | 0.003466928 | 0.001091028 | 0.006105975 | 0.001687806 | 24.18557 | 7.5147 | 1.781395 | -1492.485 | 7.590945
3. (020) | 0 | 2 | 0 | 4 | 2.29732 | 39.18192 | 0.2176449 | 15.51478 | 5.326895 | 13.9765 | 0.5 | 2 | 31.02955 | -3.076594 | -16.3887 | 14.64086 | 214.3547 | 97.37757 | 0.07397015 | -750 | 10.72 | 18.7886933 | 24.10933 | 0.05122709 | 0.01139932 | 0.001408657 | 0.003471464 | 0.001092335 | 0.006111571 | 0.001689276 | 24.18573 | -5.397032 | 1.550292 | -1505.397 | -5.320632
4. (111) | 1 | 1 | 1 | 8 | 2.187596 | 41.23417 | 0.2285614 | 15.19143 | 5.147883 | 12.51338 | 0.75 | 6.754449e-32 | 1.026098e-30 | -3.538297 | -18.21474 | -18.21474 | 331.7767 | 269.8845 | 0.07557622 | -750 | 10.74 | 22.189553 | 24.10933 | 0.05134946 | 0.01141727 | 0.001410635 | 0.00347601 | 0.001093645 | 0.006117175 | 0.001690747 | 24.18588 | -1.996328 | 0.1796036 | -1501.996 | -1.919773
5. (210) | 2 | 1 | 0 | 8 | 2.054785 | 44.0338 | 0.2433344 | 14.76104 | 4.911757 | 10.84716 | 0.75 | 6.754449e-32 | 9.970271e-31 | 2.404228 | 11.80898 | 11.80898 | 139.4521 | 98.3328 | 0.07776718 | -750 | 10.76 | 25.3433068 | 24.10933 | 0.05147226 | 0.01143527 | 0.001412616 | 0.003480564 | 0.001094958 | 0.006122786 | 0.00169222 | 24.18604 | 1.15727 | 0.0528453 | -1498.843 | 1.233981
6. (211) | 2 | 1 | 1 | 16 | 1.687733 | 54.31138 | 0.2962555 | 13.29504 | 4.139143 | 6.863305 | 1 | 2 | 26.59007 | 1.045253 | 4.326453 | 30.91653 | 955.8316 | 852.9081 | 0.08581029 | -750 | 10.78 | 22.699859 | 24.10933 | 0.0515955 | 0.01145332 | 0.001414602 | 0.003485127 | 0.001096273 | 0.006128405 | 0.001693695 | 24.18619 | -1.486334 | 0.09732165 | -1501.486 | -1.409467
7. (220) | 2 | 2 | 0 | 4 | 1.62445 | 56.61324 | 0.3077964 | 12.99316 | 3.987795 | 6.274263 | 1 | 2 | 25.98631 | 2.366358 | 9.43655 | 35.42287 | 1254.779 | 255.8926 | 0.0876117 | -750 | 10.8 | 29.8871284 | 24.10933 | 0.05171919 | 0.0114714 | 0.001416591 | 0.003489699 | 0.00109759 | 0.006134031 | 0.001695172 | 24.18635 | 5.700779 | 1.087387 | -1494.299 | 5.777803
[21 empty] | 10.82 | 23.2585871 | 24.10933 | 0.05184332 | 0.01148953 | 0.001418585 | 0.00349428 | 0.00109891 | 0.006139666 | 0.001696651 | 24.18651 | -0.9279196 | 0.03702008 | -1500.928 | -0.8507387
Scattering factors parameters | [20 empty] | 10.84 | 23.9367721 | 24.10933 | 0.05196789 | 0.0115077 | 0.001420583 | 0.003498871 | 0.001100232 | 0.006145308 | 0.001698132 | 24.18666 | -0.2498924 | 0.002608798 | -1500.25 | -0.1725537
| a1 | b1 | a2 | b2 | a3 | b3 | a4 | b4 | c | [11 empty] | 10.86 | 28.8149236 | 24.10933 | 0.05209292 | 0.01152592 | 0.001422586 | 0.00350347 | 0.001101556 | 0.006150958 | 0.001699614 | 24.18682 | 4.628101 | 0.7433411 | -1495.372 | 4.705598
Ti | 9.7595 | 7.8508 | 7.3558 | 0.5 | 1.6991 | 35.6338 | 1.9021 | 116.105 | 1.2807 | [11 empty] | 10.88 | 19.2256054 | 24.10933 | 0.0522184 | 0.01154417 | 0.001424592 | 0.003508078 | 0.001102883 | 0.006156616 | 0.001701099 | 24.18698 | -4.961376 | 1.280337 | -1504.961 | -4.88372
O | 3.0485 | 13.2771 | 2.2868 | 5.7011 | 1.5463 | 0.3239 | 0.867 | 32.9089 | 0.2508 | [11 empty] | 10.9 | 23.2745043 | 24.10933 | 0.05234434 | 0.01156247 | 0.001426603 | 0.003512696 | 0.001104212 | 0.006162281 | 0.001702586 | 24.18714 | -0.9126367 | 0.03578618 | -1500.913 | -0.8348215
[21 empty] | 10.92 | 27.2038976 | 24.10933 | 0.05247073 | 0.01158082 | 0.001428618 | 0.003517322 | 0.001105544 | 0.006167955 | 0.001704075 | 24.1873 | 3.016597 | 0.3345056 | -1496.983 | 3.094572
[21 empty] | 10.94 | 29.836077 | 24.10933 | 0.05259757 | 0.01159921 | 0.001430638 | 0.003521958 | 0.001106878 | 0.006173636 | 0.001705565 | 24.18746 | 5.648616 | 1.069405 | -1494.351 | 5.726751
[21 empty] | 10.96 | 27.5393964 | 24.10933 | 0.05272488 | 0.01161764 | 0.001432662 | 0.003526603 | 0.001108214 | 0.006179325 | 0.001707058 | 24.18762 | 3.351774 | 0.4079389 | -1496.648 | 3.430071
[21 empty] | 10.98 | 25.7112216 | 24.10933 | 0.05285265 | 0.01163612 | 0.00143469 | 0.003531257 | 0.001109553 | 0.006185022 | 0.001708552 | 24.18778 | 1.523438 | 0.09026655 | -1498.477 | 1.601896
[21 empty] | 11 | 30.9177399 | 24.10933 | 0.05298089 | 0.01165464 | 0.001436722 | 0.00353592 | 0.001110894 | 0.006190727 | 0.001710049 | 24.18795 | 6.729794 | 1.464859 | -1493.27 | 6.808414
[21 empty] | 11.02 | 27.8884175 | 24.10933 | 0.05310959 | 0.0116732 | 0.001438759 | 0.003540593 | 0.001112238 | 0.006196439 | 0.001711547 | 24.18811 | 3.700309 | 0.4909669 | -1496.3 | 3.779092
[21 empty] | 11.04 | 22.1067213 | 24.10933 | 0.05323877 | 0.01169181 | 0.0014408 | 0.003545274 | 0.001113584 | 0.00620216 | 0.001713047 | 24.18827 | -2.08155 | 0.195997 | -1502.082 | -2.002604
[21 empty] | 11.06 | 24.372444 | 24.10933 | 0.05336841 | 0.01171046 | 0.001442845 | 0.003549965 | 0.001114933 | 0.006207888 | 0.00171455 | 24.18843 | 0.1840092 | 0.001389248 | -1499.816 | 0.2631182
[21 empty] | 11.08 | 26.8206481 | 24.10933 | 0.05349853 | 0.01172916 | 0.001444894 | 0.003554666 | 0.001116284 | 0.006213625 | 0.001716054 | 24.1886 | 2.632049 | 0.2582966 | -1497.368 | 2.711322
[21 empty] | 11.1 | 23.3195963 | 24.10933 | 0.05362913 | 0.0117479 | 0.001446949 | 0.003559376 | 0.001117637 | 0.006219369 | 0.001717561 | 24.18876 | -0.8691674 | 0.03239558 | -1500.869 | -0.7897295
[21 empty] | 11.12 | 31.6111209 | 24.10933 | 0.0537602 | 0.01176669 | 0.001449007 | 0.003564095 | 0.001118993 | 0.006225122 | 0.001719069 | 24.18893 | 7.422192 | 1.742707 | -1492.578 | 7.501795
[21 empty] | 11.14 | 24.7529896 | 24.10933 | 0.05389176 | 0.01178552 | 0.00145107 | 0.003568823 | 0.001120352 | 0.006230882 | 0.001720579 | 24.18909 | 0.5638948 | 0.01284602 | -1499.436 | 0.6436638
[21 empty] | 11.16 | 36.9910756 | 24.10933 | 0.0540238 | 0.0118044 | 0.001453137 | 0.003573561 | 0.001121713 | 0.006236651 | 0.001722091 | 24.18926 | 12.80181 | 4.430432 | -1487.198 | 12.88175
[21 empty] | 11.18 | 30.3835042 | 24.10933 | 0.05415632 | 0.01182333 | 0.001455209 | 0.003578308 | 0.001123076 | 0.006242427 | 0.001723606 | 24.18943 | 6.194076 | 1.262744 | -1493.806 | 6.274178
[21 empty] | 11.2 | 27.9519806 | 24.10933 | 0.05428933 | 0.01184229 | 0.001457285 | 0.003583065 | 0.001124442 | 0.006248211 | 0.001725122 | 24.1896 | 3.762385 | 0.5064236 | -1496.238 | 3.842655
[21 empty] | 11.22 | 26.9997123 | 24.10933 | 0.05442284 | 0.01186131 | 0.001459365 | 0.003587832 | 0.00112581 | 0.006254004 | 0.00172664 | 24.18976 | 2.809949 | 0.2924406 | -1497.19 | 2.890387
[21 empty] | 11.24 | 32.2304586 | 24.10933 | 0.05455683 | 0.01188037 | 0.00146145 | 0.003592607 | 0.001127181 | 0.006259804 | 0.001728161 | 24.18993 | 8.040526 | 2.005869 | -1491.959 | 8.121133
[21 empty] | 11.26 | 37.0330212 | 24.10933 | 0.05469133 | 0.01189948 | 0.00146354 | 0.003597393 | 0.001128555 | 0.006265613 | 0.001729683 | 24.1901 | 12.84292 | 4.453879 | -1487.157 | 12.9237
[21 empty] | 11.28 | 32.576361 | 24.10933 | 0.05482632 | 0.01191863 | 0.001465634 | 0.003602188 | 0.00112993 | 0.00627143 | 0.001731207 | 24.19027 | 8.38609 | 2.15882 | -1491.614 | 8.467035
[21 empty] | 11.3 | 23.4958487 | 24.10933 | 0.05496181 | 0.01193783 | 0.001467732 | 0.003606992 | 0.001131309 | 0.006277255 | 0.001732734 | 24.19044 | -0.6945927 | 0.0205338 | -1500.695 | -0.6134771
[21 empty] | 11.32 | 17.8946929 | 24.10933 | 0.0550978 | 0.01195707 | 0.001469835 | 0.003611806 | 0.00113269 | 0.006283087 | 0.001734262 | 24.19061 | -6.295919 | 2.215104 | -1506.296 | -6.214633
[21 empty] | 11.34 | 28.238254 | 24.10933 | 0.0552343 | 0.01197637 | 0.001471942 | 0.00361663 | 0.001134073 | 0.006288928 | 0.001735792 | 24.19078 | 4.04747 | 0.5801356 | -1495.953 | 4.128928
[21 empty] | 11.36 | 25.4659524 | 24.10933 | 0.05537131 | 0.0119957 | 0.001474054 | 0.003621464 | 0.001135459 | 0.006294778 | 0.001737325 | 24.19096 | 1.274997 | 0.06383489 | -1498.725 | 1.356627
[21 empty] | 11.38 | 25.8393116 | 24.10933 | 0.05550882 | 0.01201509 | 0.001476171 | 0.003626307 | 0.001136848 | 0.006300635 | 0.001738859 | 24.19113 | 1.648183 | 0.1051308 | -1498.352 | 1.729986
[21 empty] | 11.4 | 22.2102023 | 24.10933 | 0.05564685 | 0.01203452 | 0.001478292 | 0.00363116 | 0.001138239 | 0.006306501 | 0.001740396 | 24.1913 | -1.981099 | 0.1767096 | -1501.981 | -1.899123
[21 empty] | 11.42 | 30.615485 | 24.10933 | 0.0557854 | 0.012054 | 0.001480418 | 0.003636022 | 0.001139633 | 0.006312374 | 0.001741934 | 24.19148 | 6.424009 | 1.347942 | -1493.576 | 6.506159
[21 empty] | 11.44 | 32.6126139 | 24.10933 | 0.05592446 | 0.01207353 | 0.001482548 | 0.003640895 | 0.001141029 | 0.006318256 | 0.001743475 | 24.19165 | 8.420964 | 2.174393 | -1491.579 | 8.503288
[21 empty] | 11.46 | 23.7354812 | 24.10933 | 0.05606405 | 0.0120931 | 0.001484683 | 0.003645777 | 0.001142427 | 0.006324146 | 0.001745017 | 24.19182 | -0.4563438 | 0.008773769 | -1500.456 | -0.3738446
[21 empty] | 11.48 | 25.4427594 | 24.10933 | 0.05620415 | 0.01211273 | 0.001486823 | 0.003650669 | 0.001143829 | 0.006330045 | 0.001746562 | 24.192 | 1.250759 | 0.06148695 | -1498.749 | 1.333434
[21 empty] | 11.5 | 19.1971836 | 24.10933 | 0.05634479 | 0.0121324 | 0.001488967 | 0.003655571 | 0.001145233 | 0.006335952 | 0.001748109 | 24.19218 | -4.994993 | 1.299668 | -1504.995 | -4.912142
[21 empty] | 11.52 | 31.2840542 | 24.10933 | 0.05648595 | 0.01215211 | 0.001491115 | 0.003660483 | 0.001146639 | 0.006341866 | 0.001749657 | 24.19235 | 7.091701 | 1.607599 | -1492.908 | 7.174728
[21 empty] | 11.54 | 27.4176513 | 24.10933 | 0.05662764 | 0.01217188 | 0.001493269 | 0.003665404 | 0.001148048 | 0.00634779 | 0.001751208 | 24.19253 | 3.22512 | 0.3793688 | -1496.775 | 3.308326
[21 empty] | 11.56 | 18.4269672 | 24.10933 | 0.05676987 | 0.0121917 | 0.001495427 | 0.003670336 | 0.00114946 | 0.006353721 | 0.001752761 | 24.19271 | -5.765742 | 1.804083 | -1505.766 | -5.682359
[21 empty] | 11.58 | 29.723006 | 24.10933 | 0.05691263 | 0.01221156 | 0.00149759 | 0.003675278 | 0.001150874 | 0.006359661 | 0.001754316 | 24.19289 | 5.530118 | 1.028907 | -1494.47 | 5.61368
[21 empty] | 11.6 | 26.3405235 | 24.10933 | 0.05705593 | 0.01223147 | 0.001499757 | 0.003680229 | 0.001152291 | 0.006365609 | 0.001755873 | 24.19307 | 2.147457 | 0.1750751 | -1497.853 | 2.231198
[21 empty] | 11.62 | 17.2514553 | 24.10933 | 0.05719978 | 0.01225143 | 0.001501929 | 0.003685191 | 0.001153711 | 0.006371566 | 0.001757432 | 24.19325 | -6.941792 | 2.793299 | -1506.942 | -6.85787
[21 empty] | 11.64 | 24.7265845 | 24.10933 | 0.05734417 | 0.01227144 | 0.001504106 | 0.003690162 | 0.001155133 | 0.006377531 | 0.001758993 | 24.19343 | 0.5331572 | 0.01149599 | -1499.467 | 0.6172587
[21 empty] | 11.66 | 39.2427536 | 24.10933 | 0.0574891 | 0.0122915 | 0.001506288 | 0.003695144 | 0.001156558 | 0.006383504 | 0.001760557 | 24.19361 | 15.04915 | 5.771174 | -1484.951 | 15.13343
[21 empty] | 11.68 | 22.2341924 | 24.10933 | 0.05763459 | 0.0123116 | 0.001508474 | 0.003700136 | 0.001157985 | 0.006389486 | 0.001762122 | 24.19379 | -1.959598 | 0.172708 | -1501.96 | -1.875133
[21 empty] | 11.7 | 30.1855674 | 24.10933 | 0.05778063 | 0.01233176 | 0.001510665 | 0.003705138 | 0.001159415 | 0.006395476 | 0.001763689 | 24.19397 | 5.991595 | 1.189284 | -1494.008 | 6.076242
[21 empty] | 11.72 | 28.0181811 | 24.10933 | 0.05792723 | 0.01235197 | 0.001512861 | 0.00371015 | 0.001160848 | 0.006401474 | 0.001765259 | 24.19416 | 3.824026 | 0.5219172 | -1496.176 | 3.908855
[21 empty] | 11.74 | 36.584358 | 24.10933 | 0.05807438 | 0.01237222 | 0.001515062 | 0.003715172 | 0.001162283 | 0.006407481 | 0.00176683 | 24.19434 | 12.39002 | 4.196126 | -1487.61 | 12.47503
[21 empty] | 11.76 | 28.8142252 | 24.10933 | 0.0582221 | 0.01239253 | 0.001517268 | 0.003720204 | 0.001163721 | 0.006413497 | 0.001768404 | 24.19452 | 4.619702 | 0.7406635 | -1495.38 | 4.704899
[21 empty] | 11.78 | 37.0217511 | 24.10933 | 0.05837038 | 0.01241288 | 0.001519478 | 0.003725247 | 0.001165162 | 0.006419521 | 0.00176998 | 24.19471 | 12.82704 | 4.444226 | -1487.173 | 12.91243
[21 empty] | 11.8 | 28.4537606 | 24.10933 | 0.05851922 | 0.01243329 | 0.001521693 | 0.0037303 | 0.001166606 | 0.006425553 | 0.001771558 | 24.19489 | 4.258867 | 0.6374533 | -1495.741 | 4.344435
[21 empty] | 11.82 | 24.6749267 | 24.10933 | 0.05866864 | 0.01245375 | 0.001523913 | 0.003735363 | 0.001168052 | 0.006431594 | 0.001773138 | 24.19508 | 0.4798465 | 0.009331442 | -1499.52 | 0.5656009
[21 empty] | 11.84 | 32.9873439 | 24.10933 | 0.05881863 | 0.01247425 | 0.001526138 | 0.003740437 | 0.0011695 | 0.006437643 | 0.00177472 | 24.19527 | 8.792077 | 2.343342 | -1491.208 | 8.878018
[21 empty] | 11.86 | 24.4797401 | 24.10933 | 0.0589692 | 0.01249481 | 0.001528368 | 0.003745521 | 0.001170952 | 0.006443701 | 0.001776304 | 24.19545 | 0.2842855 | 0.003301434 | -1499.716 | 0.3704143
[21 empty] | 11.88 | 30.6700775 | 24.10933 | 0.05912034 | 0.01251542 | 0.001530602 | 0.003750615 | 0.001172406 | 0.006449768 | 0.001777891 | 24.19564 | 6.474435 | 1.366749 | -1493.526 | 6.560752
[21 empty] | 11.9 | 24.5645702 | 24.10933 | 0.05927207 | 0.01253608 | 0.001532842 | 0.003755719 | 0.001173863 | 0.006455843 | 0.001779479 | 24.19583 | 0.3687385 | 0.005535131 | -1499.631 | 0.4552444
[21 empty] | 11.92 | 31.1643349 | 24.10933 | 0.05942438 | 0.01255679 | 0.001535086 | 0.003760834 | 0.001175323 | 0.006461926 | 0.00178107 | 24.19602 | 6.968314 | 1.558108 | -1493.032 | 7.055009
[21 empty] | 11.94 | 20.6099064 | 24.10933 | 0.05957728 | 0.01257755 | 0.001537336 | 0.00376596 | 0.001176785 | 0.006468019 | 0.001782662 | 24.19621 | -3.586305 | 0.6240486 | -1503.586 | -3.499419
[21 empty] | 11.96 | 26.7544447 | 24.10933 | 0.05973077 | 0.01259837 | 0.00153959 | 0.003771096 | 0.00117825 | 0.00647412 | 0.001784257 | 24.1964 | 2.558042 | 0.2445792 | -1497.442 | 2.645119
[21 empty] | 11.98 | 21.9566658 | 24.10933 | 0.05988485 | 0.01261923 | 0.001541849 | 0.003776243 | 0.001179718 | 0.006480229 | 0.001785854 | 24.19659 | -2.239928 | 0.2285082 | -1502.24 | -2.15266
[21 empty] | 12 | 31.7887295 | 24.10933 | 0.06003953 | 0.01264015 | 0.001544114 | 0.0037814 | 0.001181188 | 0.006486347 | 0.001787454 | 24.19679 | 7.591944 | 1.813146 | -1492.408 | 7.679404
[21 empty] | 12.02 | 29.4209318 | 24.10933 | 0.06019481 | 0.01266112 | 0.001546383 | 0.003786567 | 0.001182662 | 0.006492474 | 0.001789055 | 24.19698 | 5.223953 | 0.9275602 | -1494.776 | 5.311606
[21 empty] | 12.04 | 25.4700769 | 24.10933 | 0.0603507 | 0.01268214 | 0.001548657 | 0.003791745 | 0.001184138 | 0.00649861 | 0.001790658 | 24.19717 | 1.272904 | 0.06361527 | -1498.727 | 1.360751
[21 empty] | 12.06 | 24.4880062 | 24.10933 | 0.06050719 | 0.01270321 | 0.001550937 | 0.003796934 | 0.001185616 | 0.006504754 | 0.001792264 | 24.19737 | 0.2906395 | 0.003449498 | -1499.709 | 0.3786804
[21 empty] | 12.08 | 30.4244751 | 24.10933 | 0.06066429 | 0.01272434 | 0.001553221 | 0.003802134 | 0.001187098 | 0.006510907 | 0.001793872 | 24.19756 | 6.226913 | 1.274449 | -1493.773 | 6.315149
[21 empty] | 12.1 | 31.7627123 | 24.10933 | 0.060822 | 0.01274552 | 0.00155551 | 0.003807344 | 0.001188582 | 0.006517068 | 0.001795482 | 24.19776 | 7.564955 | 1.801752 | -1492.435 | 7.653387
[21 empty] | 12.12 | 18.4723176 | 24.10933 | 0.06098033 | 0.01276675 | 0.001557805 | 0.003812565 | 0.001190069 | 0.006523239 | 0.001797094 | 24.19795 | -5.725636 | 1.774705 | -1505.726 | -5.637008
[21 empty] | 12.14 | 22.8534714 | 24.10933 | 0.06113928 | 0.01278804 | 0.001560104 | 0.003817797 | 0.001191559 | 0.006529418 | 0.001798708 | 24.19815 | -1.344679 | 0.07911981 | -1501.345 | -1.255854
[21 empty] | 12.16 | 23.9076048 | 24.10933 | 0.06129885 | 0.01280937 | 0.001562409 | 0.003823039 | 0.001193052 | 0.006535606 | 0.001800325 | 24.19835 | -0.2907436 | 0.003535772 | -1500.291 | -0.201721
[21 empty] | 12.18 | 23.562952 | 24.10933 | 0.06145904 | 0.01283077 | 0.001564719 | 0.003828292 | 0.001194548 | 0.006541803 | 0.001801943 | 24.19855 | -0.6355949 | 0.01714475 | -1500.636 | -0.5463738
[21 empty] | 12.2 | 36.8551589 | 24.10933 | 0.06161987 | 0.01285221 | 0.001567034 | 0.003833556 | 0.001196046 | 0.006548008 | 0.001803564 | 24.19875 | 12.65641 | 4.346333 | -1487.344 | 12.74583
[21 empty] | 12.22 | 23.6850009 | 24.10933 | 0.06178132 | 0.01287371 | 0.001569354 | 0.003838831 | 0.001197547 | 0.006554223 | 0.001805187 | 24.19895 | -0.513945 | 0.01115218 | -1500.514 | -0.4243249
[21 empty] | 12.24 | 29.8545315 | 24.10933 | 0.06194342 | 0.01289527 | 0.001571679 | 0.003844117 | 0.001199051 | 0.006560446 | 0.001806813 | 24.19915 | 5.655385 | 1.071307 | -1494.345 | 5.745206
[21 empty] | 12.26 | 42.8842033 | 24.10933 | 0.06210615 | 0.01291687 | 0.001574009 | 0.003849414 | 0.001200558 | 0.006566678 | 0.00180844 | 24.19935 | 18.68486 | 8.141082 | -1481.315 | 18.77488
[21 empty] | 12.28 | 30.9176627 | 24.10933 | 0.06226952 | 0.01293853 | 0.001576345 | 0.003854722 | 0.001202068 | 0.006572919 | 0.00181007 | 24.19955 | 6.718113 | 1.459782 | -1493.282 | 6.808337
[21 empty] | 12.3 | 31.0550283 | 24.10933 | 0.06243354 | 0.01296025 | 0.001578685 | 0.00386004 | 0.00120358 | 0.006579169 | 0.001811702 | 24.19975 | 6.855276 | 1.513275 | -1493.145 | 6.945703
[21 empty] | 12.32 | 19.3063442 | 24.10933 | 0.0625982 | 0.01298202 | 0.001581031 | 0.00386537 | 0.001205096 | 0.006585428 | 0.001813336 | 24.19996 | -4.893612 | 1.240392 | -1504.894 | -4.802982
[21 empty] | 12.34 | 27.3075364 | 24.10933 | 0.06276352 | 0.01300385 | 0.001583383 | 0.003870711 | 0.001206614 | 0.006591696 | 0.001814972 | 24.20016 | 3.107376 | 0.3535941 | -1496.893 | 3.198211
[21 empty] | 12.36 | 28.7023283 | 24.10933 | 0.0629295 | 0.01302573 | 0.001585739 | 0.003876063 | 0.001208135 | 0.006597973 | 0.00181661 | 24.20037 | 4.501963 | 0.7061333 | -1495.498 | 4.593003
[21 empty] | 12.38 | 24.0213801 | 24.10933 | 0.06309613 | 0.01304767 | 0.001588101 | 0.003881426 | 0.001209659 | 0.006604258 | 0.001818251 | 24.20057 | -0.1791912 | 0.001336704 | -1500.179 | -0.08794566
[21 empty] | 12.4 | 20.96275 | 24.10933 | 0.06326343 | 0.01306966 | 0.001590468 | 0.0038868 | 0.001211186 | 0.006610553 | 0.001819894 | 24.20078 | -3.238028 | 0.5001645 | -1503.238 | -3.146576
[21 empty] | 12.42 | 33.2447507 | 24.10933 | 0.06343139 | 0.01309171 | 0.00159284 | 0.003892185 | 0.001212716 | 0.006616857 | 0.001821539 | 24.20098 | 9.043766 | 2.460229 | -1490.956 | 9.135425
[21 empty] | 12.44 | 27.4944179 | 24.10933 | 0.06360003 | 0.01311381 | 0.001595218 | 0.003897582 | 0.001214248 | 0.00662317 | 0.001823186 | 24.20119 | 3.293225 | 0.3944557 | -1496.707 | 3.385092
[21 empty] | 12.46 | 27.1498377 | 24.10933 | 0.06376933 | 0.01313597 | 0.0015976 | 0.003902989 | 0.001215784 | 0.006629491 | 0.001824836 | 24.2014 | 2.948436 | 0.3201962 | -1497.052 | 3.040512
[21 empty] | 12.48 | 26.1796126 | 24.10933 | 0.06393932 | 0.01315818 | 0.001599989 | 0.003908408 | 0.001217322 | 0.006635822 | 0.001826488 | 24.20161 | 1.978001 | 0.1494479 | -1498.022 | 2.070287
[21 empty] | 12.5 | 29.285973 | 24.10933 | 0.06410998 | 0.01318046 | 0.001602382 | 0.003913839 | 0.001218864 | 0.006642162 | 0.001828142 | 24.20182 | 5.084151 | 0.8826272 | -1494.916 | 5.176647
[21 empty] | 12.52 | 33.4786518 | 24.10933 | 0.06428133 | 0.01320278 | 0.001604781 | 0.00391928 | 0.001220408 | 0.006648511 | 0.001829798 | 24.20203 | 9.276619 | 2.570464 | -1490.723 | 9.369326
[21 empty] | 12.54 | 27.7180028 | 24.10933 | 0.06445336 | 0.01322517 | 0.001607186 | 0.003924733 | 0.001221956 | 0.006654869 | 0.001831457 | 24.20224 | 3.515758 | 0.4459396 | -1496.484 | 3.608677
[21 empty] | 12.56 | 31.9253111 | 24.10933 | 0.06462609 | 0.01324761 | 0.001609596 | 0.003930197 | 0.001223506 | 0.006661236 | 0.001833118 | 24.20246 | 7.722854 | 1.868188 | -1492.277 | 7.815985
[21 empty] | 12.58 | 34.6529753 | 24.10933 | 0.06479951 | 0.01327011 | 0.001612011 | 0.003935673 | 0.001225059 | 0.006667613 | 0.001834781 | 24.20267 | 10.4503 | 3.151501 | -1489.55 | 10.54365
[21 empty] | 12.6 | 27.9635012 | 24.10933 | 0.06497364 | 0.01329267 | 0.001614431 | 0.00394116 | 0.001226615 | 0.006673998 | 0.001836446 | 24.20288 | 3.760616 | 0.5057391 | -1496.239 | 3.854175
[21 empty] | 12.62 | 25.5862548 | 24.10933 | 0.06514846 | 0.01331528 | 0.001616857 | 0.003946659 | 0.001228174 | 0.006680393 | 0.001838114 | 24.2031 | 1.383155 | 0.07477132 | -1498.617 | 1.476929
[21 empty] | 12.64 | 33.8052201 | 24.10933 | 0.06532399 | 0.01333796 | 0.001619289 | 0.003952169 | 0.001229736 | 0.006686797 | 0.001839784 | 24.20332 | 9.601905 | 2.727288 | -1490.398 | 9.695894
[21 empty] | 12.66 | 27.0063961 | 24.10933 | 0.06550023 | 0.01336069 | 0.001621726 | 0.003957691 | 0.001231301 | 0.00669321 | 0.001841456 | 24.20353 | 2.802864 | 0.2908958 | -1497.197 | 2.89707
[21 empty] | 12.68 | 22.7964752 | 24.10933 | 0.06567719 | 0.01338347 | 0.001624169 | 0.003963224 | 0.001232869 | 0.006699632 | 0.00184313 | 24.20375 | -1.407274 | 0.08687399 | -1501.407 | -1.312851
[21 empty] | 12.7 | 28.3643392 | 24.10933 | 0.06585486 | 0.01340632 | 0.001626617 | 0.003968769 | 0.001234441 | 0.006706064 | 0.001844807 | 24.20397 | 4.160372 | 0.6102272 | -1495.84 | 4.255013
[21 empty] | 12.72 | 21.542016 | 24.10933 | 0.06603326 | 0.01342923 | 0.00162907 | 0.003974326 | 0.001236015 | 0.006712505 | 0.001846486 | 24.20419 | -2.662171 | 0.3289921 | -1502.662 | -2.56731
[21 empty] | 12.74 | 25.431523 | 24.10933 | 0.06621238 | 0.01345219 | 0.00163153 | 0.003979894 | 0.001237592 | 0.006718955 | 0.001848168 | 24.20441 | 1.227117 | 0.05921057 | -1498.773 | 1.322197
[21 empty] | 12.76 | 34.5342382 | 24.10933 | 0.06639223 | 0.01347521 | 0.001633994 | 0.003985474 | 0.001239172 | 0.006725414 | 0.001849851 | 24.20463 | 10.32961 | 3.089712 | -1489.67 | 10.42491
[21 empty] | 12.78 | 27.7500424 | 24.10933 | 0.06657282 | 0.01349829 | 0.001636465 | 0.003991066 | 0.001240755 | 0.006731883 | 0.001851537 | 24.20485 | 3.545194 | 0.4529146 | -1496.455 | 3.640717
[21 empty] | 12.8 | 26.0364968 | 24.10933 | 0.06675414 | 0.01352144 | 0.001638941 | 0.003996669 | 0.001242341 | 0.006738361 | 0.001853225 | 24.20507 | 1.831426 | 0.1288238 | -1498.169 | 1.927171
[21 empty] | 12.82 | 13.421946 | 24.10933 | 0.0669362 | 0.01354464 | 0.001641422 | 0.004002284 | 0.00124393 | 0.006744849 | 0.001854916 | 24.20529 | -10.78335 | 8.663468 | -1510.783 | -10.68738
[21 empty] | 12.84 | 30.2523392 | 24.10933 | 0.06711901 | 0.0135679 | 0.00164391 | 0.004007912 | 0.001245523 | 0.006751345 | 0.001856609 | 24.20552 | 6.046821 | 1.208635 | -1493.953 | 6.143013
[21 empty] | 12.86 | 24.701224 | 24.10933 | 0.06730257 | 0.01359122 | 0.001646402 | 0.004013551 | 0.001247118 | 0.006757852 | 0.001858304 | 24.20574 | 0.4954812 | 0.009938845 | -1499.505 | 0.5918982
[21 empty] | 12.88 | 26.2024073 | 24.10933 | 0.06748689 | 0.0136146 | 0.001648901 | 0.004019202 | 0.001248716 | 0.006764367 | 0.001860002 | 24.20597 | 1.996439 | 0.1521146 | -1498.004 | 2.093082
[21 empty] | 12.9 | 25.8270232 | 24.10933 | 0.06767196 | 0.01363804 | 0.001651405 | 0.004024864 | 0.001250318 | 0.006770892 | 0.001861701 | 24.20619 | 1.620828 | 0.1017184 | -1498.379 | 1.717697
[21 empty] | 12.92 | 22.6462119 | 24.10933 | 0.0678578 | 0.01366154 | 0.001653915 | 0.004030539 | 0.001251922 | 0.006777427 | 0.001863404 | 24.20642 | -1.56021 | 0.1074907 | -1501.56 | -1.463114
[21 empty] | 12.94 | 21.7959226 | 24.10933 | 0.0680444 | 0.01368511 | 0.001656431 | 0.004036226 | 0.00125353 | 0.006783971 | 0.001865108 | 24.20665 | -2.410728 | 0.2666374 | -1502.411 | -2.313403
[21 empty] | 12.96 | 30.1367324 | 24.10933 | 0.06823177 | 0.01370873 | 0.001658952 | 0.004041925 | 0.001255141 | 0.006790524 | 0.001866815 | 24.20688 | 5.929853 | 1.166787 | -1494.07 | 6.027407
[21 empty] | 12.98 | 25.6247989 | 24.10933 | 0.06841992 | 0.01373241 | 0.00166148 | 0.004047636 | 0.001256754 | 0.006797087 | 0.001868524 | 24.20711 | 1.417689 | 0.07843351 | -1498.582 | 1.515473
[21 empty] | 13 | 28.8128724 | 24.10933 | 0.06860885 | 0.01375616 | 0.001664013 | 0.004053359 | 0.001258371 | 0.00680366 | 0.001870236 | 24.20734 | 4.605532 | 0.7361614 | -1495.394 | 4.703547
[21 empty] | 13.02 | 25.364389 | 24.10933 | 0.06879856 | 0.01377997 | 0.001666551 | 0.004059094 | 0.001259991 | 0.006810242 | 0.00187195 | 24.20757 | 1.156817 | 0.05276001 | -1498.843 | 1.255063
[21 empty] | 13.04 | 34.4274768 | 24.10933 | 0.06898905 | 0.01380384 | 0.001669096 | 0.004064842 | 0.001261615 | 0.006816833 | 0.001873666 | 24.2078 | 10.21967 | 3.033673 | -1489.78 | 10.31815
[21 empty] | 13.06 | 30.705182 | 24.10933 | 0.06918035 | 0.01382777 | 0.001671646 | 0.004070601 | 0.001263241 | 0.006823434 | 0.001875384 | 24.20804 | 6.497144 | 1.37478 | -1493.503 | 6.595856
[21 empty] | 13.08 | 21.5944651 | 24.10933 | 0.06937243 | 0.01385177 | 0.001674203 | 0.004076373 | 0.00126487 | 0.006830045 | 0.001877105 | 24.20827 | -2.613807 | 0.3163769 | -1502.614 | -2.514861
[21 empty] | 13.1 | 22.6137949 | 24.10933 | 0.06956532 | 0.01387582 | 0.001676765 | 0.004082157 | 0.001266503 | 0.006836665 | 0.001878829 | 24.20851 | -1.594713 | 0.1124583 | -1501.595 | -1.495531
[21 empty] | 13.12 | 24.510345 | 24.10933 | 0.06975901 | 0.01389994 | 0.001679333 | 0.004087954 | 0.001268139 | 0.006843295 | 0.001880554 | 24.20874 | 0.301601 | 0.003711215 | -1499.698 | 0.4010192
[21 empty] | 13.14 | 23.5677729 | 24.10933 | 0.06995352 | 0.01392412 | 0.001681907 | 0.004093763 | 0.001269778 | 0.006849935 | 0.001882282 | 24.20898 | -0.6412082 | 0.01744534 | -1500.641 | -0.5415529
[21 empty] | 13.16 | 26.879025 | 24.10933 | 0.07014884 | 0.01394837 | 0.001684486 | 0.004099584 | 0.00127142 | 0.006856584 | 0.001884013 | 24.20922 | 2.669806 | 0.2651831 | -1497.33 | 2.769699
[21 empty] | 13.18 | 19.0857441 | 24.10933 | 0.07034498 | 0.01397268 | 0.001687072 | 0.004105418 | 0.001273065 | 0.006863243 | 0.001885746 | 24.20946 | -5.123714 | 1.3755 | -1505.124 | -5.023582
[21 empty] | 13.2 | 19.4033986 | 24.10933 | 0.07054194 | 0.01399705 | 0.001689664 | 0.004111264 | 0.001274714 | 0.006869912 | 0.001887481 | 24.2097 | -4.806299 | 1.190539 | -1504.806 | -4.705927
[21 empty] | 13.22 | 21.4096626 | 24.10933 | 0.07073973 | 0.01402149 | 0.001692262 | 0.004117122 | 0.001276366 | 0.00687659 | 0.001889219 | 24.20994 | -2.800276 | 0.366262 | -1502.8 | -2.699663
[21 empty] | 13.24 | 28.8623147 | 24.10933 | 0.07093835 | 0.01404599 | 0.001694865 | 0.004122993 | 0.001278021 | 0.006883278 | 0.001890959 | 24.21018 | 4.652134 | 0.7498482 | -1495.348 | 4.752989
[21 empty] | 13.26 | 26.5746565 | 24.10933 | 0.07113781 | 0.01407055 | 0.001697475 | 0.004128877 | 0.001279679 | 0.006889976 | 0.001892701 | 24.21042 | 2.364234 | 0.2103358 | -1497.636 | 2.465331
[21 empty] | 13.28 | 29.5299647 | 24.10933 | 0.07133811 | 0.01409518 | 0.001700091 | 0.004134774 | 0.00128134 | 0.006896684 | 0.001894446 | 24.21067 | 5.319298 | 0.958177 | -1494.681 | 5.420639
[21 empty] | 13.3 | 33.3403368 | 24.10933 | 0.07153926 | 0.01411988 | 0.001702713 | 0.004140682 | 0.001283005 | 0.006903401 | 0.001896193 | 24.21091 | 9.129426 | 2.499867 | -1490.871 | 9.231011
[21 empty] | 13.32 | 24.9842806 | 24.10933 | 0.07174127 | 0.01414464 | 0.001705341 | 0.004146604 | 0.001284673 | 0.006910129 | 0.001897943 | 24.21116 | 0.7731242 | 0.02392389 | -1499.227 | 0.8749548
[21 empty] | 13.34 | 21.8731219 | 24.10933 | 0.07194413 | 0.01416946 | 0.001707975 | 0.004152538 | 0.001286344 | 0.006916866 | 0.001899695 | 24.2114 | -2.338281 | 0.2499669 | -1502.338 | -2.236204
[21 empty] | 13.36 | 21.1077032 | 24.10933 | 0.07214785 | 0.01419435 | 0.001710615 | 0.004158486 | 0.001288018 | 0.006923613 | 0.00190145 | 24.21165 | -3.103947 | 0.4564441 | -1503.104 | -3.001623
[21 empty] | 13.38 | 21.7998597 | 24.10933 | 0.07235243 | 0.0142193 | 0.001713261 | 0.004164445 | 0.001289696 | 0.00693037 | 0.001903207 | 24.2119 | -2.412039 | 0.2668793 | -1502.412 | -2.309466
[21 empty] | 13.4 | 20.8871514 | 24.10933 | 0.07255789 | 0.01424432 | 0.001715913 | 0.004170418 | 0.001291377 | 0.006937136 | 0.001904966 | 24.21215 | -3.324996 | 0.5293015 | -1503.325 | -3.222174
[21 empty] | 13.42 | 23.6317922 | 24.10933 | 0.07276423 | 0.01426941 | 0.001718572 | 0.004176404 | 0.001293061 | 0.006943913 | 0.001906728 | 24.2124 | -0.5806059 | 0.01426482 | -1500.581 | -0.4775336
[21 empty] | 13.44 | 31.6470634 | 24.10933 | 0.07297145 | 0.01429457 | 0.001721236 | 0.004182402 | 0.001294749 | 0.0069507 | 0.001908492 | 24.21265 | 7.434414 | 1.746466 | -1492.566 | 7.537738
[21 empty] | 13.46 | 22.6212224 | 24.10933 | 0.07317955 | 0.01431979 | 0.001723907 | 0.004188414 | 0.00129644 | 0.006957496 | 0.001910259 | 24.2129 | -1.591679 | 0.1119941 | -1501.592 | -1.488103
[21 empty] | 13.48 | 36.3884847 | 24.10933 | 0.07338854 | 0.01434507 | 0.001726584 | 0.004194438 | 0.001298134 | 0.006964303 | 0.001912028 | 24.21315 | 12.17533 | 4.073779 | -1487.825 | 12.27916
[21 empty] | 13.5 | 33.3511662 | 24.10933 | 0.07359843 | 0.01437043 | 0.001729268 | 0.004200475 | 0.001299831 | 0.006971119 | 0.0019138 | 24.21341 | 9.137757 | 2.503619 | -1490.862 | 9.24184
[21 empty] | 13.52 | 26.0918848 | 24.10933 | 0.07380923 | 0.01439585 | 0.001731957 | 0.004206526 | 0.001301532 | 0.006977946 | 0.001915574 | 24.21366 | 1.87822 | 0.1352034 | -1498.122 | 1.982559
[21 empty] | 13.54 | 23.5076689 | 24.10933 | 0.07402093 | 0.01442134 | 0.001734653 | 0.004212589 | 0.001303236 | 0.006984783 | 0.001917351 | 24.21392 | -0.7062517 | 0.02121825 | -1500.706 | -0.6016569
[21 empty] | 13.56 | 36.9502258 | 24.10933 | 0.07423354 | 0.01444689 | 0.001737356 | 0.004218666 | 0.001304944 | 0.006991629 | 0.00191913 | 24.21418 | 12.73605 | 4.389876 | -1487.264 | 12.8409
[21 empty] | 13.58 | 25.4146197 | 24.10933 | 0.07444707 | 0.01447252 | 0.001740064 | 0.004224755 | 0.001306655 | 0.006998486 | 0.001920911 | 24.21444 | 1.200183 | 0.05667763 | -1498.8 | 1.305294
[21 empty] | 13.6 | 19.0750075 | 24.10933 | 0.07466152 | 0.01449821 | 0.001742779 | 0.004230858 | 0.001308369 | 0.007005353 | 0.001922695 | 24.2147 | -5.139688 | 1.384869 | -1505.14 | -5.034318
[21 empty] | 13.62 | 27.4690308 | 24.10933 | 0.0748769 | 0.01452397 | 0.0017455 | 0.004236975 | 0.001310086 | 0.00701223 | 0.001924482 | 24.21496 | 3.254075 | 0.3854888 | -1496.746 | 3.359705
[21 empty] | 13.64 | 20.4530826 | 24.10933 | 0.07509321 | 0.0145498 | 0.001748228 | 0.004243104 | 0.001311807 | 0.007019117 | 0.001926271 | 24.21522 | -3.762135 | 0.6920061 | -1503.762 | -3.656243
[21 empty] | 13.66 | 13.3218942 | 24.10933 | 0.07531046 | 0.0145757 | 0.001750962 | 0.004249247 | 0.001313532 | 0.007026014 | 0.001928062 | 24.21548 | -10.89359 | 8.907908 | -1510.894 | -10.78743
[21 empty] | 13.68 | 28.3048744 | 24.10933 | 0.07552866 | 0.01460167 | 0.001753702 | 0.004255403 | 0.00131526 | 0.007032921 | 0.001929856 | 24.21574 | 4.089131 | 0.5907461 | -1495.911 | 4.195549
[21 empty] | 13.7 | 26.9657069 | 24.10933 | 0.07574781 | 0.0146277 | 0.001756449 | 0.004261573 | 0.001316991 | 0.007039839 | 0.001931653 | 24.21601 | 2.749699 | 0.2803874 | -1497.25 | 2.856381
[21 empty] | 13.72 | 25.7308387 | 24.10933 | 0.07596791 | 0.01465381 | 0.001759202 | 0.004267755 | 0.001318725 | 0.007046767 | 0.001933452 | 24.21627 | 1.514565 | 0.08915015 | -1498.485 | 1.621513
[21 empty] | 13.74 | 34.4943544 | 24.10933 | 0.07618897 | 0.01467999 | 0.001761962 | 0.004273952 | 0.001320464 | 0.007053705 | 0.001935254 | 24.21654 | 10.27781 | 3.062341 | -1489.722 | 10.38503
[21 empty] | 13.76 | 29.5277728 | 24.10933 | 0.076411 | 0.01470624 | 0.001764728 | 0.004280162 | 0.001322205 | 0.007060653 | 0.001937058 | 24.21681 | 5.310965 | 0.9552481 | -1494.689 | 5.418447
[21 empty] | 13.78 | 35.7937738 | 24.10933 | 0.07663399 | 0.01473255 | 0.001767501 | 0.004286385 | 0.00132395 | 0.007067611 | 0.001938864 | 24.21708 | 11.5767 | 3.744224 | -1488.423 | 11.68445
[21 empty] | 13.8 | 25.205432 | 24.10933 | 0.07685797 | 0.01475894 | 0.001770281 | 0.004292622 | 0.001325698 | 0.00707458 | 0.001940673 | 24.21735 | 0.9880855 | 0.03873423 | -1499.012 | 1.096106
[21 empty] | 13.82 | 24.5470948 | 24.10933 | 0.07708293 | 0.0147854 | 0.001773066 | 0.004298873 | 0.00132745 | 0.007081559 | 0.001942485 | 24.21762 | 0.3294773 | 0.004422327 | -1499.671 | 0.437769
[21 empty] | 13.84 | 22.6433006 | 24.10933 | 0.07730888 | 0.01481193 | 0.001775859 | 0.004305137 | 0.001329206 | 0.007088549 | 0.001944299 | 24.21789 | -1.574589 | 0.1094951 | -1501.575 | -1.466025
[21 empty] | 13.86 | 13.6217031 | 24.10933 | 0.07753583 | 0.01483853 | 0.001778658 | 0.004311415 | 0.001330964 | 0.007095549 | 0.001946116 | 24.21816 | -10.59646 | 8.243093 | -1510.596 | -10.48762
[21 empty] | 13.88 | 21.4295564 | 24.10933 | 0.07776377 | 0.01486521 | 0.001781464 | 0.004317707 | 0.001332727 | 0.007102559 | 0.001947935 | 24.21844 | -2.788881 | 0.3629499 | -1502.789 | -2.679769
[21 empty] | 13.9 | 30.2535187 | 24.10933 | 0.07799273 | 0.01489195 | 0.001784276 | 0.004324013 | 0.001334493 | 0.007109579 | 0.001949757 | 24.21871 | 6.034806 | 1.20379 | -1493.965 | 6.144193
[21 empty] | 13.92 | 29.678805 | 24.10933 | 0.07822269 | 0.01491877 | 0.001787095 | 0.004330332 | 0.001336262 | 0.00711661 | 0.001951581 | 24.21899 | 5.459816 | 1.004407 | -1494.54 | 5.569479
[21 empty] | 13.94 | 25.8069933 | 24.10933 | 0.07845367 | 0.01494566 | 0.001789921 | 0.004336665 | 0.001338035 | 0.007123652 | 0.001953408 | 24.21927 | 1.587727 | 0.09768188 | -1498.412 | 1.697668
[21 empty] | 13.96 | 24.3887677 | 24.10933 | 0.07868568 | 0.01497263 | 0.001792753 | 0.004343012 | 0.001339811 | 0.007130704 | 0.001955238 | 24.21955 | 0.1692221 | 0.001174152 | -1499.831 | 0.2794419
[21 empty] | 13.98 | 21.7337372 | 24.10933 | 0.07891872 | 0.01499966 | 0.001795592 | 0.004349373 | 0.001341591 | 0.007137766 | 0.00195707 | 24.21983 | -2.486088 | 0.2843798 | -1502.486 | -2.375589
[21 empty] | 14 | 22.9781841 | 24.10933 | 0.0791528 | 0.01502677 | 0.001798438 | 0.004355749 | 0.001343374 | 0.007144839 | 0.001958904 | 24.22011 | -1.241923 | 0.0671233 | -1501.242 | -1.131142
[21 empty] | 14.02 | 27.1322041 | 24.10933 | 0.07938791 | 0.01505396 | 0.001801291 | 0.004362138 | 0.001345161 | 0.007151922 | 0.001960742 | 24.22039 | 2.911815 | 0.3124946 | -1497.088 | 3.022878
[21 empty] | 14.04 | 27.3560225 | 24.10933 | 0.07962408 | 0.01508121 | 0.00180415 | 0.004368541 | 0.001346952 | 0.007159016 | 0.001962582 | 24.22067 | 3.13535 | 0.3593512 | -1496.865 | 3.246697
[21 empty] | 14.06 | 25.8034033 | 24.10933 | 0.07986131 | 0.01510854 | 0.001807017 | 0.004374958 | 0.001348746 | 0.007166121 | 0.001964424 | 24.22096 | 1.582446 | 0.09704676 | -1498.418 | 1.694078
[21 empty] | 14.08 | 31.5608493 | 24.10933 | 0.08009959 | 0.01513595 | 0.00180989 | 0.004381389 | 0.001350544 | 0.007173236 | 0.001966269 | 24.22124 | 7.339607 | 1.706856 | -1492.66 | 7.451524
[21 empty] | 14.1 | 34.3662178 | 24.10933 | 0.08033894 | 0.01516343 | 0.00181277 | 0.004387835 | 0.001352345 | 0.007180361 | 0.001968117 | 24.22153 | 10.14469 | 2.994647 | -1489.855 | 10.25689
[21 empty] | 14.12 | 25.0791237 | 24.10933 | 0.08057937 | 0.01519099 | 0.001815657 | 0.004394295 | 0.00135415 | 0.007187498 | 0.001969967 | 24.22182 | 0.857306 | 0.02930619 | -1499.143 | 0.9697979
[21 empty] | 14.14 | 19.9277622 | 24.10933 | 0.08082088 | 0.01521862 | 0.00181855 | 0.004400769 | 0.001355959 | 0.007194645 | 0.00197182 | 24.22211 | -4.294345 | 0.9254124 | -1504.294 | -4.181564
[21 empty] | 14.16 | 25.7256049 | 24.10933 | 0.08106347 | 0.01524632 | 0.001821451 | 0.004407258 | 0.001357771 | 0.007201802 | 0.001973675 | 24.2224 | 1.503207 | 0.08783593 | -1498.497 | 1.616279
[21 empty] | 14.18 | 34.5445445 | 24.10933 | 0.08130716 | 0.0152741 | 0.001824359 | 0.00441376 | 0.001359587 | 0.00720897 | 0.001975533 | 24.22269 | 10.32186 | 3.084154 | -1489.678 | 10.43522
[21 empty] | 14.2 | 29.7959134 | 24.10933 | 0.08155195 | 0.01530196 | 0.001827273 | 0.004420278 | 0.001361406 | 0.007216149 | 0.001977394 | 24.22298 | 5.572931 | 1.042343 | -1494.427 | 5.686588
[21 empty] | 14.22 | 17.6824157 | 24.10933 | 0.08179785 | 0.01532989 | 0.001830195 | 0.004426809 | 0.00136323 | 0.007223339 | 0.001979257 | 24.22328 | -6.540861 | 2.419514 | -1506.541 | -6.42691
[21 empty] | 14.24 | 25.878972 | 24.10933 | 0.08204486 | 0.0153579 | 0.001833123 | 0.004433355 | 0.001365056 | 0.00723054 | 0.001981123 | 24.22357 | 1.6554 | 0.105891 | -1498.345 | 1.769646
[21 empty] | 14.26 | 17.8235368 | 24.10933 | 0.08229299 | 0.01538599 | 0.001836059 | 0.004439916 | 0.001366887 | 0.007237751 | 0.001982992 | 24.22387 | -6.400332 | 2.298323 | -1506.4 | -6.285789
[21 empty] | 14.28 | 28.1370537 | 24.10933 | 0.08254225 | 0.01541416 | 0.001839002 | 0.004446491 | 0.001368721 | 0.007244973 | 0.001984863 | 24.22417 | 3.912887 | 0.5441468 | -1496.087 | 4.027728
[21 empty] | 14.3 | 18.0527167 | 24.10933 | 0.08279264 | 0.0154424 | 0.001841952 | 0.004453081 | 0.001370559 | 0.007252206 | 0.001986737 | 24.22447 | -6.171749 | 2.109958 | -1506.172 | -6.056609
[21 empty] | 14.32 | 35.7423097 | 24.10933 | 0.08304418 | 0.01547072 | 0.001844908 | 0.004459686 | 0.0013724 | 0.007259449 | 0.001988613 | 24.22477 | 11.51754 | 3.711395 | -1488.482 | 11.63298
[21 empty] | 14.34 | 34.1064641 | 24.10933 | 0.08329686 | 0.01549911 | 0.001847872 | 0.004466305 | 0.001374246 | 0.007266704 | 0.001990493 | 24.22507 | 9.881397 | 2.862859 | -1490.119 | 9.997138
[21 empty] | 14.36 | 28.8254271 | 24.10933 | 0.0835507 | 0.01552759 | 0.001850844 | 0.004472939 | 0.001376095 | 0.007273969 | 0.001992374 | 24.22537 | 4.600057 | 0.7340923 | -1495.4 | 4.716101
[21 empty] | 14.38 | 26.4452064 | 24.10933 | 0.0838057 | 0.01555614 | 0.001853822 | 0.004479588 | 0.001377947 | 0.007281246 | 0.001994259 | 24.22567 | 2.219532 | 0.1862841 | -1497.78 | 2.335881
[21 empty] | 14.4 | 24.2116425 | 24.10933 | 0.08406187 | 0.01558478 | 0.001856807 | 0.004486251 | 0.001379804 | 0.007288533 | 0.001996146 | 24.22598 | -0.01433745 | 8.49023e-06 | -1500.014 | 0.1023167
[21 empty] | 14.42 | 29.1435451 | 24.10933 | 0.08431921 | 0.01561349 | 0.0018598 | 0.00449293 | 0.001381664 | 0.007295831 | 0.001998036 | 24.22629 | 4.917258 | 0.8296667 | -1495.083 | 5.034219
[21 empty] | 14.44 | 25.1380477 | 24.10933 | 0.08457774 | 0.01564228 | 0.0018628 | 0.004499623 | 0.001383528 | 0.00730314 | 0.001999929 | 24.22659 | 0.9114529 | 0.03304737 | -1499.089 | 1.028722
[21 empty] | 14.46 | 20.2434179 | 24.10933 | 0.08483746 | 0.01567115 | 0.001865807 | 0.004506331 | 0.001385396 | 0.00731046 | 0.002001824 | 24.2269 | -3.983486 | 0.7838678 | -1503.983 | -3.865908
[21 empty] | 14.48 | 29.3425311 | 24.10933 | 0.08509838 | 0.0157001 | 0.001868822 | 0.004513055 | 0.001387267 | 0.007317791 | 0.002003722 | 24.22721 | 5.115316 | 0.8917588 | -1494.885 | 5.233205
[21 empty] | 14.5 | 29.6428915 | 24.10933 | 0.0853605 | 0.01572913 | 0.001871844 | 0.004519793 | 0.001389143 | 0.007325134 | 0.002005622 | 24.22753 | 5.415365 | 0.9893155 | -1494.585 | 5.533566
[21 empty] | 14.52 | 26.6790858 | 24.10933 | 0.08562383 | 0.01575825 | 0.001874873 | 0.004526547 | 0.001391022 | 0.007332487 | 0.002007526 | 24.22784 | 2.451246 | 0.2252178 | -1497.549 | 2.56976
[21 empty] | 14.54 | 34.5482007 | 24.10933 | 0.08588839 | 0.01578744 | 0.001877909 | 0.004533316 | 0.001392905 | 0.007339851 | 0.002009432 | 24.22816 | 10.32005 | 3.082746 | -1489.68 | 10.43887
[21 empty] | 14.56 | 24.3250815 | 24.10933 | 0.08615417 | 0.01581671 | 0.001880953 | 0.004540099 | 0.001394792 | 0.007347227 | 0.002011341 | 24.22847 | 0.09661044 | 0.0003837017 | -1499.903 | 0.2157557
[21 empty] | 14.58 | 31.5368411 | 24.10933 | 0.08642119 | 0.01584607 | 0.001884005 | 0.004546899 | 0.001396682 | 0.007354613 | 0.002013252 | 24.22879 | 7.308053 | 1.6935 | -1492.692 | 7.427515
[21 empty] | 14.6 | 26.3527729 | 24.10933 | 0.08668946 | 0.01587551 | 0.001887063 | 0.004553713 | 0.001398577 | 0.007362011 | 0.002015166 | 24.22911 | 2.123666 | 0.1711378 | -1497.876 | 2.243447
[21 empty] | 14.62 | 21.0531545 | 24.10933 | 0.08695897 | 0.01590503 | 0.001890129 | 0.004560543 | 0.001400475 | 0.00736942 | 0.002017083 | 24.22943 | -3.176273 | 0.4792018 | -1503.176 | -3.056171
[21 empty] | 14.64 | 22.6780155 | 24.10933 | 0.08722974 | 0.01593463 | 0.001893203 | 0.004567388 | 0.001402377 | 0.00737684 | 0.002019003 | 24.22975 | -1.551733 | 0.1061767 | -1501.552 | -1.43131
[21 empty] | 14.66 | 27.0710915 | 24.10933 | 0.08750178 | 0.01596431 | 0.001896284 | 0.004574248 | 0.001404283 | 0.007384271 | 0.002020926 | 24.23007 | 2.84102 | 0.2981554 | -1497.159 | 2.961766
[21 empty] | 14.68 | 25.2586125 | 24.10933 | 0.0877751 | 0.01599408 | 0.001899373 | 0.004581124 | 0.001406193 | 0.007391714 | 0.002022851 | 24.2304 | 1.028216 | 0.04185617 | -1498.972 | 1.149287
[21 empty] | 14.7 | 31.5541546 | 24.10933 | 0.0880497 | 0.01602393 | 0.001902469 | 0.004588016 | 0.001408107 | 0.007399167 | 0.002024779 | 24.23072 | 7.323433 | 1.699702 | -1492.677 | 7.444829
[21 empty] | 14.72 | 22.4256868 | 24.10933 | 0.08832558 | 0.01605387 | 0.001905573 | 0.004594923 | 0.001410025 | 0.007406632 | 0.002026709 | 24.23105 | -1.805362 | 0.1453393 | -1501.805 | -1.683639
[21 empty] | 14.74 | 40.3396042 | 24.10933 | 0.08860277 | 0.01608389 | 0.001908685 | 0.004601846 | 0.001411947 | 0.007414109 | 0.002028643 | 24.23138 | 16.10823 | 6.432263 | -1483.892 | 16.23028
[21 empty] | 14.76 | 19.7438026 | 24.10933 | 0.08888126 | 0.01611399 | 0.001911804 | 0.004608784 | 0.001413872 | 0.007421596 | 0.002030579 | 24.23171 | -4.487905 | 1.020132 | -1504.488 | -4.365523
[21 empty] | 14.78 | 25.4716053 | 24.10933 | 0.08916107 | 0.01614418 | 0.00191493 | 0.004615738 | 0.001415802 | 0.007429095 | 0.002032518 | 24.23204 | 1.239566 | 0.06032303 | -1498.76 | 1.36228
[21 empty] | 14.8 | 31.4204999 | 24.10933 | 0.0894422 | 0.01617445 | 0.001918065 | 0.004622708 | 0.001417736 | 0.007436606 | 0.00203446 | 24.23237 | 7.188128 | 1.644442 | -1492.812 | 7.311174
[21 empty] | 14.82 | 30.917863 | 24.10933 | 0.08972467 | 0.01620481 | 0.001921207 | 0.004629694 | 0.001419673 | 0.007444127 | 0.002036405 | 24.23271 | 6.685157 | 1.445485 | -1493.315 | 6.808537
[21 empty] | 14.84 | 16.2597221 | 24.10933 | 0.09000847 | 0.01623525 | 0.001924357 | 0.004636695 | 0.001421615 | 0.007451661 | 0.002038352 | 24.23304 | -7.97332 | 3.909897 | -1507.973 | -7.849604
[21 empty] | 14.86 | 22.4924431 | 24.10933 | 0.09029362 | 0.01626578 | 0.001927514 | 0.004643712 | 0.00142356 | 0.007459205 | 0.002040302 | 24.23338 | -1.740936 | 0.1347501 | -1501.741 | -1.616883
[21 empty] | 14.88 | 30.2489295 | 24.10933 | 0.09058013 | 0.0162964 | 0.00193068 | 0.004650746 | 0.001425509 | 0.007466761 | 0.002042255 | 24.23372 | 6.015211 | 1.196167 | -1493.985 | 6.139604
[21 empty] | 14.9 | 33.2985401 | 24.10933 | 0.090868 | 0.0163271 | 0.001933853 | 0.004657795 | 0.001427463 | 0.007474329 | 0.002044211 | 24.23406 | 9.064482 | 2.46752 | -1490.936 | 9.189214
[21 empty] | 14.92 | 27.2014315 | 24.10933 | 0.09115725 | 0.01635789 | 0.001937034 | 0.00466486 | 0.00142942 | 0.007481908 | 0.002046169 | 24.2344 | 2.967031 | 0.3236328 | -1497.033 | 3.092106
[21 empty] | 14.94 | 27.7482432 | 24.10933 | 0.09144789 | 0.01638876 | 0.001940223 | 0.004671942 | 0.001431382 | 0.007489499 | 0.002048131 | 24.23474 | 3.5135 | 0.4448815 | -1496.487 | 3.638917
[21 empty] | 14.96 | 35.0950085 | 24.10933 | 0.09173991 | 0.01641973 | 0.001943419 | 0.004679039 | 0.001433347 | 0.007497101 | 0.002050095 | 24.23509 | 10.85992 | 3.360531 | -1489.14 | 10.98568
[21 empty] | 14.98 | 31.0393642 | 24.10933 | 0.09203334 | 0.01645078 | 0.001946624 | 0.004686153 | 0.001435317 | 0.007504715 | 0.002052062 | 24.23543 | 6.803929 | 1.491443 | -1493.196 | 6.930038
[21 empty] | 15 | 22.6480676 | 24.10933 | 0.09232817 | 0.01648192 | 0.001949837 | 0.004693283 | 0.001437291 | 0.00751234 | 0.002054032 | 24.23578 | -1.587715 | 0.1113048 | -1501.588 | -1.461258
[21 empty] | 15.02 | 27.3954347 | 24.10933 | 0.09262443 | 0.01651314 | 0.001953057 | 0.004700429 | 0.001439268 | 0.007519977 | 0.002056005 | 24.23613 | 3.159303 | 0.3643378 | -1496.841 | 3.286109
[21 empty] | 15.04 | 28.0290805 | 24.10933 | 0.09292211 | 0.01654446 | 0.001956286 | 0.004707592 | 0.00144125 | 0.007527626 | 0.00205798 | 24.23648 | 3.792597 | 0.513174 | -1496.207 | 3.919755
[21 empty] | 15.06 | 22.1920793 | 24.10933 | 0.09322123 | 0.01657587 | 0.001959522 | 0.004714771 | 0.001443236 | 0.007535286 | 0.002059959 | 24.23684 | -2.044756 | 0.1884018 | -1502.045 | -1.917246
[21 empty] | 15.08 | 31.9243548 | 24.10933 | 0.0935218 | 0.01660736 | 0.001962767 | 0.004721966 | 0.001445226 | 0.007542958 | 0.00206194 | 24.23719 | 7.687165 | 1.851016 | -1492.313 | 7.815029
[21 empty] | 15.1 | 24.0687222 | 24.10933 | 0.09382382 | 0.01663895 | 0.001966019 | 0.004729178 | 0.00144722 | 0.007550642 | 0.002063924 | 24.23755 | -0.1688233 | 0.001184164 | -1500.169 | -0.04060356
[21 empty] | 15.12 | 31.9963639 | 24.10933 | 0.09412731 | 0.01667062 | 0.00196928 | 0.004736407 | 0.001449219 | 0.007558337 | 0.002065911 | 24.2379 | 7.758461 | 1.881267 | -1492.242 | 7.887038
[21 empty] | 15.14 | 29.3461825 | 24.10933 | 0.09443228 | 0.01670239 | 0.001972549 | 0.004743652 | 0.001451221 | 0.007566045 | 0.002067901 | 24.23826 | 5.107921 | 0.8890715 | -1494.892 | 5.236857
[21 empty] | 15.16 | 28.3636214 | 24.10933 | 0.09473873 | 0.01673425 | 0.001975826 | 0.004750913 | 0.001453227 | 0.007573764 | 0.002069893 | 24.23862 | 4.124999 | 0.5999099 | -1495.875 | 4.254296
[21 empty] | 15.18 | 25.2879832 | 24.10933 | 0.09504667 | 0.01676619 | 0.001979111 | 0.004758192 | 0.001455238 | 0.007581494 | 0.002071889 | 24.23898 | 1.048999 | 0.04351467 | -1498.951 | 1.178657
[21 empty] | 15.2 | 31.3989007 | 24.10933 | 0.09535611 | 0.01679823 | 0.001982404 | 0.004765487 | 0.001457253 | 0.007589237 | 0.002073888 | 24.23935 | 7.159552 | 1.632515 | -1492.84 | 7.289575
[21 empty] | 15.22 | 30.6303117 | 24.10933 | 0.09566707 | 0.01683036 | 0.001985706 | 0.004772799 | 0.001459272 | 0.007596992 | 0.002075889 | 24.23971 | 6.390598 | 1.333311 | -1493.609 | 6.520986
[21 empty] | 15.24 | 19.9578805 | 24.10933 | 0.09597956 | 0.01686259 | 0.001989016 | 0.004780127 | 0.001461295 | 0.007604758 | 0.002077893 | 24.24008 | -4.2822 | 0.918797 | -1504.282 | -4.151445
[21 empty] | 15.26 | 20.9499225 | 24.10933 | 0.09629357 | 0.01689491 | 0.001992334 | 0.004787473 | 0.001463323 | 0.007612537 | 0.0020799 | 24.24045 | -3.290527 | 0.516831 | -1503.291 | -3.159403
[21 empty] | 15.28 | 33.0309674 | 24.10933 | 0.09660913 | 0.01692731 | 0.00199566 | 0.004794835 | 0.001465355 | 0.007620327 | 0.002081911 | 24.24082 | 8.790147 | 2.33922 | -1491.21 | 8.921642
[21 empty] | 15.3 | 30.0169163 | 24.10933 | 0.09692625 | 0.01695982 | 0.001998995 | 0.004802215 | 0.001467391 | 0.007628129 | 0.002083924 | 24.24119 | 5.775724 | 1.11134 | -1494.224 | 5.907591
[21 empty] | 15.32 | 14.8734625 | 24.10933 | 0.09724493 | 0.01699241 | 0.002002338 | 0.004809611 | 0.001469431 | 0.007635944 | 0.00208594 | 24.24157 | -9.368104 | 5.900534 | -1509.368 | -9.235863
[21 empty] | 15.34 | 21.2503147 | 24.10933 | 0.09756518 | 0.01702511 | 0.00200569 | 0.004817025 | 0.001471475 | 0.00764377 | 0.002087958 | 24.24194 | -2.991627 | 0.4211624 | -1502.992 | -2.859011
[21 empty] | 15.36 | 27.9478813 | 24.10933 | 0.09788702 | 0.01705789 | 0.00200905 | 0.004824456 | 0.001473524 | 0.007651608 | 0.00208998 | 24.24232 | 3.705562 | 0.4913142 | -1496.294 | 3.838556
[21 empty] | 15.38 | 28.1680414 | 24.10933 | 0.09821045 | 0.01709077 | 0.002012418 | 0.004831904 | 0.001475577 | 0.007659459 | 0.002092005 | 24.2427 | 3.925343 | 0.5470142 | -1496.075 | 4.058716
[21 empty] | 15.4 | 26.8463891 | 24.10933 | 0.09853549 | 0.01712374 | 0.002015795 | 0.004839369 | 0.001477634 | 0.007667321 | 0.002094033 | 24.24308 | 2.60331 | 0.2524445 | -1497.397 | 2.737063
[21 empty] | 15.42 | 22.3462109 | 24.10933 | 0.09886214 | 0.01715682 | 0.00201918 | 0.004846852 | 0.001479696 | 0.007675196 | 0.002096063 | 24.24346 | -1.897251 | 0.1610815 | -1501.897 | -1.763115
[21 empty] | 15.44 | 29.6918117 | 24.10933 | 0.09919042 | 0.01718998 | 0.002022574 | 0.004854352 | 0.001481762 | 0.007683082 | 0.002098097 | 24.24385 | 5.447966 | 0.9996133 | -1494.552 | 5.582486
[21 empty] | 15.46 | 26.1736146 | 24.10933 | 0.09952034 | 0.01722324 | 0.002025977 | 0.004861869 | 0.001483832 | 0.007690981 | 0.002100133 | 24.24423 | 1.929382 | 0.142224 | -1498.071 | 2.064289
[21 empty] | 15.48 | 17.3005981 | 24.10933 | 0.09985191 | 0.0172566 | 0.002029388 | 0.004869404 | 0.001485907 | 0.007698892 | 0.002102173 | 24.24462 | -6.944022 | 2.787155 | -1506.944 | -6.808728
[21 empty] | 15.5 | 26.4704193 | 24.10933 | 0.1001851 | 0.01729006 | 0.002032808 | 0.004876957 | 0.001487986 | 0.007706816 | 0.002104215 | 24.24501 | 2.22541 | 0.1870937 | -1497.775 | 2.361094
[21 empty] | 15.52 | 28.6737555 | 24.10933 | 0.10052 | 0.01732361 | 0.002036236 | 0.004884527 | 0.001490069 | 0.007714751 | 0.002106261 | 24.2454 | 4.428354 | 0.6839119 | -1495.572 | 4.56443
[21 empty] | 15.54 | 24.2869527 | 24.10933 | 0.1008566 | 0.01735727 | 0.002039673 | 0.004892114 | 0.001492157 | 0.007722699 | 0.002108309 | 24.24579 | 0.0411581 | 6.974896e-05 | -1499.959 | 0.1776269
[21 empty] | 15.56 | 23.5167772 | 24.10933 | 0.1011949 | 0.01739102 | 0.002043119 | 0.00489972 | 0.001494249 | 0.007730659 | 0.002110361 | 24.24619 | -0.7294126 | 0.02262396 | -1500.729 | -0.5925486
[21 empty] | 15.58 | 34.1397033 | 24.10933 | 0.1015349 | 0.01742486 | 0.002046573 | 0.004907343 | 0.001496345 | 0.007738632 | 0.002112415 | 24.24659 | 9.893116 | 2.86686 | -1490.107 | 10.03038
[21 empty] | 15.6 | 37.6438461 | 24.10933 | 0.1018766 | 0.01745881 | 0.002050036 | 0.004914984 | 0.001498446 | 0.007746616 | 0.002114473 | 24.24699 | 13.39686 | 4.767735 | -1486.603 | 13.53452
[21 empty] | 15.62 | 31.058331 | 24.10933 | 0.10222 | 0.01749286 | 0.002053508 | 0.004922643 | 0.001500552 | 0.007754613 | 0.002116533 | 24.24739 | 6.810945 | 1.493608 | -1493.189 | 6.949005
[21 empty] | 15.64 | 23.1376205 | 24.10933 | 0.1025651 | 0.017527 | 0.002056989 | 0.004930319 | 0.001502661 | 0.007762623 | 0.002118596 | 24.24779 | -1.110169 | 0.05326712 | -1501.11 | -0.9717053
[21 empty] | 15.66 | 23.073462 | 24.10933 | 0.1029121 | 0.01756125 | 0.002060479 | 0.004938014 | 0.001504776 | 0.007770645 | 0.002120663 | 24.24819 | -1.174732 | 0.05980873 | -1501.175 | -1.035864
[21 empty] | 15.68 | 35.4372079 | 24.10933 | 0.1032607 | 0.0175956 | 0.002063978 | 0.004945726 | 0.001506894 | 0.007778679 | 0.002122732 | 24.2486 | 11.18861 | 3.532585 | -1488.811 | 11.32788
[21 empty] | 15.7 | 29.6737562 | 24.10933 | 0.1036112 | 0.01763004 | 0.002067485 | 0.004953457 | 0.001509017 | 0.007786726 | 0.002124805 | 24.24901 | 5.424748 | 0.9917143 | -1494.575 | 5.56443
[21 empty] | 15.72 | 30.5170185 | 24.10933 | 0.1039634 | 0.01766459 | 0.002071002 | 0.004961206 | 0.001511145 | 0.007794785 | 0.002126881 | 24.24942 | 6.2676 | 1.287243 | -1493.732 | 6.407693
[21 empty] | 15.74 | 28.5963297 | 24.10933 | 0.1043175 | 0.01769924 | 0.002074527 | 0.004968973 | 0.001513277 | 0.007802857 | 0.002128959 | 24.24983 | 4.346499 | 0.660646 | -1495.654 | 4.487004
[21 empty] | 15.76 | 28.4836879 | 24.10933 | 0.1046733 | 0.01773399 | 0.002078062 | 0.004976759 | 0.001515414 | 0.007810942 | 0.002131041 | 24.25025 | 4.233443 | 0.6292035 | -1495.767 | 4.374362
[21 empty] | 15.78 | 33.7438243 | 24.10933 | 0.105031 | 0.01776885 | 0.002081605 | 0.004984562 | 0.001517555 | 0.007819039 | 0.002133126 | 24.25066 | 9.493163 | 2.670715 | -1490.507 | 9.634499
[21 empty] | 15.8 | 29.3268119 | 24.10933 | 0.1053905 | 0.01780381 | 0.002085158 | 0.004992384 | 0.001519701 | 0.007827148 | 0.002135213 | 24.25108 | 5.075732 | 0.8784814 | -1494.924 | 5.217486
[21 empty] | 15.82 | 22.1647699 | 24.10933 | 0.1057518 | 0.01783887 | 0.002088719 | 0.005000225 | 0.001521851 | 0.00783527 | 0.002137304 | 24.2515 | -2.08673 | 0.1964578 | -1502.087 | -1.944556
[21 empty] | 15.84 | 34.8363811 | 24.10933 | 0.1061151 | 0.01787403 | 0.00209229 | 0.005008084 | 0.001524006 | 0.007843405 | 0.002139398 | 24.25192 | 10.58446 | 3.215913 | -1489.416 | 10.72706
[21 empty] | 15.86 | 26.2101531 | 24.10933 | 0.1064802 | 0.0179093 | 0.00209587 | 0.005015961 | 0.001526166 | 0.007851553 | 0.002141495 | 24.25235 | 1.957807 | 0.1462413 | -1498.042 | 2.100827
[21 empty] | 15.88 | 30.7656105 | 24.10933 | 0.1068471 | 0.01794468 | 0.002099459 | 0.005023857 | 0.00152833 | 0.007859713 | 0.002143595 | 24.25277 | 6.512838 | 1.378717 | -1493.487 | 6.656285
[21 empty] | 15.9 | 32.3897993 | 24.10933 | 0.107216 | 0.01798015 | 0.002103058 | 0.005031772 | 0.001530498 | 0.007867886 | 0.002145698 | 24.2532 | 8.136598 | 2.043984 | -1491.863 | 8.280474
[21 empty] | 15.92 | 26.8477191 | 24.10933 | 0.1075868 | 0.01801574 | 0.002106665 | 0.005039705 | 0.001532671 | 0.007876071 | 0.002147805 | 24.25363 | 2.594088 | 0.2506467 | -1497.406 | 2.738393
[21 empty] | 15.94 | 27.3440462 | 24.10933 | 0.1079595 | 0.01805143 | 0.002110282 | 0.005047658 | 0.001534849 | 0.00788427 | 0.002149914 | 24.25406 | 3.089982 | 0.3491799 | -1496.91 | 3.23472
[21 empty] | 15.96 | 22.7071867 | 24.10933 | 0.1083342 | 0.01808722 | 0.002113909 | 0.005055629 | 0.001537032 | 0.007892481 | 0.002152026 | 24.2545 | -1.547312 | 0.1054368 | -1501.547 | -1.402139
[21 empty] | 15.98 | 21.5965736 | 24.10933 | 0.1087108 | 0.01812312 | 0.002117544 | 0.005063619 | 0.001539219 | 0.007900705 | 0.002154142 | 24.25493 | -2.658361 | 0.3272225 | -1502.658 | -2.512752
[21 empty] | 16 | 31.8570534 | 24.10933 | 0.1090894 | 0.01815913 | 0.002121189 | 0.005071628 | 0.001541411 | 0.007908942 | 0.002156261 | 24.25537 | 7.60168 | 1.813901 | -1492.398 | 7.747728
[21 empty] | 16.02 | 29.6799592 | 24.10933 | 0.10947 | 0.01819525 | 0.002124844 | 0.005079656 | 0.001543608 | 0.007917192 | 0.002158382 | 24.25581 | 5.424145 | 0.9912865 | -1494.576 | 5.570633
[21 empty] | 16.04 | 34.4260874 | 24.10933 | 0.1098525 | 0.01823147 | 0.002128508 | 0.005087703 | 0.001545809 | 0.007925455 | 0.002160507 | 24.25626 | 10.16983 | 3.004275 | -1489.83 | 10.31676
[21 empty] | 16.06 | 23.4232804 | 24.10933 | 0.1102371 | 0.01826781 | 0.002132181 | 0.005095769 | 0.001548015 | 0.00793373 | 0.002162636 | 24.2567 | -0.8334226 | 0.02965397 | -1500.833 | -0.6860454
[21 empty] | 16.08 | 25.3740476 | 24.10933 | 0.1106237 | 0.01830425 | 0.002135864 | 0.005103854 | 0.001550226 | 0.007942019 | 0.002164767 | 24.25715 | 1.116897 | 0.0491628 | -1498.883 | 1.264722
[21 empty] | 16.1 | 24.8932655 | 24.10933 | 0.1110123 | 0.0183408 | 0.002139556 | 0.005111959 | 0.001552441 | 0.007950321 | 0.002166901 | 24.2576 | 0.6356654 | 0.01623212 | -1499.364 | 0.7839397
[21 empty] | 16.12 | 26.5774353 | 24.10933 | 0.111403 | 0.01837746 | 0.002143258 | 0.005120083 | 0.001554661 | 0.007958636 | 0.002169039 | 24.25805 | 2.319383 | 0.20241 | -1497.681 | 2.46811
[21 empty] | 16.14 | 25.532228 | 24.10933 | 0.1117958 | 0.01841423 | 0.00214697 | 0.005128226 | 0.001556886 | 0.007966963 | 0.00217118 | 24.25851 | 1.273722 | 0.06354196 | -1498.726 | 1.422902
[21 empty] | 16.16 | 31.8254143 | 24.10933 | 0.1121906 | 0.01845111 | 0.002150691 | 0.005136389 | 0.001559116 | 0.007975304 | 0.002173323 | 24.25896 | 7.566452 | 1.798914 | -1492.434 | 7.716089
[21 empty] | 16.18 | 25.8682161 | 24.10933 | 0.1125875 | 0.0184881 | 0.002154422 | 0.005144571 | 0.00156135 | 0.007983658 | 0.002175471 | 24.25942 | 1.608795 | 0.1000541 | -1498.391 | 1.75889
[21 empty] | 16.2 | 29.5830213 | 24.10933 | 0.1129865 | 0.0185252 | 0.002158163 | 0.005152773 | 0.00156359 | 0.007992025 | 0.002177621 | 24.25988 | 5.32314 | 0.9578405 | -1494.677 | 5.473696
[21 empty] | 16.22 | 33.116071 | 24.10933 | 0.1133877 | 0.01856242 | 0.002161914 | 0.005160994 | 0.001565834 | 0.008000405 | 0.002179774 | 24.26034 | 8.855726 | 2.368152 | -1491.144 | 9.006745
[21 empty] | 16.24 | 25.7595255 | 24.10933 | 0.113791 | 0.01859974 | 0.002165674 | 0.005169235 | 0.001568083 | 0.008008799 | 0.002181931 | 24.26081 | 1.498715 | 0.08719677 | -1498.501 | 1.6502
[21 empty] | 16.26 | 26.9356703 | 24.10933 | 0.1141964 | 0.01863718 | 0.002169444 | 0.005177496 | 0.001570337 | 0.008017205 | 0.002184091 | 24.26128 | 2.674392 | 0.2655354 | -1497.326 | 2.826345
[21 empty] | 16.28 | 31.665539 | 24.10933 | 0.1146041 | 0.01867474 | 0.002173224 | 0.005185777 | 0.001572595 | 0.008025625 | 0.002186254 | 24.26175 | 7.403791 | 1.731097 | -1492.596 | 7.556213
[21 empty] | 16.3 | 33.2120618 | 24.10933 | 0.1150139 | 0.0187124 | 0.002177014 | 0.005194078 | 0.001574859 | 0.008034058 | 0.00218842 | 24.26222 | 8.949841 | 2.411764 | -1491.05 | 9.102736
[21 empty] | 16.32 | 26.4223536 | 24.10933 | 0.1154259 | 0.01875018 | 0.002180813 | 0.005202398 | 0.001577127 | 0.008042505 | 0.00219059 | 24.2627 | 2.159658 | 0.1765219 | -1497.84 | 2.313028
[21 empty] | 16.34 | 21.2867579 | 24.10933 | 0.1158401 | 0.01878808 | 0.002184623 | 0.005210739 | 0.001579401 | 0.008050965 | 0.002192762 | 24.26317 | -2.976415 | 0.4161763 | -1502.976 | -2.822568
[21 empty] | 16.36 | 35.1084198 | 24.10933 | 0.1162566 | 0.01882609 | 0.002188443 | 0.005219099 | 0.001581679 | 0.008059438 | 0.002194938 | 24.26365 | 10.84477 | 3.34988 | -1489.155 | 10.99909
[21 empty] | 16.38 | 34.2148317 | 24.10933 | 0.1166753 | 0.01886421 | 0.002192272 | 0.00522748 | 0.001583962 | 0.008067924 | 0.002197117 | 24.26413 | 9.950698 | 2.893961 | -1490.049 | 10.10551
[21 empty] | 16.4 | 28.5019893 | 24.10933 | 0.1170963 | 0.01890245 | 0.002196112 | 0.005235881 | 0.001586251 | 0.008076424 | 0.0021993 | 24.26462 | 4.237371 | 0.629967 | -1495.763 | 4.392664
[21 empty] | 16.42 | 29.7704843 | 24.10933 | 0.1175195 | 0.01894081 | 0.002199962 | 0.005244302 | 0.001588544 | 0.008084937 | 0.002201486 | 24.26511 | 5.505379 | 1.018096 | -1494.495 | 5.661159
[21 empty] | 16.44 | 37.284184 | 24.10933 | 0.1179451 | 0.01897929 | 0.002203822 | 0.005252744 | 0.001590842 | 0.008093464 | 0.002203675 | 24.26559 | 13.01859 | 4.545726 | -1486.981 | 13.17486
[21 empty] | 16.46 | 32.923501 | 24.10933 | 0.118373 | 0.01901788 | 0.002207692 | 0.005261206 | 0.001593145 | 0.008102005 | 0.002205867 | 24.26609 | 8.657414 | 2.276514 | -1491.343 | 8.814175
[21 empty] | 16.48 | 22.8479484 | 24.10933 | 0.1188032 | 0.01905659 | 0.002211572 | 0.005269688 | 0.001595453 | 0.008110558 | 0.002208062 | 24.26658 | -1.418632 | 0.0880831 | -1501.419 | -1.261377
[21 empty] | 16.5 | 23.164965 | 24.10933 | 0.1192358 | 0.01909542 | 0.002215463 | 0.005278191 | 0.001597766 | 0.008119126 | 0.002210261 | 24.26708 | -1.102113 | 0.05243489 | -1501.102 | -0.9443608
[21 empty] | 16.52 | 25.6460433 | 24.10933 | 0.1196707 | 0.01913436 | 0.002219364 | 0.005286715 | 0.001600084 | 0.008127707 | 0.002212463 | 24.26758 | 1.378466 | 0.07409209 | -1498.622 | 1.536718
[21 empty] | 16.54 | 26.0831718 | 24.10933 | 0.120108 | 0.01917343 | 0.002223275 | 0.005295259 | 0.001602408 | 0.008136301 | 0.002214668 | 24.26808 | 1.815093 | 0.1263098 | -1498.185 | 1.973846
[21 empty] | 16.56 | 24.4870092 | 24.10933 | 0.1205477 | 0.01921261 | 0.002227197 | 0.005303824 | 0.001604736 | 0.00814491 | 0.002216877 | 24.26858 | 0.2184256 | 0.001948369 | -1499.782 | 0.3776834
[21 empty] | 16.58 | 30.2568437 | 24.10933 | 0.1209898 | 0.01925192 | 0.002231128 | 0.00531241 | 0.001607069 | 0.008153532 | 0.002219089 | 24.26909 | 5.987753 | 1.184961 | -1494.012 | 6.147518
[21 empty] | 16.6 | 32.190249 | 24.10933 | 0.1214344 | 0.01929135 | 0.002235071 | 0.005321016 | 0.001609408 | 0.008162167 | 0.002221304 | 24.2696 | 7.920649 | 1.948934 | -1492.079 | 8.080923
[21 empty] | 16.62 | 24.6621453 | 24.10933 | 0.1218814 | 0.0193309 | 0.002239024 | 0.005329644 | 0.001611751 | 0.008170816 | 0.002223523 | 24.27011 | 0.3920324 | 0.006231795 | -1499.608 | 0.5528195
[21 empty] | 16.64 | 25.683965 | 24.10933 | 0.1223309 | 0.01937057 | 0.002242987 | 0.005338292 | 0.0016141 | 0.008179479 | 0.002225745 | 24.27063 | 1.413337 | 0.07777311 | -1498.587 | 1.574639
[21 empty] | 16.66 | 20.5138477 | 24.10933 | 0.1227829 | 0.01941036 | 0.002246961 | 0.005346962 | 0.001616454 | 0.008188156 | 0.00222797 | 24.27115 | -3.757298 | 0.6881833 | -1503.757 | -3.595478
[21 empty] | 16.68 | 21.3700008 | 24.10933 | 0.1232374 | 0.01945027 | 0.002250945 | 0.005355653 | 0.001618813 | 0.008196847 | 0.002230199 | 24.27167 | -2.901665 | 0.3939944 | -1502.902 | -2.739325
[21 empty] | 16.7 | 28.1974722 | 24.10933 | 0.1236944 | 0.01949031 | 0.00225494 | 0.005364365 | 0.001621177 | 0.008205552 | 0.002232431 | 24.27219 | 3.925283 | 0.5464266 | -1496.075 | 4.088146
[21 empty] | 16.72 | 26.3091531 | 24.10933 | 0.124154 | 0.01953047 | 0.002258946 | 0.005373098 | 0.001623546 | 0.00821427 | 0.002234666 | 24.27271 | 2.036438 | 0.1576288 | -1497.964 | 2.199827
[21 empty] | 16.74 | 21.638517 | 24.10933 | 0.1246161 | 0.01957076 | 0.002262962 | 0.005381853 | 0.001625921 | 0.008223002 | 0.002236905 | 24.27324 | -2.634726 | 0.3208068 | -1502.635 | -2.470809
[21 empty] | 16.76 | 14.1189637 | 24.10933 | 0.1250809 | 0.01961117 | 0.002266989 | 0.005390629 | 0.0016283 | 0.008231748 | 0.002239147 | 24.27377 | -10.15481 | 7.303665 | -1510.155 | -9.990362
[21 empty] | 16.78 | 20.1555358 | 24.10933 | 0.1255482 | 0.0196517 | 0.002271027 | 0.005399426 | 0.001630685 | 0.008240509 | 0.002241392 | 24.27431 | -4.118773 | 0.841669 | -1504.119 | -3.95379
[21 empty] | 16.8 | 21.8339446 | 24.10933 | 0.1260182 | 0.01969237 | 0.002275076 | 0.005408245 | 0.001633075 | 0.008249283 | 0.002243641 | 24.27485 | -2.440901 | 0.2728778 | -1502.441 | -2.275381
[21 empty] | 16.82 | 26.0545722 | 24.10933 | 0.1264907 | 0.01973316 | 0.002279135 | 0.005417086 | 0.001635471 | 0.008258071 | 0.002245893 | 24.27539 | 1.779187 | 0.1214952 | -1498.221 | 1.945246
[21 empty] | 16.84 | 18.0904846 | 24.10933 | 0.126966 | 0.01977407 | 0.002283205 | 0.005425948 | 0.001637872 | 0.008266873 | 0.002248148 | 24.27593 | -6.185443 | 2.114908 | -1506.185 | -6.018841
[21 empty] | 16.86 | 21.708908 | 24.10933 | 0.1274439 | 0.01981511 | 0.002287287 | 0.005434832 | 0.001640278 | 0.00827569 | 0.002250407 | 24.27647 | -2.567565 | 0.3036722 | -1502.568 | -2.400418
[21 empty] | 16.88 | 26.0522484 | 24.10933 | 0.1279246 | 0.01985628 | 0.002291379 | 0.005443738 | 0.001642689 | 0.00828452 | 0.00225267 | 24.27702 | 1.775227 | 0.1209658 | -1498.225 | 1.942923
[21 empty] | 16.9 | 21.7509611 | 24.10933 | 0.128408 | 0.01989758 | 0.002295482 | 0.005452666 | 0.001645106 | 0.008293365 | 0.002254935 | 24.27757 | -2.526612 | 0.2934936 | -1502.527 | -2.358365
[21 empty] | 16.92 | 24.8432822 | 24.10933 | 0.1288941 | 0.01993901 | 0.002299596 | 0.005461616 | 0.001647528 | 0.008302223 | 0.002257205 | 24.27813 | 0.5651552 | 0.01285661 | -1499.435 | 0.7339564
[21 empty] | 16.94 | 34.9882137 | 24.10933 | 0.129383 | 0.01998057 | 0.002303721 | 0.005470588 | 0.001649955 | 0.008311096 | 0.002259477 | 24.27868 | 10.70953 | 3.278076 | -1489.29 | 10.87889
[21 empty] | 16.96 | 31.9798582 | 24.10933 | 0.1298746 | 0.02002225 | 0.002307858 | 0.005479582 | 0.001652388 | 0.008319984 | 0.002261753 | 24.27924 | 7.700614 | 1.854275 | -1492.299 | 7.870532
[21 empty] | 16.98 | 26.8577403 | 24.10933 | 0.1303691 | 0.02006407 | 0.002312005 | 0.005488598 | 0.001654826 | 0.008328885 | 0.002264033 | 24.27981 | 2.577933 | 0.2474422 | -1497.422 | 2.748415
[21 empty] | 17 | 25.2000016 | 24.10933 | 0.1308664 | 0.02010602 | 0.002316164 | 0.005497636 | 0.001657269 | 0.008337801 | 0.002266316 | 24.28037 | 0.9196282 | 0.03356016 | -1499.08 | 1.090676
[21 empty] | 17.02 | 32.3720201 | 24.10933 | 0.1313666 | 0.0201481 | 0.002320334 | 0.005506697 | 0.001659718 | 0.008346731 | 0.002268602 | 24.28094 | 8.091078 | 2.022288 | -1491.909 | 8.262694
[21 empty] | 17.04 | 21.4792827 | 24.10933 | 0.1318696 | 0.02019032 | 0.002324515 | 0.005515781 | 0.001662173 | 0.008355675 | 0.002270892 | 24.28151 | -2.802232 | 0.365585 | -1502.802 | -2.630043
[21 empty] | 17.06 | 18.1457133 | 24.10933 | 0.1323755 | 0.02023266 | 0.002328708 | 0.005524886 | 0.001664632 | 0.008364634 | 0.002273185 | 24.28209 | -6.136377 | 2.075152 | -1506.136 | -5.963612
[21 empty] | 17.08 | 14.6325384 | 24.10933 | 0.1328844 | 0.02027514 | 0.002332912 | 0.005534015 | 0.001667098 | 0.008373607 | 0.002275482 | 24.28267 | -9.65013 | 6.364242 | -1509.65 | -9.476787
[21 empty] | 17.1 | 30.8439943 | 24.10933 | 0.1333961 | 0.02031775 | 0.002337127 | 0.005543166 | 0.001669568 | 0.008382595 | 0.002277782 | 24.28325 | 6.560744 | 1.395519 | -1493.439 | 6.734669
[21 empty] | 17.12 | 30.2137684 | 24.10933 | 0.1339109 | 0.0203605 | 0.002341354 | 0.005552339 | 0.001672045 | 0.008391597 | 0.002280086 | 24.28383 | 5.929934 | 1.163844 | -1494.07 | 6.104443
[21 empty] | 17.14 | 26.7336962 | 24.10933 | 0.1344286 | 0.02040338 | 0.002345592 | 0.005561536 | 0.001674526 | 0.008400614 | 0.002282393 | 24.28442 | 2.449274 | 0.2243963 | -1497.551 | 2.62437
[21 empty] | 17.16 | 25.7703867 | 24.10933 | 0.1349493 | 0.0204464 | 0.002349842 | 0.005570755 | 0.001677014 | 0.008409645 | 0.002284704 | 24.28501 | 1.485373 | 0.08561508 | -1498.515 | 1.661061
[21 empty] | 17.18 | 34.7996846 | 24.10933 | 0.1354731 | 0.02048956 | 0.002354103 | 0.005579997 | 0.001679506 | 0.008418691 | 0.002287018 | 24.28561 | 10.51408 | 3.176633 | -1489.486 | 10.69036
[21 empty] | 17.2 | 27.4676817 | 24.10933 | 0.1359999 | 0.02053285 | 0.002358376 | 0.005589263 | 0.001682005 | 0.008427751 | 0.002289336 | 24.28621 | 3.181476 | 0.3684982 | -1496.819 | 3.358356
[21 empty] | 17.22 | 25.8110963 | 24.10933 | 0.1365298 | 0.02057628 | 0.00236266 | 0.005598551 | 0.001684509 | 0.008436826 | 0.002291657 | 24.28681 | 1.52429 | 0.0900179 | -1498.476 | 1.701771
[21 empty] | 17.24 | 18.5951696 | 24.10933 | 0.1370628 | 0.02061984 | 0.002366956 | 0.005607863 | 0.001687018 | 0.008445916 | 0.002293982 | 24.28741 | -5.692241 | 1.742474 | -1505.692 | -5.514156
[21 empty] | 17.26 | 31.0184684 | 24.10933 | 0.137599 | 0.02066355 | 0.002371264 | 0.005617197 | 0.001689533 | 0.00845502 | 0.002296311 | 24.28802 | 6.730451 | 1.460387 | -1493.27 | 6.909143
[21 empty] | 17.28 | 35.2455656 | 24.10933 | 0.1381383 | 0.02070739 | 0.002375584 | 0.005626556 | 0.001692054 | 0.008464139 | 0.002298643 | 24.28863 | 10.95694 | 3.406229 | -1489.043 | 11.13624
[21 empty] | 17.3 | 25.8365672 | 24.10933 | 0.1386807 | 0.02075138 | 0.002379916 | 0.005635937 | 0.001694581 | 0.008473273 | 0.002300978 | 24.28924 | 1.547325 | 0.09266764 | -1498.453 | 1.727241
[21 empty] | 17.32 | 14.9877344 | 24.10933 | 0.1392264 | 0.0207955 | 0.002384259 | 0.005645342 | 0.001697113 | 0.008482422 | 0.002303317 | 24.28986 | -9.302126 | 5.773357 | -1509.302 | -9.121591
[21 empty] | 17.34 | 25.153408 | 24.10933 | 0.1397753 | 0.02083977 | 0.002388614 | 0.005654771 | 0.001699651 | 0.008491585 | 0.00230566 | 24.29048 | 0.8629269 | 0.02960405 | -1499.137 | 1.044082
[21 empty] | 17.36 | 20.3937015 | 24.10933 | 0.1403274 | 0.02088417 | 0.002392981 | 0.005664223 | 0.001702194 | 0.008500764 | 0.002308006 | 24.29111 | -3.897404 | 0.7448259 | -1503.897 | -3.715624
[21 empty] | 17.38 | 36.348431 | 24.10933 | 0.1408828 | 0.02092872 | 0.002397361 | 0.005673699 | 0.001704743 | 0.008509957 | 0.002310356 | 24.29173 | 12.0567 | 3.999181 | -1487.943 | 12.23911
[21 empty] | 17.4 | 21.0444365 | 24.10933 | 0.1414416 | 0.02097341 | 0.002401752 | 0.005683199 | 0.001707298 | 0.008519165 | 0.002312709 | 24.29236485 | -3.247928 | 0.5012745 | -1503.248 | -3.064889
[21 empty] | 17.42 | 24.9381591 | 24.10933 | 0.1420036 | 0.02101825 | 0.002406155 | 0.005692722 | 0.001709859 | 0.008528388 | 0.002315066 | 24.293 | 0.6451593 | 0.01669051 | -1499.355 | 0.8288333
[21 empty] | 17.44 | 25.8947846 | 24.10933 | 0.142569 | 0.02106323 | 0.002410571 | 0.00570227 | 0.001712425 | 0.008537626 | 0.002317427 | 24.29364 | 1.601146 | 0.09900331 | -1498.399 | 1.785459
[21 empty] | 17.46 | 16.7134503 | 24.10933 | 0.1431378 | 0.02110835 | 0.002414998 | 0.005711841 | 0.001714998 | 0.008546879 | 0.002319791 | 24.29428 | -7.58083 | 3.438487 | -1507.581 | -7.395875
[21 empty] | 17.48 | 20.4235376 | 24.10933 | 0.14371 | 0.02115362 | 0.002419438 | 0.005721437 | 0.001717576 | 0.008556147 | 0.002322159 | 24.29493 | -3.871389 | 0.733842 | -1503.871 | -3.685788
[21 empty] | 17.5 | 26.9342072 | 24.10933 | 0.1442857 | 0.02119903 | 0.00242389 | 0.005731057 | 0.001720159 | 0.008565431 | 0.00232453 | 24.29558 | 2.638632 | 0.2584957 | -1497.361 | 2.824881
[21 empty] | 17.52 | 16.92675 | 24.10933 | 0.1448648 | 0.02124459 | 0.002428355 | 0.005740701 | 0.001722749 | 0.008574729 | 0.002326905 | 24.29623 | -7.369479 | 3.208484 | -1507.369 | -7.182576
[21 empty] | 17.54 | 29.3734021 | 24.10933 | 0.1454474 | 0.0212903 | 0.002432831 | 0.00575037 | 0.001725345 | 0.008584042 | 0.002329284 | 24.29689 | 5.076517 | 0.8773591 | -1494.923 | 5.264076
[21 empty] | 17.56 | 33.662487 | 24.10933 | 0.1460335 | 0.02133616 | 0.00243732 | 0.005760063 | 0.001727946 | 0.008593371 | 0.002331666 | 24.29755 | 9.364941 | 2.605337 | -1490.635 | 9.553161
[21 empty] | 17.58 | 24.640195 | 24.10933 | 0.1466232 | 0.02138216 | 0.002441822 | 0.005769781 | 0.001730553 | 0.008602715 | 0.002334052 | 24.29821 | 0.341985 | 0.004746461 | -1499.658 | 0.5308692
[21 empty] | 17.6 | 21.1921221 | 24.10933 | 0.1472164 | 0.02142831 | 0.002446336 | 0.005779523 | 0.001733166 | 0.008612074 | 0.002336442 | 24.29888 | -3.106756 | 0.4554491 | -1503.107 | -2.917204
[21 empty] | 17.62 | 27.1898069 | 24.10933 | 0.1478133 | 0.02147461 | 0.002450863 | 0.00578929 | 0.001735786 | 0.008621449 | 0.002338835 | 24.29955 | 2.890257 | 0.3072323 | -1497.11 | 3.080481
[21 empty] | 17.64 | 26.4959048 | 24.10933 | 0.1484138 | 0.02152107 | 0.002455402 | 0.005799081 | 0.001738411 | 0.008630838 | 0.002341232 | 24.30023 | 2.195679 | 0.1819529 | -1497.804 | 2.386579
[21 empty] | 17.66 | 22.3896965 | 24.10933 | 0.1490179 | 0.02156767 | 0.002459953 | 0.005808898 | 0.001741042 | 0.008640243 | 0.002343633 | 24.30091 | -1.911209 | 0.1631428 | -1501.911 | -1.719629
[21 empty] | 17.68 | 25.690767 | 24.10933 | 0.1496258 | 0.02161442 | 0.002464518 | 0.005818739 | 0.001743679 | 0.008649664 | 0.002346037 | 24.30159 | 1.389178 | 0.07511713 | -1498.611 | 1.581441
[21 empty] | 17.7 | 24.280014 | 24.10933 | 0.1502374 | 0.02166133 | 0.002469095 | 0.005828606 | 0.001746322 | 0.0086591 | 0.002348445 | 24.30228 | -0.02226205 | 2.041179e-05 | -1500.022 | 0.1706882
[21 empty] | 17.72 | 23.18897 | 24.10933 | 0.1508527 | 0.02170839 | 0.002473685 | 0.005838497 | 0.001748971 | 0.008668551 | 0.002350857 | 24.30297 | -1.113997 | 0.0535164 | -1501.114 | -0.9203558
[21 empty] | 17.74 | 21.403372 | 24.10933 | 0.1514719 | 0.0217556 | 0.002478288 | 0.005848414 | 0.001751626 | 0.008678018 | 0.002353273 | 24.30366 | -2.900291 | 0.3930076 | -1502.9 | -2.705954
[21 empty] | 17.76 | 26.8224686 | 24.10933 | 0.1520948 | 0.02180297 | 0.002482903 | 0.005858356 | 0.001754287 | 0.0086875 | 0.002355692 | 24.30436 | 2.518106 | 0.236401 | -1497.482 | 2.713143
[21 empty] | 17.78 | 27.5545463 | 24.10933 | 0.1527216 | 0.02185049 | 0.002487532 | 0.005868324 | 0.001756954 | 0.008696998 | 0.002358115 | 24.30507 | 3.249481 | 0.383208 | -1496.751 | 3.445221
[21 empty] | 17.8 | 32.0173438 | 24.10933 | 0.1533523 | 0.02189817 | 0.002492173 | 0.005878317 | 0.001759627 | 0.008706512 | 0.002360542 | 24.30577 | 7.71157 | 1.857378 | -1492.288 | 7.908018
[21 empty] | 17.82 | 19.0818121 | 24.10933 | 0.1539869 | 0.021946 | 0.002496827 | 0.005888335 | 0.001762306 | 0.008716041 | 0.002362972 | 24.30649 | -5.224673 | 1.430535 | -1505.225 | -5.027514
[21 empty] | 17.84 | 28.3848638 | 24.10933 | 0.1546255 | 0.021994 | 0.002501495 | 0.005898379 | 0.001764992 | 0.008725586 | 0.002365406 | 24.3072 | 4.077663 | 0.5857817 | -1495.922 | 4.275538
[21 empty] | 17.86 | 17.2882021 | 24.10933 | 0.155268 | 0.02204214 | 0.002506176 | 0.005908449 | 0.001767684 | 0.008735146 | 0.002367844 | 24.30792 | -7.019719 | 2.850294 | -1507.02 | -6.821124
[21 empty] | 17.88 | 33.7548075 | 24.10933 | 0.1559145 | 0.02209045 | 0.002510869 | 0.005918545 | 0.001770381 | 0.008744722 | 0.002370286 | 24.30865 | 9.446162 | 2.643475 | -1490.554 | 9.645482
[21 empty] | 17.9 | 25.0309783 | 24.10933 | 0.1565651 | 0.02213892 | 0.002515576 | 0.005928666 | 0.001773085 | 0.008754314 | 0.002372732 | 24.30937 | 0.7216041 | 0.02080272 | -1499.278 | 0.9216525
[21 empty] | 17.92 | 32.3671507 | 24.10933 | 0.1572198 | 0.02218754 | 0.002520296 | 0.005938814 | 0.001775795 | 0.008763922 | 0.002375181 | 24.31011 | 8.057044 | 2.005612 | -1491.943 | 8.257825
[21 empty] | 17.94 | 27.330942 | 24.10933 | 0.1578786 | 0.02223633 | 0.00252503 | 0.005948988 | 0.001778512 | 0.008773545 | 0.002377634 | 24.31084 | 3.020098 | 0.3337239 | -1496.98 | 3.221616
[21 empty] | 17.96 | 22.894119 | 24.10933 | 0.1585415 | 0.02228527 | 0.002529777 | 0.005959187 | 0.001781234 | 0.008783185 | 0.002380091 | 24.31159 | -1.417467 | 0.08776109 | -1501.417 | -1.215207
[21 empty] | 17.98 | 24.5750406 | 24.10933 | 0.1592086 | 0.02233438 | 0.002534537 | 0.005969413 | 0.001783963 | 0.00879284 | 0.002382552 | 24.31233 | 0.2627085 | 0.002808369 | -1499.737 | 0.4657148
[21 empty] | 18 | 35.1617405 | 24.10933 | 0.15988 | 0.02238365 | 0.002539311 | 0.005979666 | 0.001786698 | 0.008802511 | 0.002385017 | 24.31308 | 10.84866 | 3.3472 | -1489.151 | 11.05241
[21 empty] | 18.02 | 19.4683427 | 24.10933 | 0.1605555 | 0.02243309 | 0.002544098 | 0.005989945 | 0.00178944 | 0.008812198 | 0.002387485 | 24.31384 | -4.845495 | 1.206 | -1504.845 | -4.640983
[21 empty] | 18.04 | 20.7098271 | 24.10933 | 0.1612354 | 0.02248269 | 0.002548898 | 0.00600025 | 0.001792188 | 0.008821901 | 0.002389957 | 24.3146 | -3.60477 | 0.6274493 | -1503.605 | -3.399499
[21 empty] | 18.06 | 27.465075 | 24.10933 | 0.1619196 | 0.02253245 | 0.002553713 | 0.006010582 | 0.001794942 | 0.008831621 | 0.002392433 | 24.31536 | 3.149714 | 0.3612114 | -1496.85 | 3.355749
[21 empty] | 18.08 | 23.505559 | 24.10933 | 0.1626082 | 0.02258238 | 0.002558541 | 0.00602094 | 0.001797702 | 0.008841356 | 0.002394913 | 24.31613 | -0.8105708 | 0.0279519 | -1500.811 | -0.6037668
[21 empty] | 18.1 | 32.1060652 | 24.10933 | 0.1633012 | 0.02263247 | 0.002563382 | 0.006031326 | 0.001800469 | 0.008851107 | 0.002397397 | 24.3169 | 7.789162 | 1.889707 | -1492.211 | 7.996739
[21 empty] | 18.12 | 27.2926875 | 24.10933 | 0.1639986 | 0.02268273 | 0.002568238 | 0.006041738 | 0.001803242 | 0.008860875 | 0.002399885 | 24.31768 | 2.975006 | 0.324287 | -1497.025 | 3.183362
[21 empty] | 18.14 | 28.912594 | 24.10933 | 0.1647005 | 0.02273316 | 0.002573107 | 0.006052178 | 0.001806022 | 0.008870659 | 0.002402376 | 24.31846 | 4.59413 | 0.7299944 | -1495.406 | 4.803268
[21 empty] | 18.16 | 13.8996714 | 24.10933 | 0.1654069 | 0.02278376 | 0.00257799 | 0.006062644 | 0.001808808 | 0.008880458 | 0.002404871 | 24.31925 | -10.41958 | 7.810806 | -1510.42 | -10.20965
[21 empty] | 18.18 | 18.1593564 | 24.10933 | 0.1661179 | 0.02283453 | 0.002582887 | 0.006073138 | 0.0018116 | 0.008890275 | 0.002407371 | 24.32004 | -6.160687 | 2.090056 | -1506.161 | -5.949969
[21 empty] | 18.2 | 24.1456191 | 24.10933 | 0.1668334 | 0.02288546 | 0.002587798 | 0.006083658 | 0.001814399 | 0.008900107 | 0.002409874 | 24.32084 | -0.1752214 | 0.001271557 | -1500.175 | 0.03629334
[21 empty] | 18.22 | 23.5664138 | 24.10933 | 0.1675536 | 0.02293657 | 0.002592723 | 0.006094207 | 0.001817205 | 0.008909956 | 0.002412381 | 24.32164 | -0.7552286 | 0.02420268 | -1500.755 | -0.542912
[21 empty] | 18.24 | 29.9866967 | 24.10933 | 0.1682785 | 0.02298785 | 0.002597662 | 0.006104782 | 0.001820017 | 0.008919821 | 0.002414892 | 24.32245 | 5.664247 | 1.069931 | -1494.336 | 5.877371
[21 empty] | 18.26 | 35.61526 | 24.10933 | 0.1690081 | 0.0230393 | 0.002602615 | 0.006115386 | 0.001822835 | 0.008929702 | 0.002417407 | 24.32326 | 11.292 | 3.580186 | -1488.708 | 11.50593
[21 empty] | 18.28 | 23.3485421 | 24.10933 | 0.1697424 | 0.02309092 | 0.002607583 | 0.006126016 | 0.00182566 | 0.0089396 | 0.002419926 | 24.32408 | -0.9755358 | 0.04075929 | -1500.976 | -0.7607837
[21 empty] | 18.3 | 22.0769787 | 24.10933 | 0.1704815 | 0.02314272 | 0.002612564 | 0.006136675 | 0.001828492 | 0.008949515 | 0.002422449 | 24.3249 | -2.247921 | 0.2288877 | -1502.248 | -2.032347
[21 empty] | 18.32 | 23.2030579 | 24.10933 | 0.1712255 | 0.02319469 | 0.00261756 | 0.006147362 | 0.00183133 | 0.008959446 | 0.002424975 | 24.32573 | -1.122669 | 0.05431978 | -1501.123 | -0.9062679
[21 empty] | 18.34 | 19.3908447 | 24.10933 | 0.1719743 | 0.02324684 | 0.002622571 | 0.006158076 | 0.001834175 | 0.008969393 | 0.002427506 | 24.32656 | -4.935714 | 1.256329 | -1504.936 | -4.718481
[21 empty] | 18.36 | 20.5980525 | 24.10933 | 0.1727281 | 0.02329916 | 0.002627595 | 0.006168818 | 0.001837026 | 0.008979357 | 0.002430041 | 24.3274 | -3.729343 | 0.6752096 | -1503.729 | -3.511273
[21 empty] | 18.38 | 29.6122035 | 24.10933 | 0.1734869 | 0.02335166 | 0.002632634 | 0.006179589 | 0.001839885 | 0.008989338 | 0.002432579 | 24.32824 | 5.283965 | 0.9428643 | -1494.716 | 5.502878
[21 empty] | 18.4 | 29.9452423 | 24.10933 | 0.1742506 | 0.02340434 | 0.002637688 | 0.006190388 | 0.001842749 | 0.008999335 | 0.002435122 | 24.32909 | 5.616156 | 1.053296 | -1494.384 | 5.835917
[21 empty] | 18.42 | 24.4939276 | 24.10933 | 0.1750194 | 0.0234572 | 0.002642756 | 0.006201215 | 0.001845621 | 0.009009349 | 0.002437669 | 24.32994 | 0.1639886 | 0.001097916 | -1499.836 | 0.3846018
[21 empty] | 18.44 | 22.2913449 | 24.10933 | 0.1757933 | 0.02351023 | 0.002647839 | 0.006212071 | 0.001848499 | 0.00901938 | 0.002440219 | 24.3308 | -2.039452 | 0.1865911 | -1502.039 | -1.817981
[21 empty] | 18.46 | 18.6133763 | 24.10933 | 0.1765724 | 0.02356345 | 0.002652936 | 0.006222955 | 0.001851384 | 0.009029427 | 0.002442774 | 24.33166 | -5.718285 | 1.756736 | -1505.718 | -5.495949
[21 empty] | 18.48 | 26.0318082 | 24.10933 | 0.1773566 | 0.02361684 | 0.002658049 | 0.006233867 | 0.001854276 | 0.009039491554 | 0.002445332 | 24.33253 | 1.699278 | 0.1109237 | -1498.301 | 1.922482
[21 empty] | 18.5 | 26.4182394 | 24.10933 | 0.1781461 | 0.02367042 | 0.002663176 | 0.006244809 | 0.001857174 | 0.009049573 | 0.002447895 | 24.3334 | 2.084835 | 0.1645278 | -1497.915 | 2.308914
[21 empty] | 18.52 | 22.4280218 | 24.10933 | 0.1789408 | 0.02372418 | 0.002668318 | 0.006255779 | 0.00186008 | 0.009059671 | 0.002450462 | 24.33429 | -1.906263 | 0.1620223 | -1501.906 | -1.681304
[21 empty] | 18.54 | 26.6874035 | 24.10933 | 0.1797409 | 0.02377812 | 0.002673474 | 0.006266778 | 0.001862992 | 0.009069786 | 0.002453032 | 24.33517 | 2.352233 | 0.2073262 | -1497.648 | 2.578078
[21 empty] | 18.56 | 30.3795362 | 24.10933 | 0.1805464 | 0.02383225 | 0.002678646 | 0.006277807 | 0.001865911 | 0.009079917 | 0.002455607 | 24.33606 | 6.043474 | 1.202243 | -1493.957 | 6.27021
[21 empty] | 18.58 | 26.5868917 | 24.10933 | 0.1813573 | 0.02388657 | 0.002683833 | 0.006288864 | 0.001868837 | 0.009090066 | 0.002458186 | 24.33696 | 2.249932 | 0.1904019 | -1497.75 | 2.477566
[21 empty] | 18.6 | 25.0777102 | 24.10933 | 0.1821736 | 0.02394106 | 0.002689035 | 0.006299951 | 0.001871769 | 0.009100232 | 0.002460769 | 24.33786 | 0.739848 | 0.02182715 | -1499.26 | 0.9683844
[21 empty] | 18.62 | 33.5941918 | 24.10933 | 0.1829955 | 0.02399575 | 0.002694252 | 0.006311067 | 0.001874709 | 0.009110415 | 0.002463356 | 24.33877 | 9.255421 | 2.549929 | -1490.745 | 9.484866
[21 empty] | 18.64 | 23.2907032 | 24.10933 | 0.183823 | 0.02405062 | 0.002699484 | 0.006322212 | 0.001877655 | 0.009120615 | 0.002465947 | 24.33969 | -1.048982 | 0.04724475 | -1501.049 | -0.8186226
[21 empty] | 18.66 | 33.5590234 | 24.10933 | 0.1846561 | 0.02410568 | 0.002704731 | 0.006333387 | 0.001880609 | 0.009130832 | 0.002468542 | 24.34061 | 9.218418 | 2.532232 | -1490.782 | 9.449698
[21 empty] | 18.68 | 20.783058 | 24.10933 | 0.1854949 | 0.02416094 | 0.002709994 | 0.006344592 | 0.001883569 | 0.009141066 | 0.002471141 | 24.34153 | -3.558474 | 0.6092817 | -1503.558 | -3.326268
[21 empty] | 18.7 | 36.7906894 | 24.10933 | 0.1863393 | 0.02421638 | 0.002715272 | 0.006355826 | 0.001886537 | 0.009151318 | 0.002473744 | 24.34246 | 12.44823 | 4.211889 | -1487.552 | 12.68136
[21 empty] | 18.72 | 22.6291811 | 24.10933 | 0.1871896 | 0.02427201 | 0.002720565 | 0.00636709 | 0.001889511 | 0.009161587 | 0.002476352 | 24.3434 | -1.714221 | 0.1298569 | -1501.714 | -1.480145
[21 empty] | 18.74 | 26.4551218 | 24.10933 | 0.1880457 | 0.02432783 | 0.002725875 | 0.006378385 | 0.001892493 | 0.009171873 | 0.002478964 | 24.34435 | 2.110775 | 0.1684124 | -1497.889 | 2.345796
[21 empty] | 18.76 | 14.76363 | 24.10933 | 0.1889077 | 0.02438385 | 0.002731199 | 0.006389709 | 0.001895481 | 0.009182176 | 0.002481579 | 24.3453 | -9.581667 | 6.218549 | -1509.582 | -9.345696
[21 empty] | 18.78 | 11.1669298 | 24.10933 | 0.1897757 | 0.02444006 | 0.002736539 | 0.006401063 | 0.001898477 | 0.009192497 | 0.002484199 | 24.34625 | -13.17932 | 15.55437 | -1513.179 | -12.9424
[21 empty] | 18.8 | 24.5922232 | 24.10933 | 0.1906496 | 0.02449646 | 0.002741895 | 0.006412448 | 0.00190148 | 0.009202835 | 0.002486823 | 24.34722 | 0.2450059 | 0.00244093 | -1499.755 | 0.4828974
[21 empty] | 18.82 | 29.2692554 | 24.10933 | 0.1915296 | 0.02455307 | 0.002747267 | 0.006423863 | 0.00190449 | 0.009213191 | 0.002489451 | 24.34819 | 4.921069 | 0.8273841 | -1495.079 | 5.15993
[21 empty] | 18.84 | 19.0603969 | 24.10933 | 0.1924157 | 0.02460986 | 0.002752654 | 0.006435309 | 0.001907507 | 0.009223564 | 0.002492084 | 24.34916 | -5.288766 | 1.467495 | -1505.289 | -5.048929
[21 empty] | 18.86 | 33.3492061 | 24.10933 | 0.1933079 | 0.02466686 | 0.002758058 | 0.006446785 | 0.001910531 | 0.009233955 | 0.00249472 | 24.35014 | 8.999062 | 2.428337 | -1491.001 | 9.23988
[21 empty] | 18.88 | 26.5446269 | 24.10933 | 0.1942064 | 0.02472405 | 0.002763477 | 0.006458292 | 0.001913563 | 0.009244363 | 0.002497361 | 24.35113 | 2.193494 | 0.1812576 | -1497.807 | 2.435301
[21 empty] | 18.9 | 30.290586 | 24.10933 | 0.1951111 | 0.02478144 | 0.002768912 | 0.00646983 | 0.001916601 | 0.009254789 | 0.002500006 | 24.35213 | 5.938458 | 1.164232 | -1494.062 | 6.18126
[21 empty] | 18.92 | 24.587942 | 24.10933 | 0.1960222 | 0.02483903 | 0.002774363 | 0.006481399 | 0.001919647 | 0.009265232 | 0.002502655 | 24.35313 | 0.2348117 | 0.002242421 | -1499.765 | 0.4786162
[21 empty] | 18.94 | 30.8286208 | 24.10933 | 0.1969397 | 0.02489683 | 0.002779831 | 0.006492999 | 0.0019227 | 0.009275693 | 0.002505308 | 24.35414 | 6.474482 | 1.35974 | -1493.526 | 6.719295
[21 empty] | 18.96 | 28.6146177 | 24.10933 | 0.1978636 | 0.02495482 | 0.002785314 | 0.00650463 | 0.001925761 | 0.009286172 | 0.002507966 | 24.35515 | 4.259464 | 0.6340476 | -1495.741 | 4.505292
[21 empty] | 18.98 | 27.5624017 | 24.10933 | 0.1987941 | 0.02501302 | 0.002790814 | 0.006516292 | 0.001928829 | 0.009296669 | 0.002510627 | 24.35618 | 3.206226 | 0.3729676 | -1496.794 | 3.453076
[21 empty] | 19 | 24.7458503 | 24.10933 | 0.1997311 | 0.02507142 | 0.00279633 | 0.006527986 | 0.001931904 | 0.009307184 | 0.002513293 | 24.35721 | 0.3886453 | 0.006103858 | -1499.611 | 0.6365245
[21 empty] | 19.02 | 26.2736185 | 24.10933 | 0.2006748 | 0.02513003 | 0.002801862 | 0.006539711 | 0.001934986 | 0.009317716 | 0.002515964 | 24.35824 | 1.915378 | 0.1396333 | -1498.085 | 2.164293
[21 empty] | 19.04 | 28.4020272 | 24.10933 | 0.2016252 | 0.02518884 | 0.002807411 | 0.006551468 | 0.001938076 | 0.009328266 | 0.002518638 | 24.35928 | 4.042744 | 0.575444 | -1495.957 | 4.292701
[21 empty] | 19.06 | 16.790309 | 24.10933 | 0.2025823 | 0.02524786 | 0.002812977 | 0.006563257 | 0.001941173 | 0.009338834 | 0.002521317 | 24.36033 | -7.570025 | 3.412997 | -1507.57 | -7.319017
[21 empty] | 19.08 | 30.176827 | 24.10933 | 0.2035463 | 0.02530708 | 0.002818559 | 0.006575077 | 0.001944278 | 0.00934942 | 0.002524 | 24.36139 | 5.815436 | 1.120704 | -1494.185 | 6.067501
[21 empty] | 19.1 | 29.7477354 | 24.10933 | 0.2045172 | 0.02536652 | 0.002824157 | 0.006586929 | 0.00194739 | 0.009360025 | 0.002526687 | 24.36245 | 5.385281 | 0.9749061 | -1494.615 | 5.63841
[21 empty] | 19.12 | 18.5437201 | 24.10933 | 0.205495 | 0.02542616 | 0.002829773 | 0.006598814 | 0.00195051 | 0.009370647 | 0.002529379 | 24.36353 | -5.819806 | 1.826502 | -1505.82 | -5.565606
[21 empty] | 19.14 | 31.7160969 | 24.10933 | 0.2064799 | 0.02548602 | 0.002835405 | 0.006610731 | 0.001953637 | 0.009381287 | 0.002532075 | 24.3646 | 7.351492 | 1.704007 | -1492.649 | 7.606771
[21 empty] | 19.16 | 30.2414202 | 24.10933 | 0.2074719 | 0.02554608 | 0.002841053 | 0.006622679 | 0.001956772 | 0.009391945 | 0.002534775 | 24.36569 | 5.875729 | 1.141619 | -1494.124 | 6.132094
[21 empty] | 19.18 | 31.7487381 | 24.10933 | 0.208471 | 0.02560636 | 0.002846719 | 0.006634661 | 0.001959914 | 0.009402622 | 0.002537479 | 24.36678 | 7.381954 | 1.716391 | -1492.618 | 7.639412
[21 empty] | 19.2 | 17.267841 | 24.10933 | 0.2094774 | 0.02566686 | 0.002852402 | 0.006646675 | 0.001963064 | 0.009413317 | 0.002540188 | 24.36789 | -7.100045 | 2.919336 | -1507.1 | -6.841485
[21 empty] | 19.22 | 28.038042 | 24.10933 | 0.2104911 | 0.02572756 | 0.002858102 | 0.006658721 | 0.001966221 | 0.00942403 | 0.002542902 | 24.36899 | 3.669048 | 0.4801302 | -1496.331 | 3.928716
[21 empty] | 19.24 | 31.9735842 | 24.10933 | 0.2115121 | 0.02578849 | 0.002863819 | 0.006670801 | 0.001969386 | 0.009434761 | 0.002545619 | 24.37011 | 7.603473 | 1.808143 | -1492.397 | 7.864258
[21 empty] | 19.26 | 15.5612425 | 24.10933 | 0.2125406 | 0.02584963 | 0.002869553 | 0.006682913 | 0.001972559 | 0.009445511 | 0.002548341 | 24.37123 | -8.809992 | 4.987774 | -1508.81 | -8.548083
[21 empty] | 19.28 | 19.1792972 | 24.10933 | 0.2135766 | 0.02591098 | 0.002875304 | 0.006695058 | 0.001975739 | 0.009456279 | 0.002551067 | 24.37237 | -5.19307 | 1.406098 | -1505.193 | -4.930029
[21 empty] | 19.3 | 22.9831682 | 24.10933 | 0.2146202 | 0.02597256 | 0.002881073 | 0.006707237 | 0.001978927 | 0.009467065 | 0.002553798 | 24.37351 | -1.390338 | 0.08410681 | -1501.39 | -1.126158
[21 empty] | 19.32 | 31.2845838 | 24.10933 | 0.2156715 | 0.02603436 | 0.002886859 | 0.006719448 | 0.001982123 | 0.00947787 | 0.002556533 | 24.37465 | 6.909929 | 1.526219 | -1493.09 | 7.175258
[21 empty] | 19.34 | 26.8661314 | 24.10933 | 0.2167305 | 0.02609637 | 0.002892662 | 0.006731694 | 0.001985326 | 0.009488694 | 0.002559273 | 24.37581 | 2.490321 | 0.2308371 | -1497.51 | 2.756806
[21 empty] | 19.36 | 29.9430031 | 24.10933 | 0.2177974 | 0.02615861 | 0.002898483 | 0.006743972 | 0.001988537 | 0.009499536 | 0.002562016 | 24.37697 | 5.566029 | 1.034655 | -1494.434 | 5.833677
[21 empty] | 19.38 | 28.5385443 | 24.10933 | 0.2188721 | 0.02622107 | 0.002904321 | 0.006756284 | 0.001991757 | 0.009510397 | 0.002564765 | 24.37815 | 4.160398 | 0.6065099 | -1495.84 | 4.429219
[21 empty] | 19.4 | 19.7893356 | 24.10933 | 0.2199548 | 0.02628376 | 0.002910178 | 0.00676863 | 0.001994983 | 0.009521276 | 0.002567517 | 24.37933 | -4.589991 | 1.064615 | -1504.59 | -4.31999
[21 empty] | 19.42 | 26.0835701 | 24.10933 | 0.2210456 | 0.02634667 | 0.002916051 | 0.00678101 | 0.001998218 | 0.009532174 | 0.002570275 | 24.38052 | 1.703054 | 0.1111962 | -1498.297 | 1.974244
[21 empty] | 19.44 | 28.9654288 | 24.10933 | 0.2221445 | 0.02640981 | 0.002921943 | 0.006793424 | 0.002001461 | 0.00954309 | 0.002573036 | 24.38171 | 4.583716 | 0.725363 | -1495.416 | 4.856103
[21 empty] | 19.46 | 25.0213219 | 24.10933 | 0.2232516 | 0.02647317 | 0.002927853 | 0.006805872 | 0.002004711 | 0.009554026 | 0.002575802 | 24.38292 | 0.6384031 | 0.01628845 | -1499.362 | 0.9119961
[21 empty] | 19.48 | 26.1948079 | 24.10933 | 0.224367 | 0.02653676 | 0.00293378 | 0.006818354 | 0.00200797 | 0.00956498 | 0.002578573 | 24.38413 | 1.810675 | 0.12516 | -1498.189 | 2.085482
[21 empty] | 19.5 | 21.0562244 | 24.10933 | 0.2254908 | 0.02660058 | 0.002939726 | 0.00683087 | 0.002011236 | 0.009575953 | 0.002581348 | 24.38536 | -3.329132 | 0.5263583 | -1503.329 | -3.053101
[21 empty] | 19.52 | 28.5774572 | 24.10933 | 0.226623 | 0.02666464 | 0.00294569 | 0.006843422 | 0.00201451 | 0.009586945 | 0.002584127 | 24.38659 | 4.190869 | 0.6145887 | -1495.809 | 4.468131
[21 empty] | 19.54 | 20.3803804 | 24.10933 | 0.2277638 | 0.02672892 | 0.002951671 | 0.006856007 | 0.002017793 | 0.009597956 | 0.002586911 | 24.38783 | -4.007448 | 0.7879953 | -1504.007 | -3.728945
[21 empty] | 19.56 | 20.9130536 | 24.10933 | 0.2289133 | 0.02679344 | 0.002957671 | 0.006868628 | 0.002021083 | 0.009608986 | 0.0025897 | 24.38908 | -3.476025 | 0.5777611 | -1503.476 | -3.196272
[21 empty] | 19.58 | 19.0342551 | 24.10933 | 0.2300714 | 0.02685819 | 0.00296369 | 0.006881283 | 0.002024382 | 0.009620035 | 0.002592493 | 24.39034 | -5.356082 | 1.507157 | -1505.356 | -5.075071
[21 empty] | 19.6 | 28.4721263 | 24.10933 | 0.2312384 | 0.02692317 | 0.002969726 | 0.006893973 | 0.002027688 | 0.009631103 | 0.00259529 | 24.39161 | 4.080521 | 0.5848054 | -1495.919 | 4.362801
[21 empty] | 19.62 | 26.1227227 | 24.10933 | 0.2324143 | 0.0269884 | 0.002975782 | 0.006906699 | 0.002031003 | 0.00964219 | 0.002598092 | 24.39288 | 1.72984 | 0.1145496 | -1498.27 | 2.013397
[21 empty] | 19.64 | 29.1606692 | 24.10933 | 0.2335991 | 0.02705385 | 0.002981855 | 0.006919459 | 0.002034326 | 0.009653296 | 0.002600899 | 24.39417 | 4.766501 | 0.7791155 | -1495.233 | 5.051343
[21 empty] | 19.66 | 31.2796185 | 24.10933 | 0.2347931 | 0.02711955 | 0.002987948 | 0.006932255 | 0.002037657 | 0.009664422 | 0.00260371 | 24.39546 | 6.884154 | 1.515094 | -1493.116 | 7.170293
[21 empty] | 19.68 | 20.5956799 | 24.10933 | 0.2359962 | 0.02718549 | 0.002994059 | 0.006945087 | 0.002040996 | 0.009675566 | 0.002606525 | 24.39677 | -3.80109 | 0.7015201 | -1503.801 | -3.513646
[21 empty] | 19.7 | 10.5404879 | 24.10933 | 0.2372086 | 0.02725167 | 0.003000189 | 0.006957954 | 0.002044343 | 0.00968673 | 0.002609346 | 24.39808 | -13.8576 | 18.21861 | -1513.858 | -13.56884
[21 empty] | 19.72 | 22.3604168 | 24.10933 | 0.2384304 | 0.02731809 | 0.003006337 | 0.006970857 | 0.002047699 | 0.009697914 | 0.00261217 | 24.39941 | -2.038992 | 0.1859308 | -1502.039 | -1.748909
[21 empty] | 19.74 | 22.0108979 | 24.10933 | 0.2396616 | 0.02738475 | 0.003012505 | 0.006983796 | 0.002051062 | 0.009709116 | 0.002615 | 24.40074 | -2.389846 | 0.2594789 | -1502.39 | -2.098428
[21 empty] | 19.76 | 33.1032339 | 24.10933 | 0.2409024 | 0.02745166 | 0.003018692 | 0.006996772 | 0.002054435 | 0.009720338 | 0.002617834 | 24.40209 | 8.701146 | 2.287086 | -1491.299 | 8.993908
[21 empty] | 19.78 | 24.8664149 | 24.10933 | 0.2421529 | 0.02751881 | 0.003024897 | 0.007009783 | 0.002057815 | 0.00973158 | 0.002620672 | 24.40344 | 0.4629727 | 0.008619808 | -1499.537 | 0.7570891
[21 empty] | 19.8 | 31.0768515 | 24.10933 | 0.2434131 | 0.02758621 | 0.003031122 | 0.00702283 | 0.002061204 | 0.009742841 | 0.002623516 | 24.40481 | 6.672045 | 1.432455 | -1493.328 | 6.967526
[21 empty] | 19.82 | 18.5432789 | 24.10933 | 0.2446832 | 0.02765386 | 0.003037366 | 0.007035914 | 0.002064601 | 0.009754122 | 0.002626364 | 24.40618 | -5.862902 | 1.853697 | -1505.863 | -5.566047
[21 empty] | 19.84 | 33.5228248 | 24.10933 | 0.2459632 | 0.02772175 | 0.003043629 | 0.007049035 | 0.002068007 | 0.009765422 | 0.002629216 | 24.40757 | 9.115259 | 2.478548 | -1490.885 | 9.413499
[21 empty] | 19.86 | 31.674014 | 24.10933 | 0.2472533 | 0.0277899 | 0.003049912 | 0.007062192 | 0.002071421 | 0.009776742 | 0.002632073 | 24.40896 | 7.265053 | 1.666381 | -1492.735 | 7.564688
[21 empty] | 19.88 | 23.7560028 | 24.10933 | 0.2485536 | 0.0278583 | 0.003056215 | 0.007075387 | 0.002074843 | 0.009788081 | 0.002634935 | 24.41037 | -0.6543643 | 0.01802461 | -1500.654 | -0.353323
[21 empty] | 19.9 | 25.3076401 | 24.10933 | 0.2498642 | 0.02792695 | 0.003062536 | 0.007088618 | 0.002078274 | 0.009799441 | 0.002637801 | 24.41178 | 0.8958565 | 0.03171212 | -1499.104 | 1.198314
[21 empty] | 19.92 | 27.6639383 | 24.10933 | 0.2511851 | 0.02799585 | 0.003068878 | 0.007101886 | 0.002081714 | 0.00981082 | 0.002640673 | 24.41321 | 3.250728 | 0.3819857 | -1496.749 | 3.554613
[21 empty] | 19.94 | 32.5258451 | 24.10933 | 0.2525166 | 0.02806501 | 0.003075239 | 0.007115192 | 0.002085162 | 0.009822219 | 0.002643548 | 24.41465 | 8.111196 | 2.022745 | -1491.889 | 8.416519
[21 empty] | 19.96 | 29.219715 | 24.10933 | 0.2538587 | 0.02813443 | 0.00308162 | 0.007128535 | 0.002088618 | 0.009833638 | 0.002646429 | 24.4161 | 4.803617 | 0.7896976 | -1495.196 | 5.110389
[21 empty] | 19.98 | 40.6477693 | 24.10933 | 0.2552115 | 0.02820411 | 0.003088021 | 0.007141916 | 0.002092083 | 0.009845076 | 0.002649314 | 24.41756 | 16.23021 | 6.480547 | -1483.77 | 16.53844
[21 empty] | 20 | 16.9793121 | 24.10933 | 0.2565752 | 0.02827404 | 0.003094441 | 0.007155334 | 0.002095557 | 0.009856535 | 0.002652204 | 24.41903 | -7.439717 | 3.259813 | -1507.44 | -7.130014
[21 empty] | 20.02 | 31.9072429 | 24.10933 | 0.2579498 | 0.02834423 | 0.003100882 | 0.007168791 | 0.00209904 | 0.009868014 | 0.002655099 | 24.42051 | 7.486731 | 1.75669 | -1492.513 | 7.797917
[21 empty] | 20.04 | 28.0191276 | 24.10933 | 0.2593355 | 0.02841469 | 0.003107343 | 0.007182285 | 0.002102531 | 0.009879513 | 0.002657998 | 24.42201 | 3.597122 | 0.4618019 | -1496.403 | 3.909802
[21 empty] | 20.06 | 35.8035306 | 24.10933 | 0.2607324 | 0.02848541 | 0.003113824 | 0.007195817 | 0.002106031 | 0.009891032 | 0.002660903 | 24.42351 | 11.38002 | 3.617097 | -1488.62 | 11.6942
[21 empty] | 20.08 | 35.7354795 | 24.10933 | 0.2621406 | 0.02855639 | 0.003120326 | 0.007209388 | 0.00210954 | 0.009902571 | 0.002663812 | 24.42503 | 11.31045 | 3.579812 | -1488.69 | 11.62615
[21 empty] | 20.1 | 23.2442188 | 24.10933 | 0.2635602 | 0.02862764 | 0.003126848 | 0.007222997 | 0.002113057 | 0.00991413 | 0.002666725 | 24.42656 | -1.182339 | 0.06014074 | -1501.182 | -0.865107
[21 empty] | 20.12 | 20.4979111 | 24.10933 | 0.2649914 | 0.02869916 | 0.00313339 | 0.007236645 | 0.002116583 | 0.009925709 | 0.002669644 | 24.4281 | -3.930187 | 0.7535583 | -1503.93 | -3.611415
[21 empty] | 20.14 | 24.2780326 | 24.10933 | 0.2664343 | 0.02877094 | 0.003139953 | 0.007250331 | 0.002120118 | 0.009937309 | 0.002672567 | 24.42965 | -0.1516187 | 0.0009468737 | -1500.152 | 0.1687068
[21 empty] | 20.16 | 18.0095326 | 24.10933 | 0.267889 | 0.028843 | 0.003146536 | 0.007264056 | 0.002123662 | 0.009948929 | 0.002675495 | 24.43122 | -6.421684 | 2.289789 | -1506.422 | -6.099793
[21 empty] | 20.18 | 35.1076989 | 24.10933 | 0.2693557 | 0.02891532 | 0.003153141 | 0.007277821 | 0.002127215 | 0.00996057 | 0.002678428 | 24.43279 | 10.6749 | 3.245829 | -1489.325 | 10.99837
[21 empty] | 20.2 | 18.3672385 | 24.10933 | 0.2708344 | 0.02898792 | 0.003159766 | 0.007291624 | 0.002130777 | 0.009972231 | 0.002681366 | 24.43438 | -6.067145 | 2.004126 | -1506.067 | -5.742087
[21 empty] | 20.22 | 28.1929376 | 24.10933 | 0.2723254 | 0.02906079 | 0.003166412 | 0.007305467 | 0.002134348 | 0.009983913 | 0.002684309 | 24.43599 | 3.756951 | 0.500646 | -1496.243 | 4.083612
[21 empty] | 20.24 | 27.2181457 | 24.10933 | 0.2738287 | 0.02913394 | 0.003173079 | 0.007319349 | 0.002137927 | 0.009995615 | 0.002687256 | 24.4376 | 2.780544 | 0.2840541 | -1497.219 | 3.10882
[21 empty] | 20.26 | 28.3811735 | 24.10933 | 0.2753444 | 0.02920736 | 0.003179767 | 0.007333271 | 0.002141516 | 0.01000734 | 0.002690208 | 24.43923 | 3.941944 | 0.5475081 | -1496.058 | 4.271848
[21 empty] | 20.28 | 25.8843074 | 24.10933 | 0.2768728 | 0.02928106 | 0.003186476 | 0.007347232 | 0.002145114 | 0.01001908 | 0.002693166 | 24.44087 | 1.443437 | 0.08049315 | -1498.557 | 1.774982
[21 empty] | 20.3 | 25.0809241 | 24.10933 | 0.278414 | 0.02935504 | 0.003193206 | 0.007361234 | 0.002148721 | 0.01003084 | 0.002696128 | 24.44252 | 0.6383992 | 0.01624954 | -1499.362 | 0.9715983
[21 empty] | 20.32 | 24.507007 | 24.10933 | 0.2799681 | 0.02942931 | 0.003199958 | 0.007375275 | 0.002152336 | 0.01004263 | 0.002699095 | 24.44419 | 0.06281458 | 0.0001610017 | -1499.937 | 0.3976812
[21 empty] | 20.34 | 27.9254347 | 24.10933 | 0.2815352 | 0.02950385 | 0.003206731 | 0.007389357 | 0.002155962 | 0.01005443 | 0.002702066 | 24.44587 | 3.479561 | 0.4335599 | -1496.52 | 3.816109
[21 empty] | 20.36 | 29.495753 | 24.10933 | 0.2831155 | 0.02957868 | 0.003213526 | 0.007403479 | 0.002159596 | 0.01006626 | 0.002705043 | 24.44757 | 5.048185 | 0.8639947 | -1494.952 | 5.386427
[21 empty] | 20.38 | 23.1485721 | 24.10933 | 0.2847091 | 0.02965379 | 0.003220343 | 0.007417642 | 0.002163239 | 0.01007811 | 0.002708025 | 24.44928 | -1.300704 | 0.07308575 | -1501.301 | -0.9607537
[21 empty] | 20.4 | 26.521469 | 24.10933 | 0.2863163 | 0.02972919 | 0.003227181 | 0.007431845 | 0.002166892 | 0.01008998 | 0.002711011 | 24.451 | 2.070471 | 0.161637 | -1497.93 | 2.412143
[21 empty] | 20.42 | 24.5721278 | 24.10933 | 0.287937 | 0.02980487 | 0.003234041 | 0.007446089 | 0.002170554 | 0.01010187 | 0.002714003 | 24.45273 | 0.1193936 | 0.0005801216 | -1499.881 | 0.462802
[21 empty] | 20.44 | 22.1588835 | 24.10933 | 0.2895716 | 0.02988085 | 0.003240922 | 0.007460374 | 0.002174225 | 0.01011378 | 0.002716999 | 24.45448 | -2.295601 | 0.2378181 | -1502.296 | -1.950442
[21 empty] | 20.46 | 35.5373655 | 24.10933 | 0.2912202 | 0.02995711 | 0.003247826 | 0.007474701 | 0.002177905 | 0.01012571 | 0.002720001 | 24.45625 | 11.08112 | 3.455268 | -1488.919 | 11.42804
[21 empty] | 20.48 | 18.1048659 | 24.10933 | 0.2928828 | 0.03003367 | 0.003254752 | 0.007489068 | 0.002181595 | 0.01013766 | 0.002723007 | 24.45803 | -6.353162 | 2.229383 | -1506.353 | -6.00446
[21 empty] | 20.5 | 32.7087114 | 24.10933 | 0.2945598 | 0.03011053 | 0.0032617 | 0.007503477 | 0.002185295 | 0.01014963 | 0.002726019 | 24.45982 | 8.248889 | 2.080307 | -1491.751 | 8.599386
[21 empty] | 20.52 | 35.3595742 | 24.10933 | 0.2962512 | 0.03018767 | 0.00326867 | 0.007517928 | 0.002189003 | 0.01016163 | 0.002729035 | 24.46163 | 10.89794 | 3.358784 | -1489.102 | 11.25025
[21 empty] | 20.54 | 27.2772909 | 24.10933 | 0.2979572 | 0.03026512 | 0.003275663 | 0.007532421 | 0.002192721 | 0.01017364 | 0.002732057 | 24.46345 | 2.813836 | 0.2902662 | -1497.186 | 3.167965
[21 empty] | 20.56 | 33.8021516 | 24.10933 | 0.299678 | 0.03034286 | 0.003282678 | 0.007546955 | 0.002196449 | 0.01018568 | 0.002735083 | 24.46529 | 9.336858 | 2.579035 | -1490.663 | 9.692826
[21 empty] | 20.58 | 29.5168621 | 24.10933 | 0.3014137 | 0.03042091 | 0.003289716 | 0.007561531 | 0.002200186 | 0.01019774 | 0.002738115 | 24.46715 | 5.049714 | 0.8639 | -1494.95 | 5.407536
[21 empty] | 20.6 | 27.8593948 | 24.10933 | 0.3031645 | 0.03049925 | 0.003296776 | 0.00757615 | 0.002203933 | 0.01020982 | 0.002741151 | 24.46902 | 3.390377 | 0.4125954 | -1496.61 | 3.750069
[21 empty] | 20.62 | 22.8801289 | 24.10933 | 0.3049307 | 0.0305779 | 0.003303859 | 0.007590811 | 0.002207689 | 0.01022192 | 0.002744193 | 24.4709 | -1.590774 | 0.1106008 | -1501.591 | -1.229197
[21 empty] | 20.64 | 25.0552447 | 24.10933 | 0.3067123 | 0.03065685 | 0.003310965 | 0.007605515 | 0.002211455 | 0.01023404 | 0.002747239 | 24.4728 | 0.5824406 | 0.01353956 | -1499.418 | 0.9459189
[21 empty] | 20.66 | 25.852604 | 24.10933 | 0.3085096 | 0.03073611 | 0.003318094 | 0.007620262 | 0.00221523 | 0.01024619 | 0.002750291 | 24.47472 | 1.377882 | 0.07343787 | -1498.622 | 1.743278
[21 empty] | 20.68 | 23.6042406 | 24.10933 | 0.3103227 | 0.03081568 | 0.003325246 | 0.007635051 | 0.002219016 | 0.01025835 | 0.002753348 | 24.47666 | -0.8724146 | 0.03224451 | -1500.872 | -0.5050852
[21 empty] | 20.7 | 35.1692754 | 24.10933 | 0.3121519 | 0.03089555 | 0.003332421 | 0.007649884 | 0.002222811 | 0.01027054 | 0.00275641 | 24.47861 | 10.69067 | 3.249724 | -1489.309 | 11.05995
[21 empty] | 20.72 | 31.2873272 | 24.10933 | 0.3139973 | 0.03097574 | 0.00333962 | 0.00766476 | 0.002226615 | 0.01028275 | 0.002759477 | 24.48057 | 6.806755 | 1.480852 | -1493.193 | 7.178001
[21 empty] | 20.74 | 21.5861134 | 24.10933 | 0.3158591 | 0.03105624 | 0.003346842 | 0.007679679 | 0.00223043 | 0.01029498 | 0.002762549 | 24.48256 | -2.896442 | 0.388647 | -1502.896 | -2.523212
[21 empty] | 20.76 | 29.9325804 | 24.10933 | 0.3177375 | 0.03113705 | 0.003354087 | 0.007694642 | 0.002234254 | 0.01030724 | 0.002765626 | 24.48456 | 5.448024 | 0.991594 | -1494.552 | 5.823255
[21 empty] | 20.78 | 29.0241477 | 24.10933 | 0.3196327 | 0.03121818 | 0.003361355 | 0.007709649 | 0.002238088 | 0.01031951 | 0.002768709 | 24.48657 | 4.537574 | 0.7093947 | -1495.462 | 4.914822
[21 empty] | 20.8 | 32.2300294 | 24.10933 | 0.3215449 | 0.03129963 | 0.003368648 | 0.007724699 | 0.002241932 | 0.01033181 | 0.002771796 | 24.48861 | 7.74142 | 1.859433 | -1492.259 | 8.120704
[21 empty] | 20.82 | 25.0954345 | 24.10933 | 0.3234743 | 0.03138139 | 0.003375964 | 0.007739794 | 0.002245786 | 0.01034413 | 0.002774889 | 24.49066 | 0.6047724 | 0.01457435 | -1499.395 | 0.9861087
[21 empty] | 20.84 | 32.0886648 | 24.10933 | 0.3254212 | 0.03146348 | 0.003383304 | 0.007754933 | 0.002249649 | 0.01035647 | 0.002777987 | 24.49273 | 7.595932 | 1.798086 | -1492.404 | 7.979339
[21 empty] | 20.86 | 32.4459342 | 24.10933 | 0.3273857 | 0.03154589 | 0.003390668 | 0.007770117 | 0.002253523 | 0.01036883 | 0.00278109 | 24.49482 | 7.951113 | 1.948478 | -1492.049 | 8.336608
[21 empty] | 20.88 | 25.2541977 | 24.10933 | 0.329368 | 0.03162862 | 0.003398056 | 0.007785345 | 0.002257407 | 0.01038122 | 0.002784198 | 24.49693 | 0.7572691 | 0.02270737 | -1499.243 | 1.144872
[21 empty] | 20.9 | 31.7588077 | 24.10933 | 0.3313684 | 0.03171168 | 0.003405468 | 0.007800618 | 0.002261301 | 0.01039363 | 0.002787312 | 24.49905 | 7.259754 | 1.659509 | -1492.74 | 7.649482
[21 empty] | 20.92 | 31.8351129 | 24.10933 | 0.333387 | 0.03179507 | 0.003412905 | 0.007815936 | 0.002265205 | 0.01040606 | 0.002790431 | 24.5012 | 7.333915 | 1.689528 | -1492.666 | 7.725787
[21 empty] | 20.94 | 25.6155636 | 24.10933 | 0.3354242 | 0.03187879 | 0.003420365 | 0.007831299 | 0.002269119 | 0.01041851 | 0.002793555 | 24.50336 | 1.112202 | 0.04829069 | -1498.888 | 1.506238
[21 empty] | 20.96 | 31.4066773 | 24.10933 | 0.3374801 | 0.03196283 | 0.003427851 | 0.007846707 | 0.002273043 | 0.01043098 | 0.002796684 | 24.50554 | 6.901133 | 1.516418 | -1493.099 | 7.297352
[21 empty] | 20.98 | 31.9049953 | 24.10933 | 0.3395549 | 0.03204721 | 0.003435361 | 0.007862161 | 0.002276977 | 0.01044348 | 0.002799819 | 24.50775 | 7.39725 | 1.71507 | -1492.603 | 7.79567
[21 empty] | 21 | 29.2045508 | 24.10933 | 0.341649 | 0.03213193 | 0.003442895 | 0.007877661 | 0.002280922 | 0.010456 | 0.002802958 | 24.50997 | 4.694584 | 0.7546466 | -1495.305 | 5.095225
[21 empty] | 21.02 | 27.46322 | 24.10933 | 0.3437624 | 0.03221698 | 0.003450455 | 0.007893206 | 0.002284877 | 0.01046854 | 0.002806103 | 24.51221 | 2.951012 | 0.3170957 | -1497.049 | 3.353894
[21 empty] | 21.04 | 28.9650963 | 24.10933 | 0.3458956 | 0.03230237 | 0.003458039 | 0.007908798 | 0.002288842 | 0.01048111 | 0.002809254 | 24.51447 | 4.450627 | 0.6838602 | -1495.549 | 4.855771
[21 empty] | 21.06 | 19.9713505 | 24.10933 | 0.3480486 | 0.0323881 | 0.003465649 | 0.007924436 | 0.002292818 | 0.01049369 | 0.002812409 | 24.51675 | -4.545401 | 1.034515 | -1504.545 | -4.137975
[21 empty] | 21.08 | 26.4328462 | 24.10933 | 0.3502219 | 0.03247417 | 0.003473283 | 0.00794012 | 0.002296803 | 0.0105063 | 0.00281557 | 24.51905 | 1.913792 | 0.1385625 | -1498.086 | 2.32352
[21 empty] | 21.1 | 29.2222854 | 24.10933 | 0.3524155 | 0.03256058 | 0.003480943 | 0.007955851 | 0.0023008 | 0.01051894 | 0.002818737 | 24.52138 | 4.700908 | 0.7562221 | -1495.299 | 5.11296
[21 empty] | 21.12 | 34.0993387 | 24.10933 | 0.3546298 | 0.03264734 | 0.003488628 | 0.007971629 | 0.002304806 | 0.01053159 | 0.002821908 | 24.52372 | 9.575617 | 2.68898 | -1490.424 | 9.990013
[21 empty] | 21.14 | 25.2399615 | 24.10933 | 0.3568651 | 0.03273445 | 0.003496339 | 0.007987453 | 0.002308824 | 0.01054427 | 0.002825085 | 24.52609 | 0.7138742 | 0.02019086 | -1499.286 | 1.130636
[21 empty] | 21.16 | 29.0545318 | 24.10933 | 0.3591215 | 0.03282191 | 0.003504075 | 0.008003325 | 0.002312851 | 0.01055697 | 0.002828268 | 24.52847 | 4.526057 | 0.7050602 | -1495.474 | 4.945206
[21 empty] | 21.18 | 27.7787899 | 24.10933 | 0.3613995 | 0.03290971 | 0.003511837 | 0.008019244 | 0.002316889 | 0.0105697 | 0.002831456 | 24.53088 | 3.247906 | 0.3797463 | -1496.752 | 3.669464
[21 empty] | 21.2 | 29.5257104 | 24.10933 | 0.3636991 | 0.03299787 | 0.003519625 | 0.008035211 | 0.002320938 | 0.01058244 | 0.002834649 | 24.53332 | 4.992395 | 0.8441458 | -1495.008 | 5.416385
[21 empty] | 21.22 | 27.1123812 | 24.10933 | 0.3660208 | 0.03308639 | 0.003527439 | 0.008051226 | 0.002324998 | 0.01059521 | 0.002837847 | 24.53577 | 2.576612 | 0.244867 | -1497.423 | 3.003055
[21 empty] | 21.24 | 30.284947 | 24.10933 | 0.3683648 | 0.03317526 | 0.003535279 | 0.008067288 | 0.002329068 | 0.01060801 | 0.002841051 | 24.53825 | 5.7467 | 1.090461 | -1494.253 | 6.175621
[21 empty] | 21.26 | 24.9915242 | 24.10933 | 0.3707314 | 0.03326449 | 0.003543144 | 0.008083398 | 0.002333149 | 0.01062082 | 0.002844261 | 24.54075 | 0.4507778 | 0.008130782 | -1499.549 | 0.8821984
[21 empty] | 21.28 | 25.1239834 | 24.10933 | 0.3731208 | 0.03335408 | 0.003551037 | 0.008099557 | 0.00233724 | 0.01063366 | 0.002847476 | 24.54327 | 0.5807138 | 0.01342257 | -1499.419 | 1.014658
[21 empty] | 21.3 | 35.6516783 | 24.10933 | 0.3755334 | 0.03344403 | 0.003558955 | 0.008115764 | 0.002341342 | 0.01064653 | 0.002850696 | 24.54582 | 11.10586 | 3.459589 | -1488.894 | 11.54235
[21 empty] | 21.32 | 25.1690955 | 24.10933 | 0.3779696 | 0.03353435 | 0.0035669 | 0.00813202 | 0.002345456 | 0.01065941 | 0.002853922 | 24.54839 | 0.6207081 | 0.01530761 | -1499.379 | 1.05977
[21 empty] | 21.34 | 29.262743 | 24.10933 | 0.3804294 | 0.03362503 | 0.003574872 | 0.008148325 | 0.00234958 | 0.01067232 | 0.002857153 | 24.55098 | 4.711761 | 0.7586673 | -1495.288 | 5.153417
[21 empty] | 21.36 | 26.400611 | 24.10933 | 0.3829134 | 0.03371609 | 0.003582871 | 0.008164679 | 0.002353714 | 0.01068526 | 0.00286039 | 24.5536 | 1.847009 | 0.1292183 | -1498.153 | 2.291285
[21 empty] | 21.38 | 26.1476694 | 24.10933 | 0.3854218 | 0.03380751 | 0.003590896 | 0.008181083 | 0.00235786 | 0.01069821 | 0.002863632 | 24.55625 | 1.591423 | 0.09685858 | -1498.409 | 2.038344
[21 empty] | 21.4 | 31.8541696 | 24.10933 | 0.3879549 | 0.0338993 | 0.003598949 | 0.008197535 | 0.002362017 | 0.01071119 | 0.00286688 | 24.55892 | 7.295253 | 1.670761 | -1492.705 | 7.744844
[21 empty] | 21.42 | 26.3626652 | 24.10933 | 0.3905131 | 0.03399147 | 0.003607028 | 0.008214038 | 0.002366185 | 0.0107242 | 0.002870133 | 24.56161 | 1.801053 | 0.123045 | -1498.199 | 2.253339
[21 empty] | 21.44 | 26.4534572 | 24.10933 | 0.3930967 | 0.03408402 | 0.003615135 | 0.00823059 | 0.002370363 | 0.01073722 | 0.002873392 | 24.56433 | 1.889124 | 0.1349083 | -1498.111 | 2.344131
[21 empty] | 21.46 | 27.7267986 | 24.10933 | 0.3957059 | 0.03417694 | 0.003623269 | 0.008247192 | 0.002374553 | 0.01075028 | 0.002876656 | 24.56708 | 3.159718 | 0.3600783 | -1496.84 | 3.617473
[21 empty] | 21.48 | 27.2856228 | 24.10933 | 0.3983413 | 0.03427024 | 0.003631431 | 0.008263845 | 0.002378754 | 0.01076335 | 0.002879926 | 24.56985 | 2.715768 | 0.2703034 | -1497.284 | 3.176297
[21 empty] | 21.5 | 40.0015214 | 24.10933 | 0.401003 | 0.03436393 | 0.00363962 | 0.008280548 | 0.002382966 | 0.01077645 | 0.002883202 | 24.57266 | 15.42887 | 5.951021 | -1484.571 | 15.8922
[21 empty] | 21.52 | 24.4850768 | 24.10933 | 0.4036916 | 0.034458 | 0.003647837 | 0.008297302 | 0.00238719 | 0.01078957 | 0.002886483 | 24.57548 | -0.09040692 | 0.0003338119 | -1500.09 | 0.375751
[21 empty] | 21.54 | 30.7444906 | 24.10933 | 0.4064072 | 0.03455246 | 0.003656081 | 0.008314107 | 0.002391424 | 0.01080272 | 0.00288977 | 24.57834 | 6.166151 | 1.23669 | -1493.834 | 6.635165
[21 empty] | 21.56 | 34.0805515 | 24.10933 | 0.4091504 | 0.03464731 | 0.003664354 | 0.008330963 | 0.00239567 | 0.01081589 | 0.002893062 | 24.58122 | 9.499328 | 2.647763 | -1490.501 | 9.971226
[21 empty] | 21.58 | 34.9732169 | 24.10933 | 0.4119214 | 0.03474255 | 0.003672655 | 0.00834787 | 0.002399927 | 0.01082909 | 0.00289636 | 24.58414 | 10.38908 | 3.086162 | -1489.611 | 10.86389
[21 empty] | 21.6 | 25.2683144 | 24.10933 | 0.4147207 | 0.03483818 | 0.003680984 | 0.008364829 | 0.002404196 | 0.01084231 | 0.002899663 | 24.58708 | 0.6812378 | 0.01836628 | -1499.319 | 1.158989
[21 empty] | 21.62 | 30.7423602 | 24.10933 | 0.4175486 | 0.03493421 | 0.003689342 | 0.008381839 | 0.002408476 | 0.01085555 | 0.002902973 | 24.59005 | 6.152313 | 1.231231 | -1493.848 | 6.633034
[21 empty] | 21.64 | 21.8299366 | 24.10933 | 0.4204055 | 0.03503063 | 0.003697728 | 0.008398901 | 0.002412767 | 0.01086882 | 0.002906288 | 24.59305 | -2.76311 | 0.3497388 | -1502.763 | -2.279389
[21 empty] | 21.66 | 29.6355329 | 24.10933 | 0.4232918 | 0.03512746 | 0.003706142 | 0.008416016 | 0.00241707 | 0.01088211 | 0.002909608 | 24.59608 | 5.039457 | 0.8569485 | -1494.961 | 5.526207
[21 empty] | 21.68 | 20.65344 | 24.10933 | 0.426208 | 0.03522468 | 0.003714586 | 0.008433183 | 0.002421384 | 0.01089543 | 0.002912935 | 24.59914 | -3.945696 | 0.7537977 | -1503.946 | -3.455886
[21 empty] | 21.7 | 33.8157477 | 24.10933 | 0.4291544 | 0.03532231 | 0.003723058 | 0.008450402 | 0.00242571 | 0.01090877 | 0.002916267 | 24.60223 | 9.213521 | 2.510338 | -1490.786 | 9.706422
[21 empty] | 21.72 | 25.3648971 | 24.10933 | 0.4321315 | 0.03542035 | 0.003731559 | 0.008467674 | 0.002430048 | 0.01092213 | 0.002919604 | 24.60535 | 0.7595485 | 0.02274458 | -1499.24 | 1.255571
[21 empty] | 21.74 | 24.8304232 | 24.10933 | 0.4351396 | 0.0355188 | 0.00374009 | 0.008485 | 0.002434397 | 0.01093553 | 0.002922948 | 24.6085 | 0.2219211 | 0.001983412 | -1499.778 | 0.7210974
[21 empty] | 21.76 | 22.2436218 | 24.10933 | 0.4381793 | 0.03561765 | 0.003748649 | 0.008502378 | 0.002438758 | 0.01094894 | 0.002926297 | 24.61169 | -2.368066 | 0.2521054 | -1502.368 | -1.865704
[21 empty] | 21.78 | 23.6827619 | 24.10933 | 0.4412509 | 0.03571692 | 0.003757239 | 0.00851981 | 0.00244313 | 0.01096238 | 0.002929652 | 24.61491 | -0.9321439 | 0.03668881 | -1500.932 | -0.4265639
[21 empty] | 21.8 | 27.8370311 | 24.10933 | 0.4443549 | 0.03581661 | 0.003765857 | 0.008537296 | 0.002447515 | 0.01097584 | 0.002933013 | 24.61816 | 3.218874 | 0.3722075 | -1496.781 | 3.727705
[21 empty] | 21.82 | 29.3866448 | 24.10933 | 0.4474919 | 0.03591671 | 0.003774506 | 0.008554835 | 0.002451911 | 0.01098933 | 0.002936379 | 24.62144 | 4.765203 | 0.7727035 | -1495.235 | 5.277319
[21 empty] | 21.84 | 23.8364272 | 24.10933 | 0.4506621 | 0.03601724 | 0.003783184 | 0.008572429 | 0.002456319 | 0.01100285 | 0.002939752 | 24.62476 | -0.7883324 | 0.0260722 | -1500.788 | -0.2728986
[21 empty] | 21.86 | 27.0978897 | 24.10933 | 0.4538662 | 0.03611818 | 0.003791892 | 0.008590077 | 0.002460739 | 0.01101639 | 0.00294313 | 24.62811 | 2.469777 | 0.2251024 | -1497.53 | 2.988564
[21 empty] | 21.88 | 36.968095 | 24.10933 | 0.4571045 | 0.03621955 | 0.00380063 | 0.008607779 | 0.002465171 | 0.01102995 | 0.002946514 | 24.6315 | 12.3366 | 4.116836 | -1487.663 | 12.85877
[21 empty] | 21.9 | 28.7269686 | 24.10933 | 0.4603776 | 0.03632135 | 0.003809399 | 0.008625536 | 0.002469615 | 0.01104354 | 0.002949904 | 24.63492 | 4.092046 | 0.5828961 | -1495.908 | 4.617643
[21 empty] | 21.92 | 21.0484029 | 24.10933 | 0.4636861 | 0.03642358 | 0.003818198 | 0.008643349 | 0.00247407 | 0.01105715 | 0.002953299 | 24.63838 | -3.589979 | 0.6123004 | -1503.59 | -3.060923
[21 empty] | 21.94 | 19.4141262 | 24.10933 | 0.4670303 | 0.03652624 | 0.003827027 | 0.008661216 | 0.002478538 | 0.01107079 | 0.002956701 | 24.64188 | -5.22775 | 1.407706 | -1505.228 | -4.6952
[21 empty] | 21.96 | 23.5287627 | 24.10933 | 0.4704108 | 0.03662934 | 0.003835887 | 0.008679139 | 0.002483018 | 0.01108446 | 0.002960108 | 24.64541 | -1.116646 | 0.05299462 | -1501.117 | -0.5805631
[21 empty] | 21.98 | 28.835326 | 24.10933 | 0.4738281 | 0.03673287 | 0.003844778 | 0.008697118 | 0.002487511 | 0.01109815 | 0.002963522 | 24.64898 | 4.186348 | 0.6077792 | -1495.814 | 4.726
[21 empty] | 22 | 28.926927 | 24.10933 | 0.4772828 | 0.03683684 | 0.0038537 | 0.008715152 | 0.002492015 | 0.01111186 | 0.002966941 | 24.65259 | 4.274342 | 0.6315914 | -1495.726 | 4.817601
[21 empty] | 22.02 | 28.2282219 | 24.10933 | 0.4807755 | 0.03694126 | 0.003862653 | 0.008733243 | 0.002496532 | 0.0111256 | 0.002970366 | 24.65623 | 3.571991 | 0.4519987 | -1496.428 | 4.118896
[21 empty] | 22.04 | 33.0502056 | 24.10933 | 0.4843066 | 0.03704612 | 0.003871637 | 0.00875139 | 0.002501061 | 0.01113937 | 0.002973797 | 24.65992 | 8.39029 | 2.130001 | -1491.61 | 8.94088
[21 empty] | 22.06 | 24.7204303 | 24.10933 | 0.4878768 | 0.03715142 | 0.003880652 | 0.008769594 | 0.002505602 | 0.01115316 | 0.002977234 | 24.66364 | 0.05679011 | 0.0001304636 | -1499.943 | 0.6111045
[21 empty] | 22.08 | 21.3680845 | 24.10933 | 0.4914866 | 0.03725718 | 0.003889699 | 0.008787854 | 0.002510156 | 0.01116698 | 0.002980677 | 24.6674 | -3.29932 | 0.5094287 | -1503.299 | -2.741241
[21 empty] | 22.1 | 37.2908269 | 24.10933 | 0.4951366 | 0.03736338 | 0.003898778 | 0.008806172 | 0.002514722 | 0.01118082 | 0.002984126 | 24.67121 | 12.61962 | 4.270614 | -1487.38 | 13.1815
[21 empty] | 22.12 | 34.8688575 | 24.10933 | 0.4988274 | 0.03747005 | 0.003907889 | 0.008824547 | 0.0025193 | 0.01119469 | 0.002987581 | 24.67506 | 10.1938 | 2.980125 | -1489.806 | 10.75953
[21 empty] | 22.14 | 25.2101596 | 24.10933 | 0.5025596 | 0.03757717 | 0.003917031 | 0.008842979 | 0.002523891 | 0.01120859 | 0.002991042 | 24.67895 | 0.5312135 | 0.01119342 | -1499.469 | 1.100834
[21 empty] | 22.16 | 29.6757002 | 24.10933 | 0.5063339 | 0.03768475 | 0.003926206 | 0.00886147 | 0.002528495 | 0.01122251 | 0.002994509 | 24.68288 | 4.992823 | 0.8400232 | -1495.007 | 5.566374
[21 empty] | 22.18 | 18.3258494 | 24.10933 | 0.5101508 | 0.03779279 | 0.003935413 | 0.008880018 | 0.002533111 | 0.01123645 | 0.002997982 | 24.68685 | -6.361003 | 2.207939 | -1506.361 | -5.783476
[21 empty] | 22.2 | 24.5794366 | 24.10933 | 0.5140111 | 0.0379013 | 0.003944652 | 0.008898625 | 0.00253774 | 0.01125043 | 0.003001461 | 24.69087 | -0.1114345 | 0.0005052044 | -1500.111 | 0.4701108
[21 empty] | 22.22 | 23.5918716 | 24.10933 | 0.5179154 | 0.03801027 | 0.003953924 | 0.00891729 | 0.002542382 | 0.01126442 | 0.003004946 | 24.69493 | -1.103063 | 0.05157486 | -1501.103 | -0.5174542
[21 empty] | 22.24 | 17.3109201 | 24.10933 | 0.5218643 | 0.03811972 | 0.003963229 | 0.008936014 | 0.002547036 | 0.01127845 | 0.003008437 | 24.69904 | -7.388123 | 3.153175 | -1507.388 | -6.798406
[21 empty] | 22.26 | 32.9082679 | 24.10933 | 0.5258585 | 0.03822964 | 0.003972566 | 0.008954797 | 0.002551703 | 0.0112925 | 0.003011935 | 24.7032 | 8.20507 | 2.045783 | -1491.795 | 8.798942
[21 empty] | 22.28 | 30.2236517 | 24.10933 | 0.5298988 | 0.03834004 | 0.003981937 | 0.00897364 | 0.002556383 | 0.01130658 | 0.003015438 | 24.7074 | 5.516253 | 1.006796 | -1494.484 | 6.114326
[21 empty] | 22.3 | 34.4123707 | 24.10933 | 0.5339858 | 0.03845091 | 0.00399134 | 0.008992542 | 0.002561076 | 0.01132068 | 0.003018947 | 24.71165 | 9.700724 | 2.734599 | -1490.299 | 10.30304
[21 empty] | 22.32 | 28.4891175 | 24.10933 | 0.5381203 | 0.03856227 | 0.004000777 | 0.009011503 | 0.002565782 | 0.01133481 | 0.003022463 | 24.71594 | 3.773174 | 0.4997291 | -1496.227 | 4.379792
[21 empty] | 22.34 | 32.9897011 | 24.10933 | 0.542303 | 0.03867411 | 0.004010248 | 0.009030525 | 0.002570501 | 0.01134897 | 0.003025985 | 24.72029 | 8.269412 | 2.072864 | -1491.731 | 8.880375
[21 empty] | 22.36 | 27.949109 | 24.10933 | 0.5465346 | 0.03878644 | 0.004019752 | 0.009049607 | 0.002575233 | 0.01136315 | 0.003029513 | 24.72468 | 3.224425 | 0.3719945 | -1496.776 | 3.839783
[21 empty] | 22.38 | 35.3253062 | 24.10933 | 0.550816 | 0.03889925 | 0.00402929 | 0.00906875 | 0.002579977 | 0.01137736 | 0.003033047 | 24.72913 | 10.59618 | 3.178429 | -1489.404 | 11.21598
[21 empty] | 22.4 | 24.5507667 | 24.10933 | 0.5551479 | 0.03901257 | 0.004038863 | 0.009087953 | 0.002584735 | 0.0113916 | 0.003036587 | 24.73363 | -0.1828592 | 0.001361974 | -1500.183 | 0.4414409
[21 empty] | 22.42 | 19.319922 | 24.10933 | 0.5595311 | 0.03912637 | 0.004048469 | 0.009107218 | 0.002589507 | 0.01140586 | 0.003040134 | 24.73817 | -5.418252 | 1.519543 | -1505.418 | -4.789404
[21 empty] | 22.44 | 23.1676479 | 24.10933 | 0.5639664 | 0.03924068 | 0.004058109 | 0.009126543 | 0.002594291 | 0.01142015 | 0.003043686 | 24.74278 | -1.575128 | 0.1070902 | -1501.575 | -0.9416779
[21 empty] | 22.46 | 19.8395783 | 24.10933 | 0.5684546 | 0.03935549 | 0.004067784 | 0.009145931 | 0.002599089 | 0.01143447 | 0.003047245 | 24.74743 | -4.907852 | 1.214089 | -1504.908 | -4.269747
[21 empty] | 22.48 | 23.3487239 | 24.10933 | 0.5729966 | 0.0394708 | 0.004077494 | 0.00916538 | 0.0026039 | 0.01144881 | 0.00305081 | 24.75214 | -1.403416 | 0.08435474 | -1501.403 | -0.7606019
[21 empty] | 22.5 | 36.5849791 | 24.10933 | 0.5775933 | 0.03958662 | 0.004087239 | 0.009184891 | 0.002608724 | 0.01146318 | 0.003054382 | 24.7569 | 11.82807 | 3.824066 | -1488.172 | 12.47565
[21 empty] | 22.52 | 26.73636 | 24.10933 | 0.5822455 | 0.03970295 | 0.004097018 | 0.009204465 | 0.002613562 | 0.01147758 | 0.00305796 | 24.76172 | 1.974635 | 0.1458383 | -1498.025 | 2.627034
[21 empty] | 22.54 | 23.3236991 | 24.10933 | 0.5869542 | 0.03981979 | 0.004106833 | 0.009224101 | 0.002618413 | 0.011492 | 0.003061544 | 24.7666 | -1.442904 | 0.08926417 | -1501.443 | -0.7856267
[21 empty] | 22.56 | 20.9645304 | 24.10933 | 0.5917202 | 0.03993715 | 0.004116682 | 0.0092438 | 0.002623278 | 0.01150646 | 0.003065134 | 24.77154 | -3.807008 | 0.6913253 | -1503.807 | -3.144795
[21 empty] | 22.58 | 29.4837394 | 24.10933 | 0.5965445 | 0.04005503 | 0.004126568 | 0.009263563 | 0.002628156 | 0.01152094 | 0.003068731 | 24.77653 | 4.707206 | 0.7515258 | -1495.293 | 5.374414
[21 empty] | 22.6 | 34.1050107 | 24.10933 | 0.601428 | 0.04017343 | 0.004136489 | 0.009283389 | 0.002633048 | 0.01153544 | 0.003072334 | 24.78159 | 9.323423 | 2.548781 | -1490.677 | 9.995685
[21 empty] | 22.62 | 27.1881001 | 24.10933 | 0.6063718 | 0.04029236 | 0.004146446 | 0.009303278 | 0.002637954 | 0.01154998 | 0.003075943 | 24.7867 | 2.401397 | 0.212104 | -1497.599 | 3.078774
[21 empty] | 22.64 | 29.2811321 | 24.10933 | 0.6113767 | 0.04041182 | 0.004156439 | 0.009323232 | 0.002642873 | 0.01156454 | 0.003079559 | 24.79188 | 4.489251 | 0.6882718 | -1495.511 | 5.171806
[21 empty] | 22.66 | 31.0524252 | 24.10933 | 0.6164439 | 0.04053181 | 0.004166468 | 0.009343249 | 0.002647806 | 0.01157913 | 0.003083181 | 24.79712 | 6.255304 | 1.260089 | -1493.745 | 6.943099
[21 empty] | 22.68 | 27.9783523 | 24.10933 | 0.6215743 | 0.04065233 | 0.004176533 | 0.009363332 | 0.002652753 | 0.01159374 | 0.003086809 | 24.80243 | 3.175927 | 0.3605112 | -1496.824 | 3.869027
[21 empty] | 22.7 | 31.7099911 | 24.10933 | 0.626769 | 0.0407734 | 0.004186635 | 0.009383479 | 0.002657714 | 0.01160839 | 0.003090444 | 24.80779 | 6.902196 | 1.502375 | -1493.098 | 7.600665
[21 empty] | 22.72 | 27.6169382 | 24.10933 | 0.6320292 | 0.040895 | 0.004196773 | 0.009403691 | 0.002662689 | 0.01162306 | 0.003094085 | 24.81323 | 2.803708 | 0.2846361 | -1497.196 | 3.507612
[21 empty] | 22.74 | 25.6373734 | 24.10933 | 0.6373558 | 0.04101715 | 0.004206949 | 0.009423969 | 0.002667678 | 0.01163776 | 0.003097733 | 24.81873 | 0.8186406 | 0.02614045 | -1499.181 | 1.528048
[21 empty] | 22.76 | 30.4862273 | 24.10933 | 0.6427501 | 0.04113985 | 0.004217161 | 0.009444312 | 0.002672681 | 0.01165249 | 0.003101387 | 24.8243 | 5.661924 | 1.051536 | -1494.338 | 6.376902
[21 empty] | 22.78 | 19.7119213 | 24.10933 | 0.6482131 | 0.0412631 | 0.004227411 | 0.009464721 | 0.002677697 | 0.01166725 | 0.003105048 | 24.82994 | -5.118023 | 1.328848 | -1505.118 | -4.397404
[21 empty] | 22.8 | 22.1588874 | 24.10933 | 0.6537461 | 0.0413869 | 0.004237698 | 0.009485196 | 0.002682728 | 0.01168203 | 0.003108715 | 24.83566 | -2.676768 | 0.3233504 | -1502.677 | -1.950438
[21 empty] | 22.82 | 24.5391216 | 24.10933 | 0.6593502 | 0.04151126 | 0.004248023 | 0.009505738 | 0.002687774 | 0.01169684 | 0.003112389 | 24.84144 | -0.3023164 | 0.003724468 | -1500.302 | 0.4297958
[21 empty] | 22.84 | 27.7904933 | 24.10933 | 0.6650266 | 0.04163618 | 0.004258385 | 0.009526347 | 0.002692833 | 0.01171168 | 0.003116069 | 24.84729 | 2.943199 | 0.3117045 | -1497.057 | 3.681168
[21 empty] | 22.86 | 22.9922672 | 24.10933 | 0.6707768 | 0.04176167 | 0.004268786 | 0.009547023 | 0.002697907 | 0.01172655 | 0.003119755 | 24.85322 | -1.860957 | 0.1506229 | -1501.861 | -1.117059
[21 empty] | 22.88 | 30.7101438 | 24.10933 | 0.6766018 | 0.04188773 | 0.004279225 | 0.009567766 | 0.002702995 | 0.01174145 | 0.003123449 | 24.85923 | 5.850914 | 1.114719 | -1494.149 | 6.600818
[21 empty] | 22.9 | 22.4115443 | 24.10933 | 0.682503 | 0.04201435 | 0.004289701 | 0.009588577 | 0.002708098 | 0.01175637 | 0.003127148 | 24.86531 | -2.453769 | 0.2686553 | -1502.454 | -1.697781
[21 empty] | 22.92 | 31.2665474 | 24.10933 | 0.6884817 | 0.04214156 | 0.004300217 | 0.009609456 | 0.002713214 | 0.01177133 | 0.003130855 | 24.87147 | 6.395073 | 1.30801 | -1493.605 | 7.157222
[21 empty] | 22.94 | 23.4096336 | 24.10933 | 0.6945394 | 0.04226934 | 0.004310771 | 0.009630403 | 0.002718346 | 0.01178631 | 0.003134568 | 24.87771 | -1.468081 | 0.09206734 | -1501.468 | -0.6996922
[21 empty] | 22.96 | 37.5811315 | 24.10933 | 0.7006773 | 0.0423977 | 0.004321364 | 0.009651419 | 0.002723492 | 0.01180132 | 0.003138287 | 24.88404 | 12.69709 | 4.289818 | -1487.303 | 13.47181
[21 empty] | 22.98 | 15.0444808 | 24.10933 | 0.706897 | 0.04252665 | 0.004331996 | 0.009672504 | 0.002728653 | 0.01181636 | 0.003142013 | 24.89044 | -9.84596 | 6.443754 | -1509.846 | -9.064845
[21 empty] | 23 | 22.6563767 | 24.10933 | 0.7131999 | 0.04265619 | 0.004342668 | 0.009693657 | 0.002733828 | 0.01183143 | 0.003145746 | 24.89693 | -2.240552 | 0.2215745 | -1502.241 | -1.452949
[21 empty] | 23.02 | 34.635571 | 24.10933 | 0.7195874 | 0.04278632 | 0.004353379 | 0.00971488 | 0.002739018 | 0.01184653 | 0.003149486 | 24.9035 | 9.732068 | 2.734563 | -1490.268 | 10.52625
[21 empty] | 23.04 | 28.8287217 | 24.10933 | 0.7260611 | 0.04291704 | 0.00436413 | 0.009736173 | 0.002744223 | 0.01186165 | 0.003153232 | 24.91016 | 3.918558 | 0.532632 | -1496.081 | 4.719396
[21 empty] | 23.06 | 27.5074369 | 24.10933 | 0.7326226 | 0.04304837 | 0.00437492 | 0.009757537 | 0.002749443 | 0.01187681 | 0.003156985 | 24.91691 | 2.590524 | 0.2439637 | -1497.409 | 3.398111
[21 empty] | 23.08 | 22.8496092 | 24.10933 | 0.7392734 | 0.0431803 | 0.004385751 | 0.00977897 | 0.002754678 | 0.01189199 | 0.003160744 | 24.92375 | -2.074142 | 0.1882775 | -1502.074 | -1.259717
[21 empty] | 23.1 | 17.5719801 | 24.10933 | 0.7460153 | 0.04331284 | 0.004396621 | 0.009800474 | 0.002759927 | 0.0119072 | 0.003164511 | 24.93068 | -7.358702 | 3.081639 | -1507.359 | -6.537346
[21 empty] | 23.12 | 18.7970444 | 24.10933 | 0.7528497 | 0.04344599 | 0.004407533 | 0.009822049 | 0.002765192 | 0.01192245 | 0.003168284 | 24.93771 | -6.140663 | 2.006046 | -1506.141 | -5.312281
[21 empty] | 23.14 | 31.4681008 | 24.10933 | 0.7597785 | 0.04357975 | 0.004418485 | 0.009843696 | 0.002770472 | 0.01193772 | 0.003172063 | 24.94483 | 6.523274 | 1.352262 | -1493.477 | 7.358775
[21 empty] | 23.16 | 26.9637666 | 24.10933 | 0.7668034 | 0.04371413 | 0.004429478 | 0.009865414 | 0.002775766 | 0.01195302 | 0.00317585 | 24.95204 | 2.011724 | 0.1500915 | -1497.988 | 2.854441
[21 empty] | 23.18 | 17.4484836 | 24.10933 | 0.7739262 | 0.04384914 | 0.004440512 | 0.009887204 | 0.002781076 | 0.01196835 | 0.003179643 | 24.95936 | -7.510874 | 3.233131 | -1507.511 | -6.660842
[21 empty] | 23.2 | 23.5513399 | 24.10933 | 0.7811486 | 0.04398477 | 0.004451587 | 0.009909066 | 0.002786401734 | 0.01198371 | 0.003183443 | 24.96677 | -1.415433 | 0.08506743 | -1501.415 | -0.5579859
[21 empty] | 23.22 | 26.9117843 | 24.10933 | 0.7884727 | 0.04412103 | 0.004462703 | 0.009931001 | 0.002791742 | 0.0119991 | 0.00318725 | 24.97429 | 1.937493 | 0.1394883 | -1498.063 | 2.802459
[21 empty] | 23.24 | 25.1004986 | 24.10933 | 0.7959002 | 0.04425793 | 0.004473862 | 0.009953009 | 0.002797098 | 0.01201452 | 0.003191064 | 24.98191 | 0.1185851 | 0.000560245 | -1499.881 | 0.9911728
[21 empty] | 23.26 | 32.5808986 | 24.10933 | 0.8034332 | 0.04439546 | 0.004485062 | 0.00997509 | 0.00280247 | 0.01202997 | 0.003194885 | 24.98964 | 7.591257 | 1.768741 | -1492.409 | 8.471573
[21 empty] | 23.28 | 28.3346379 | 24.10933 | 0.8110737 | 0.04453364 | 0.004496305 | 0.009997245 | 0.002807857 | 0.01204545 | 0.003198712 | 24.99748 | 3.337159 | 0.3930395 | -1496.663 | 4.225312
[21 empty] | 23.3 | 26.3871945 | 24.10933 | 0.8188236 | 0.04467246 | 0.004507589 | 0.01001947 | 0.002813259 | 0.01206096 | 0.003202546 | 25.00543 | 1.381769 | 0.0723565 | -1498.618 | 2.277869
[21 empty] | 23.32 | 29.2784326 | 24.10933 | 0.8266852 | 0.04481194 | 0.004518917 | 0.01004178 | 0.002818677 | 0.0120765 | 0.003206388 | 25.01349 | 4.264947 | 0.6212688 | -1495.735 | 5.169107
[21 empty] | 23.34 | 27.4895689 | 24.10933 | 0.8346605 | 0.04495206 | 0.004530287 | 0.01006415 | 0.002824111 | 0.01209207 | 0.003210236 | 25.02166 | 2.46791 | 0.2215596 | -1497.532 | 3.380243
[21 empty] | 23.36 | 26.4852225 | 24.10933 | 0.8427518 | 0.04509285 | 0.0045417 | 0.01008661 | 0.00282956 | 0.01210766 | 0.003214091 | 25.02995 | 1.455272 | 0.07996225 | -1498.545 | 2.375897
[21 empty] | 23.38 | 22.4471367 | 24.10933 | 0.8509613 | 0.0452343 | 0.004553156 | 0.01010913 | 0.002835026 | 0.01212329 | 0.003217953 | 25.03836 | -2.591223 | 0.2991222 | -1502.591 | -1.662189
[21 empty] | 23.4 | 30.7066831 | 24.10933 | 0.8592913 | 0.04537641 | 0.004564655 | 0.01013174 | 0.002840507 | 0.01213895 | 0.003221822 | 25.04689 | 5.659792 | 1.043201 | -1494.34 | 6.597357
[21 empty] | 23.42 | 17.8819463 | 24.10933 | 0.8677443 | 0.04551919 | 0.004576198 | 0.01015442 | 0.002846004 | 0.01215464 | 0.003225698 | 25.05555 | -7.1736 | 2.877793 | -1507.174 | -6.227379
[21 empty] | 23.44 | 18.9486872 | 24.10933 | 0.8763226 | 0.04566265 | 0.004587786 | 0.01017717 | 0.002851517 | 0.01217036 | 0.003229581 | 25.06433 | -6.11564 | 1.973807 | -1506.116 | -5.160639
[21 empty] | 23.46 | 14.0317463 | 24.10933 | 0.8850288 | 0.04580679 | 0.004599417 | 0.0102 | 0.002857046 | 0.01218612 | 0.003233471 | 25.07324 | -11.04149 | 8.688478 | -1511.041 | -10.07758
[21 empty] | 23.48 | 26.9006861 | 24.10933 | 0.8938653 | 0.04595162 | 0.004611092 | 0.01022291 | 0.002862591 | 0.0122019 | 0.003237368 | 25.08228 | 1.818408 | 0.122919 | -1498.182 | 2.79136
[21 empty] | 23.5 | 29.1251442 | 24.10933 | 0.9028348 | 0.04609713 | 0.004622812 | 0.0102459 | 0.002868152 | 0.01221771 | 0.003241272 | 25.09145 | 4.033691 | 0.5586465 | -1495.966 | 5.015818
[21 empty] | 23.52 | 25.5017645 | 24.10933 | 0.9119401 | 0.04624333 | 0.004634577 | 0.01026896 | 0.002873729 | 0.01223355 | 0.003245183 | 25.10077 | 0.4009993 | 0.006305465 | -1499.599 | 1.392439
[21 empty] | 23.54 | 26.2751021 | 24.10933 | 0.9211837 | 0.04639023 | 0.004646386 | 0.0102921 | 0.002879323 | 0.01224943 | 0.003249102 | 25.11022 | 1.164886 | 0.05164431 | -1498.835 | 2.165776
[21 empty] | 23.56 | 27.9100184 | 24.10933 | 0.9305686 | 0.04653783 | 0.004658241 | 0.01031532 | 0.002884933 | 0.01226533 | 0.003253027 | 25.11981 | 2.790209 | 0.2789417 | -1497.21 | 3.800693
[21 empty] | 23.58 | 26.1016533 | 24.10933 | 0.9400977 | 0.04668614 | 0.004670141 | 0.01033862 | 0.00289056 | 0.01228127 | 0.003256959 | 25.12955 | 0.9721062 | 0.03620424 | -1499.028 | 1.992328
[21 empty] | 23.6 | 23.199489 | 24.10933 | 0.9497739 | 0.04683515 | 0.004682087 | 0.010362 | 0.002896203 | 0.01229723 | 0.003260899 | 25.13943 | -1.939944 | 0.1622184 | -1501.94 | -0.9098368
[21 empty] | 23.62 | 26.5590432 | 24.10933 | 0.9596002 | 0.04698488 | 0.004694079 | 0.01038545 | 0.002901862 | 0.01231323 | 0.003264846 | 25.14947 | 1.409573 | 0.07481052 | -1498.59 | 2.449717
[21 empty] | 23.64 | 28.3164624 | 24.10933 | 0.9695798 | 0.04713533 | 0.004706117 | 0.01040899 | 0.002907538 | 0.01232926 | 0.0032688 | 25.15966 | 3.156801 | 0.3519292 | -1496.843 | 4.207137
[21 empty] | 23.66 | 26.8534166 | 24.10933 | 0.9797159 | 0.04728651 | 0.004718201 | 0.01043261 | 0.002913231 | 0.01234532 | 0.003272761 | 25.17001 | 1.683406 | 0.1055306 | -1498.317 | 2.744091
[21 empty] | 23.68 | 30.7757622 | 24.10933 | 0.9900118 | 0.04743841 | 0.004730332 | 0.0104563 | 0.002918941 | 0.01236141 | 0.003276729 | 25.18052 | 5.595242 | 1.017253 | -1494.405 | 6.666436
[21 empty] | 23.7 | 36.2509977 | 24.10933 | 1.000471 | 0.04759104 | 0.00474251 | 0.01048008 | 0.002924667 | 0.01237754 | 0.003280705 | 25.19119 | 11.0598 | 3.374232 | -1488.94 | 12.14167
[21 empty] | 23.72 | 24.3490233 | 24.10933 | 1.011097 | 0.04774442 | 0.004754734 | 0.01050394 | 0.00293041 | 0.01239369 | 0.003284687 | 25.20203 | -0.8530109 | 0.02988323 | -1500.853 | 0.2396975
[21 empty] | 23.74 | 35.0526408 | 24.10933 | 1.021892 | 0.04789853 | 0.004767006 | 0.01052788 | 0.002936171 | 0.01240988 | 0.003288677 | 25.21305 | 9.839595 | 2.762064 | -1490.16 | 10.94332
[21 empty] | 23.76 | 23.6501339 | 24.10933 | 1.032862 | 0.0480534 | 0.004779326 | 0.0105519 | 0.002941948 | 0.0124261 | 0.003292675 | 25.22423 | -1.574099 | 0.1047685 | -1501.574 | -0.4591919
[21 empty] | 23.78 | 24.261247 | 24.10933 | 1.044009 | 0.04820901 | 0.004791694 | 0.01057601 | 0.002947742 | 0.01244235 | 0.003296679 | 25.2356 | -0.9743515 | 0.03913075 | -1500.974 | 0.1519212
[21 empty] | 23.8 | 22.8375705 | 24.10933 | 1.055338 | 0.04836538 | 0.004804109 | 0.0106002 | 0.002953553 | 0.01245863 | 0.003300691 | 25.24715 | -2.409576 | 0.2542326 | -1502.41 | -1.271755
[21 empty] | 23.82 | 40.4841862 | 24.10933 | 1.066852 | 0.04852252 | 0.004816573 | 0.01062447 | 0.002959382 | 0.01247494 | 0.00330471 | 25.25888 | 15.22531 | 5.725938 | -1484.775 | 16.37486
[21 empty] | 23.84 | 26.2103141 | 24.10933 | 1.078556 | 0.04868042 | 0.004829086 | 0.01064882 | 0.002965228 | 0.01249129 | 0.003308737 | 25.2708 | 0.9395092 | 0.03367673 | -1499.06 | 2.100988
[21 empty] | 23.86 | 26.1313074 | 24.10933 | 1.090453 | 0.04883909 | 0.004841647 | 0.01067326 | 0.002971091 | 0.01250767 | 0.003312771 | 25.28292 | 0.8483834 | 0.02754376 | -1499.152 | 2.021982
[21 empty] | 23.88 | 28.2351297 | 24.10933 | 1.102548 | 0.04899855 | 0.004854257 | 0.01069778 | 0.002976971 | 0.01252408 | 0.003316812 | 25.29524 | 2.939888 | 0.3061059 | -1497.06 | 4.125804
[21 empty] | 23.9 | 30.8338748 | 24.10933 | 1.114845 | 0.04915878 | 0.004866917 | 0.01072239 | 0.00298287 | 0.01254052 | 0.003320861 | 25.30776 | 5.526111 | 0.9904012 | -1494.474 | 6.724549
[21 empty] | 23.92 | 27.7039176 | 24.10933 | 1.12735 | 0.0493198 | 0.004879626 | 0.01074708 | 0.002988785 | 0.01255699 | 0.003324917 | 25.32049 | 2.383425 | 0.2050509 | -1497.617 | 3.594592
[21 empty] | 23.94 | 21.3788504 | 24.10933 | 1.140066 | 0.04948161 | 0.004892386 | 0.01077186 | 0.002994718 | 0.0125735 | 0.003328981 | 25.33343 | -3.954584 | 0.7315049 | -1503.955 | -2.730475
[21 empty] | 23.96 | 27.6660888 | 24.10933 | 1.152998 | 0.04964422 | 0.004905195 | 0.01079672 | 0.003000669 | 0.01259004 | 0.003333052 | 25.34659 | 2.319495 | 0.194464 | -1497.681 | 3.556763
[21 empty] | 23.98 | 29.9214324 | 24.10933 | 1.166151 | 0.04980763 | 0.004918054 | 0.01082167 | 0.003006638 | 0.01260661 | 0.00333713 | 25.35997 | 4.561457 | 0.6953843 | -1495.439 | 5.812107
[21 empty] | 24 | 25.3890284 | 24.10933 | 1.179531 | 0.04997186 | 0.004930965 | 0.01084671 | 0.003012624 | 0.01262322 | 0.003341216 | 25.37358 | 0.01544471 | 9.395358e-06 | -1499.985 | 1.279703
[21 empty] | 24.02 | 21.8027957 | 24.10933 | 1.193143 | 0.05013689 | 0.004943926 | 0.01087183 | 0.003018629 | 0.01263986 | 0.00334531 | 25.38743 | -3.584629 | 0.5893541 | -1503.585 | -2.30653
[21 empty] | 24.04 | 30.7860601 | 24.10933 | 1.206991 | 0.05030274 | 0.004956938 | 0.01089704 | 0.003024651 | 0.01265653 | 0.003349411 | 25.4015 | 5.384556 | 0.9417717 | -1494.615 | 6.676734
[21 empty] | 24.06 | 24.3206874 | 24.10933 | 1.221082 | 0.05046942 | 0.004970002 | 0.01092234 | 0.003030691 | 0.01267323 | 0.003353519 | 25.41583 | -1.09514 | 0.04931322 | -1501.095 | 0.2113616
[21 empty] | 24.08 | 34.4839705 | 24.10933 | 1.235422 | 0.05063693 | 0.004983117 | 0.01094772 | 0.00303675 | 0.01268997 | 0.003357636 | 25.4304 | 9.053571 | 2.376964 | -1490.946 | 10.37464
[21 empty] | 24.1 | 27.4772086 | 24.10933 | 1.250015 | 0.05080527 | 0.004996285 | 0.0109732 | 0.003042827 | 0.01270674 | 0.003361759 | 25.44523 | 2.031982 | 0.1502682 | -1497.968 | 3.367883
[21 empty] | 24.12 | 26.663319 | 24.10933 | 1.264868 | 0.05097446 | 0.005009505 | 0.01099876 | 0.003048922 | 0.01272355 | 0.003365891 | 25.46032 | 1.203004 | 0.05427751 | -1498.797 | 2.553993
[21 empty] | 24.14 | 24.5594892 | 24.10933 | 1.279988 | 0.05114449 | 0.005022777 | 0.01102442 | 0.003055035 | 0.01274038 | 0.00337003 | 25.47567 | -0.9161816 | 0.03417777 | -1500.916 | 0.4501634
[21 empty] | 24.16 | 20.1889541 | 24.10933 | 1.29538 | 0.05131537 | 0.005036102 | 0.01105016 | 0.003061166 | 0.01275725 | 0.003374176 | 25.4913 | -5.302346 | 1.392587 | -1505.302 | -3.920372
[21 empty] | 24.18 | 28.9238406 | 24.10933 | 1.311052 | 0.05148711 | 0.00504948 | 0.01107599 | 0.003067317 | 0.01277416 | 0.00337833 | 25.50721 | 3.41663 | 0.4035897 | -1496.583 | 4.814515
[21 empty] | 24.2 | 31.0298003 | 24.10933 | 1.32701 | 0.05165972 | 0.005062912 | 0.01110192 | 0.003073485 | 0.0127911 | 0.003382492 | 25.52341 | 5.506393 | 0.977137 | -1494.494 | 6.920475
[21 empty] | 24.22 | 26.6027563 | 24.10933 | 1.343261 | 0.05183319 | 0.005076397 | 0.01112793 | 0.003079673 | 0.01280807 | 0.003386662 | 25.5399 | 1.062858 | 0.04246427 | -1498.937 | 2.493431
[21 empty] | 24.24 | 27.8496273 | 24.10933 | 1.359812 | 0.05200754 | 0.005089936 | 0.01115404 | 0.003085879 | 0.01282507 | 0.003390839 | 25.55669 | 2.292936 | 0.1887837 | -1497.707 | 3.740302
[21 empty] | 24.26 | 24.9594134 | 24.10933 | 1.376671 | 0.05218277 | 0.005103529 | 0.01118024 | 0.003092104 | 0.01284211 | 0.003395024 | 25.57379 | -0.6143794 | 0.01512303 | -1500.614 | 0.8500876
[21 empty] | 24.28 | 27.8742349 | 24.10933 | 1.393846 | 0.05235889 | 0.005117177 | 0.01120653 | 0.003098347 | 0.01285919 | 0.003399217 | 25.59121 | 2.283024 | 0.1869898 | -1497.717 | 3.764909
[21 empty] | 24.3 | 30.0181904 | 24.10933 | 1.411344 | 0.0525359 | 0.00513088 | 0.01123291 | 0.00310461 | 0.01287629 | 0.003403418 | 25.60895 | 4.409237 | 0.6476529 | -1495.591 | 5.908865
[21 empty] | 24.32 | 23.4241565 | 24.10933 | 1.429173 | 0.05271381 | 0.005144638 | 0.01125939 | 0.003110891 | 0.01289343 | 0.003407626 | 25.62703 | -2.202872 | 0.2071642 | -1502.203 | -0.6851693
[21 empty] | 24.34 | 26.7950722 | 24.10933 | 1.447343 | 0.05289262 | 0.005158451 | 0.01128596 | 0.003117192 | 0.01291061 | 0.003411842 | 25.64545 | 1.149627 | 0.04932407 | -1498.85 | 2.685746
[21 empty] | 24.36 | 33.5217842 | 24.10933 | 1.465861 | 0.05307235 | 0.00517232 | 0.01131263 | 0.003123512 | 0.01292782 | 0.003416066 | 25.66421 | 7.857573 | 1.841831 | -1492.142 | 9.412458
[21 empty] | 24.38 | 37.8303303 | 24.10933 | 1.484737 | 0.05325299 | 0.005186245 | 0.01133938 | 0.003129851 | 0.01294507 | 0.003420298 | 25.68334 | 12.14699 | 3.900295 | -1487.853 | 13.721
[21 empty] | 24.4 | 19.6502754 | 24.10933 | 1.50398 | 0.05343456 | 0.005200227 | 0.01136624 | 0.003136209 | 0.01296234 | 0.003424538 | 25.70283 | -6.052554 | 1.86427 | -1506.053 | -4.45905
[21 empty] | 24.42 | 26.291553 | 24.10933 | 1.523599 | 0.05361705 | 0.005214264 | 0.01139319 | 0.003142587 | 0.01297966 | 0.003428786 | 25.7227 | 0.5688524 | 0.01230787 | -1499.431 | 2.182227
[21 empty] | 24.44 | 31.018247 | 24.10933 | 1.543605 | 0.05380049 | 0.005228359 | 0.01142024 | 0.003148985 | 0.01299701 | 0.003433041 | 25.74296 | 5.275288 | 0.8971707 | -1494.725 | 6.908921
[21 empty] | 24.46 | 25.0006922 | 24.10933 | 1.564008 | 0.05398487 | 0.005242511 | 0.01144738 | 0.003155401 | 0.01301439 | 0.003437305 | 25.76362 | -0.7629229 | 0.02328141 | -1500.763 | 0.8913664
[21 empty] | 24.48 | 33.3794562 | 24.10933 | 1.584817 | 0.05417019 | 0.005256721 | 0.01147462 | 0.003161838 | 0.01303181 | 0.003441576 | 25.78468 | 7.594777 | 1.728028 | -1492.405 | 9.27013
[21 empty] | 24.5 | 24.1112687 | 24.10933 | 1.606045 | 0.05435648 | 0.005270988 | 0.01150196 | 0.003168294 | 0.01304926 | 0.003445855 | 25.80616 | -1.694895 | 0.1191421 | -1501.695 | 0.001942936
[21 empty] | 24.52 | 26.9845817 | 24.10933 | 1.627702 | 0.05454372 | 0.005285314 | 0.01152939 | 0.00317477 | 0.01306675 | 0.003450143 | 25.82808 | 1.156504 | 0.0495654 | -1498.843 | 2.875256
[21 empty] | 24.54 | 28.3463458 | 24.10933 | 1.6498 | 0.05473193 | 0.005299698 | 0.01155692 | 0.003181266 | 0.01308427 | 0.003454438 | 25.85043 | 2.495912 | 0.2197664 | -1497.504 | 4.23702
[21 empty] | 24.56 | 23.6495816 | 24.10933 | 1.672351 | 0.05492112 | 0.005314141 | 0.01158455 | 0.003187782 | 0.01310183 | 0.003458741 | 25.87324 | -2.223663 | 0.209081 | -1502.224 | -0.4597442
[21 empty] | 24.58 | 21.3086374 | 24.10933 | 1.695368 | 0.0551113 | 0.005328643 | 0.01161229 | 0.003194317 | 0.01311942 | 0.003463053 | 25.89652 | -4.587885 | 0.9878008 | -1504.588 | -2.800688
[21 empty] | 24.6 | 22.0368005 | 24.10933 | 1.718863 | 0.05530246 | 0.005343204 | 0.01164012 | 0.003200873 | 0.01313705 | 0.003467372 | 25.92028 | -3.883479 | 0.6843738 | -1503.883 | -2.072525
[21 empty] | 24.62 | 23.1652964 | 24.10933 | 1.742849 | 0.05549462 | 0.005357826 | 0.01166805 | 0.00320745 | 0.01315472 | 0.0034717 | 25.94453 | -2.779233 | 0.3334357 | -1502.779 | -0.9440294
[21 empty] | 24.64 | 21.5040998 | 24.10933 | 1.767342 | 0.05568778 | 0.005372507 | 0.01169608 | 0.003214046 | 0.01317242 | 0.003476036 | 25.96929 | -4.465187 | 0.9271671 | -1504.465 | -2.605226
[21 empty] | 24.66 | 25.9305613 | 24.10933 | 1.792354 | 0.05588195 | 0.005387249 | 0.01172421 | 0.003220663 | 0.01319016 | 0.00348038 | 25.99456 | -0.06400343 | 0.0001579773 | -1500.064 | 1.821236
[21 empty] | 24.68 | 29.3759533 | 24.10933 | 1.817901 | 0.05607714 | 0.005402051 | 0.01175245 | 0.0032273 | 0.01320793 | 0.003484732 | 26.02038 | 3.355574 | 0.3833026 | -1496.644 | 5.266628
[21 empty] | 24.7 | 23.2455984 | 24.10933 | 1.843999 | 0.05627336 | 0.005416915 | 0.01178078 | 0.003233958 | 0.01322574 | 0.003489092 | 26.04674 | -2.801146 | 0.3375443 | -1502.801 | -0.8637274
[21 empty] | 24.72 | 38.575543 | 24.10933 | 1.870662 | 0.0564706 | 0.00543184 | 0.01180922 | 0.003240636 | 0.01324358 | 0.00349346 | 26.07368 | 12.50187 | 4.051703 | -1487.498 | 14.46622
[21 empty] | 24.74 | 24.6171812 | 24.10933 | 1.897908 | 0.05666889 | 0.005446827 | 0.01183776 | 0.003247336 | 0.01326146 | 0.003497837 | 26.10119 | -1.484012 | 0.08946161 | -1501.484 | 0.5078554
[21 empty] | 24.76 | 33.045321 | 24.10933 | 1.925753 | 0.05686822 | 0.005461876 | 0.01186641 | 0.003254056 | 0.01327938 | 0.003502221 | 26.12931 | 6.91601 | 1.447442 | -1493.084 | 8.935995
[21 empty] | 24.78 | 15.9406425 | 24.10933 | 1.954216 | 0.0570686 | 0.005476987 | 0.01189516 | 0.003260796 | 0.01329733 | 0.003506614 | 26.15805 | -10.2174 | 6.549005 | -1510.217 | -8.168683
[21 empty] | 24.8 | 26.9537804 | 24.10933 | 1.983314 | 0.05727005 | 0.005492161 | 0.01192401 | 0.003267558 | 0.01331532 | 0.003511016 | 26.18742 | 0.7663607 | 0.02178947 | -1499.234 | 2.844455
[21 empty] | 24.82 | 30.9822252 | 24.10933 | 2.013067 | 0.05747256 | 0.005507398 | 0.01195297 | 0.003274341 | 0.01333335 | 0.003515425 | 26.21745 | 4.764777 | 0.7327781 | -1495.235 | 6.872899
[21 empty] | 24.84 | 29.7864574 | 24.10933 | 2.043494 | 0.05767615 | 0.005522699 | 0.01198204 | 0.003281145 | 0.01335141 | 0.003519843 | 26.24815 | 3.538304 | 0.4203116 | -1496.462 | 5.677132
[21 empty] | 24.86 | 23.9308237 | 24.10933 | 2.074617 | 0.05788082 | 0.005538064 | 0.01201121 | 0.00328797 | 0.01336951 | 0.003524269 | 26.27955 | -2.348731 | 0.2305202 | -1502.349 | -0.1785021
[21 empty] | 24.88 | 31.7849901 | 24.10933 | 2.106456 | 0.05808659 | 0.005553493 | 0.01204049 | 0.003294817 | 0.01338764 | 0.003528704 | 26.31167 | 5.473316 | 0.942495 | -1494.527 | 7.675664
[21 empty] | 24.9 | 24.5320361 | 24.10933 | 2.139034 | 0.05829345 | 0.005568986 | 0.01206987 | 0.003301685 | 0.01340582 | 0.003533147 | 26.34453 | -1.812496 | 0.1339124 | -1501.812 | 0.4227103
[21 empty] | 24.92 | 22.4421838 | 24.10933 | 2.172373 | 0.05850142 | 0.005584544 | 0.01209936 | 0.003308574 | 0.01342403 | 0.003537598 | 26.37815 | -3.935971 | 0.6903011 | -1503.936 | -1.667142
[21 empty] | 24.94 | 32.192887 | 24.10933 | 2.206498 | 0.05871051 | 0.005600168 | 0.01212897 | 0.003315485 | 0.01344227 | 0.003542058 | 26.41256 | 5.780324 | 1.037874 | -1494.22 | 8.083561
[21 empty] | 24.96 | 26.400186 | 24.10933 | 2.241433 | 0.05892072 | 0.005615857 | 0.01215868 | 0.003322418 | 0.01346056 | 0.003546526 | 26.44778 | -0.04759743 | 8.581438e-05 | -1500.048 | 2.29086
[21 empty] | 24.98 | 30.9945989 | 24.10933 | 2.277204 | 0.05913206 | 0.005631613 | 0.01218849 | 0.003329372 | 0.01347888 | 0.003551003 | 26.48384 | 4.510757 | 0.656467 | -1495.489 | 6.885273
[21 empty] | 25 | 19.4957196 | 24.10933 | 2.313839 | 0.05934454 | 0.005647434 | 0.01221842 | 0.003336349 | 0.01349724 | 0.003555488 | 26.52076 | -7.025045 | 2.531389 | -1507.025 | -4.613606
[21 empty] | 25.02 | 26.8939816 | 24.10933 | 2.351365 | 0.05955816 | 0.005663323 | 0.01224846 | 0.003343347 | 0.01351564 | 0.003559982 | 26.55858 | 0.3354023 | 0.004182896 | -1499.665 | 2.784656
[21 empty] | 25.04 | 21.4929314 | 24.10933 | 2.389811 | 0.05977294 | 0.005679279 | 0.01227861 | 0.003350367 | 0.01353407 | 0.003564484 | 26.59732 | -5.104385 | 1.212247 | -1505.104 | -2.616394
[21 empty] | 25.06 | 20.248658 | 24.10933 | 2.429207 | 0.05998889 | 0.005695302 | 0.01230887 | 0.00335741 | 0.01355254 | 0.003568995 | 26.637 | -6.388347 | 2.01549 | -1506.388 | -3.860668
[21 empty] | 25.08 | 23.0163143 | 24.10933 | 2.469586 | 0.06020601 | 0.005711393 | 0.01233925 | 0.003364474 | 0.01357105 | 0.003573514 | 26.67768 | -3.661363 | 0.5824382 | -1503.661 | -1.093011
[21 empty] | 25.1 | 23.9160599 | 24.10933 | 2.51098 | 0.06042431 | 0.005727552 | 0.01236973 | 0.003371561 | 0.0135896 | 0.003578042 | 26.71937 | -2.803307 | 0.3285879 | -1502.803 | -0.1932659
[21 empty] | 25.12 | 26.1362567 | 24.10933 | 2.553424 | 0.0606438 | 0.00574378 | 0.01240033 | 0.003378671 | 0.01360819 | 0.003582578 | 26.76211 | -0.6258499 | 0.01498639 | -1500.626 | 2.026931
[21 empty] | 25.14 | 30.8753488 | 24.10933 | 2.596952 | 0.06086448 | 0.005760077 | 0.01243105 | 0.003385803 | 0.01362681 | 0.003587123 | 26.80593 | 4.069415 | 0.5363548 | -1495.931 | 6.766023
[21 empty] | 25.16 | 33.1096943 | 24.10933 | 2.641603 | 0.06108638 | 0.005776444 | 0.01246187 | 0.003392957 | 0.01364547 | 0.003591677 | 26.85088 | 6.25881 | 1.183119 | -1493.741 | 9.000369
[21 empty] | 25.18 | 20.415017 | 24.10933 | 2.687416 | 0.06130949 | 0.00579288 | 0.01249282 | 0.003400135 | 0.01366417 | 0.00359624 | 26.897 | -6.481981 | 2.058096 | -1506.482 | -3.694309
[21 empty] | 25.2 | 30.0371946 | 24.10933 | 2.734431 | 0.06153382 | 0.005809387 | 0.01252387 | 0.003407335 | 0.01368291 | 0.003600811 | 26.94431 | 3.09288 | 0.3184686 | -1496.907 | 5.927869
[21 empty] | 25.22 | 27.6189136 | 24.10933 | 2.78269 | 0.06175939 | 0.005825964 | 0.01255505 | 0.003414558 | 0.01370169 | 0.003605391 | 26.99288 | 0.6260353 | 0.01419028 | -1499.374 | 3.509588
[21 empty] | 25.24 | 28.5359542 | 24.10933 | 2.832239 | 0.0619862 | 0.005842613 | 0.01258634 | 0.003421803 | 0.01372051 | 0.003609979 | 27.04273 | 1.493222 | 0.07813696 | -1498.507 | 4.426628
[21 empty] | 25.26 | 20.7792527 | 24.10933 | 2.883122 | 0.06221426 | 0.005859333 | 0.01261774 | 0.003429072 | 0.01373936 | 0.003614577 | 27.09392 | -6.31467 | 1.918984 | -1506.315 | -3.330073
[21 empty] | 25.28 | 23.3389337 | 24.10933 | 2.935389 | 0.06244358 | 0.005876124 | 0.01264927 | 0.003436365 | 0.01375826 | 0.003619183 | 27.1465 | -3.807564 | 0.6211742 | -1503.808 | -0.7703921
[21 empty] | 25.3 | 26.0454182 | 24.10933 | 2.98909 | 0.06267417 | 0.005892988 | 0.01268091 | 0.00344368 | 0.01377719 | 0.003623798 | 27.20051 | -1.155091 | 0.05122721 | -1501.155 | 1.936092
[21 empty] | 25.32 | 24.2787884 | 24.10933 | 3.044279 | 0.06290604 | 0.005909925 | 0.01271267 | 0.003451019 | 0.01379616 | 0.003628422 | 27.25601 | -2.97722 | 0.3650858 | -1502.977 | 0.1694626
[21 empty] | 25.34 | 25.5445213 | 24.10933 | 3.101009 | 0.06313921 | 0.005926935 | 0.01274456 | 0.003458381 | 0.01381517 | 0.003633054 | 27.31305 | -1.768531 | 0.1224412 | -1501.769 | 1.435196
[21 empty] | 25.36 | 29.1190382 | 24.10933 | 3.159341 | 0.06337367 | 0.005944018 | 0.01277656 | 0.003465767 | 0.01383422 | 0.003637696 | 27.3717 | 1.74734 | 0.1048522 | -1498.253 | 5.009712
[21 empty] | 25.38 | 13.4618688 | 24.10933 | 3.219333 | 0.06360943 | 0.005961176 | 0.01280868 | 0.003473177 | 0.01385331 | 0.003642346 | 27.43201 | -13.97014 | 14.4976 | -1513.97 | -10.64746
[21 empty] | 25.4 | 29.7827653 | 24.10933 | 3.281051 | 0.06384652 | 0.005978407 | 0.01284092 | 0.00348061 | 0.01387244 | 0.003647006 | 27.49404 | 2.288722 | 0.1758819 | -1497.711 | 5.67344
[21 empty] | 25.42 | 17.85325 | 24.10933 | 3.344561 | 0.06408494 | 0.005995714 | 0.01287329 | 0.003488068 | 0.01389161 | 0.003651674 | 27.55787 | -9.704622 | 5.275212 | -1509.705 | -6.256076
[21 empty] | 25.44 | 23.6379679 | 24.10933 | 3.409932 | 0.06432469 | 0.006013096 | 0.01290578 | 0.003495549 | 0.01391082 | 0.003656351 | 27.62356 | -3.985596 | 0.6720112 | -1503.986 | -0.4713579
[21 empty] | 25.46 | 26.6614142 | 24.10933 | 3.477239 | 0.06456579 | 0.006030553 | 0.01293839 | 0.003503054 | 0.01393007 | 0.003661038 | 27.69119 | -1.029779 | 0.03977454 | -1501.03 | 2.552088
[21 empty] | 25.48 | 36.3810799 | 24.10933 | 3.546558 | 0.06480825 | 0.006048087 | 0.01297112 | 0.003510584 | 0.01394936 | 0.003665733 | 27.76084 | 8.620243 | 2.042506 | -1491.38 | 12.27175
[21 empty] | 25.5 | 31.3378962 | 24.10933 | 3.617971 | 0.06505207 | 0.006065697 | 0.01300398 | 0.003518138 | 0.01396869 | 0.003670437 | 27.83258 | 3.505321 | 0.3920899 | -1496.495 | 7.22857
[21 empty] | 25.52 | 20.9232377 | 24.10933 | 3.691562 | 0.06529728 | 0.006083384 | 0.01303697 | 0.003525716 | 0.01398806 | 0.003675151 | 27.90649 | -6.983257 | 2.330704 | -1506.983 | -3.186088
[21 empty] | 25.54 | 31.0621758 | 24.10933 | 3.767422 | 0.06554387 | 0.006101149 | 0.01307008 | 0.003533319 | 0.01400747 | 0.003679873 | 27.98268 | 3.079493 | 0.3052998 | -1496.921 | 6.95285
[21 empty] | 25.56 | 18.3380088 | 24.10933 | 3.845643 | 0.06579187 | 0.006118992 | 0.01310331 | 0.003540946 | 0.01402692 | 0.003684605 | 28.06124 | -9.723227 | 5.155475 | -1509.723 | -5.771317
[21 empty] | 25.58 | 32.6192754 | 24.10933 | 3.926327 | 0.06604127 | 0.006136913 | 0.01313668 | 0.003548599 | 0.01404641 | 0.003689346 | 28.14225 | 4.477024 | 0.6144754 | -1495.523 | 8.50995
[21 empty] | 25.6 | 23.1298717 | 24.10933 | 4.009576 | 0.0662921 | 0.006154913 | 0.01317017 | 0.003556276 | 0.01406594 | 0.003694095 | 28.22583 | -5.095963 | 1.12274 | -1505.096 | -0.9794541
[21 empty] | 25.62 | 26.8101449 | 24.10933 | 4.095501 | 0.06654435 | 0.006172992 | 0.01320379 | 0.003563977 | 0.01408551 | 0.003698854 | 28.3121 | -1.501951 | 0.08414189 | -1501.502 | 2.700819
[21 empty] | 25.64 | 22.9681874 | 24.10933 | 4.184217 | 0.06679805 | 0.006191151 | 0.01323753 | 0.003571704 | 0.01410512 | 0.003703623 | 28.40115 | -5.432963 | 1.285129 | -1505.433 | -1.141138
[21 empty] | 25.66 | 23.1878664 | 24.10933 | 4.275847 | 0.06705321 | 0.00620939 | 0.01327141 | 0.003579457 | 0.01412478 | 0.0037084 | 28.49312 | -5.305253 | 1.213812 | -1505.305 | -0.9214594
[21 empty] | 25.68 | 23.6299841 | 24.10933 | 4.370521 | 0.06730982 | 0.00622771 | 0.01330542 | 0.003587234 | 0.01414447 | 0.003713187 | 28.58813 | -4.95815 | 1.040341 | -1504.958 | -0.4793417
[21 empty] | 25.7 | 30.9340997 | 24.10933 | 4.468373 | 0.06756792 | 0.006246111 | 0.01333956 | 0.003595037 | 0.01416421 | 0.003717983 | 28.68633 | 2.24777 | 0.1633302 | -1497.752 | 6.824774
[21 empty] | 25.72 | 13.9868269 | 24.10933 | 4.569548 | 0.0678275 | 0.006264594 | 0.01337383 | 0.003602865 | 0.01418399 | 0.003722788 | 28.78785 | -14.80102 | 15.66261 | -1514.801 | -10.1225
[21 empty] | 25.74 | 25.5072247 | 24.10933 | 4.674199 | 0.06808858 | 0.006283159 | 0.01340823 | 0.003610719 | 0.01420381 | 0.003727603 | 28.89285 | -3.385622 | 0.44938 | -1503.386 | 1.397899
[21 empty] | 25.76 | 30.5782981 | 24.10933 | 4.782486 | 0.06835117 | 0.006301806 | 0.01344276 | 0.003618598 | 0.01422367 | 0.003732427 | 29.00148 | 1.576816 | 0.08131093 | -1498.423 | 6.468972
[21 empty] | 25.78 | 19.2673023 | 24.10933 | 4.894579 | 0.06861528 | 0.006320537 | 0.01347743 | 0.003626504 | 0.01424357 | 0.00373726 | 29.11393 | -9.846623 | 5.032152 | -1509.847 | -4.842023
[21 empty] | 25.8 | 25.9393849 | 24.10933 | 5.010659 | 0.06888093 | 0.006339351 | 0.01351224 | 0.003634435 | 0.01426351 | 0.003742103 | 29.23036 | -3.290973 | 0.4175312 | -1503.291 | 1.830059
[21 empty] | 25.82 | 31.3107822 | 24.10933 | 5.130918 | 0.06914812 | 0.00635825 | 0.01354717 | 0.003642393 | 0.0142835 | 0.003746955 | 29.35097 | 1.959812 | 0.122669 | -1498.04 | 7.201456
[21 empty] | 25.84 | 29.111835 | 24.10933 | 5.255559 | 0.06941687 | 0.006377233 | 0.01358225 | 0.003650376 | 0.01430353 | 0.003751817 | 29.47597 | -0.3641316 | 0.004554568 | -1500.364 | 5.002509
[21 empty] | 25.86 | 30.6000616 | 24.10933 | 5.384796 | 0.06968718 | 0.006396301 | 0.01361746 | 0.003658386 | 0.0143236 | 0.003756688 | 29.60556 | 0.9945003 | 0.0323212 | -1499.005 | 6.490736
[21 empty] | 25.88 | 24.008791 | 24.10933 | 5.518859 | 0.06995909 | 0.006415455 | 0.01365281 | 0.003666422 | 0.01434371 | 0.003761568 | 29.73998 | -5.731193 | 1.368106 | -1505.731 | -0.1005348
[21 empty] | 25.9 | 27.4730548 | 24.10933 | 5.657991 | 0.07023258 | 0.006434695 | 0.01368829 | 0.003674485 | 0.01436386 | 0.003766458 | 29.87948 | -2.406422 | 0.2107835 | -1502.406 | 3.363729
[21 empty] | 25.92 | 18.9536858 | 24.10933 | 5.80245 | 0.07050768 | 0.006454022 | 0.01372391 | 0.003682574 | 0.01438406 | 0.003771358 | 30.0243 | -11.07061 | 6.466208 | -1511.071 | -5.15564
[21 empty] | 25.94 | 28.5556816 | 24.10933 | 5.952512 | 0.0707844 | 0.006473436 | 0.01375968 | 0.00369069 | 0.0144043 | 0.003776267 | 30.17473 | -1.619045 | 0.09179636 | -1501.619 | 4.446356
[21 empty] | 25.96 | 30.2589045 | 24.10933 | 6.108472 | 0.07106276 | 0.006492938 | 0.01379558 | 0.003698833 | 0.01442458 | 0.003781186 | 30.33105 | -0.07214868 | 0.0001720297 | -1500.072 | 6.149579
[21 empty] | 25.98 | 26.654823 | 24.10933 | 6.27064 | 0.07134276 | 0.006512528 | 0.01383162 | 0.003707003 | 0.01444491 | 0.003786114 | 30.49359 | -3.838768 | 0.5528508 | -1503.839 | 2.545497
[21 empty] | 26 | 24.640526 | 24.10933 | 6.439353 | 0.07162442 | 0.006532207 | 0.01386781 | 0.0037152 | 0.01446528 | 0.003791053 | 30.66267 | -6.022148 | 1.471814 | -1506.022 | 0.5312002
[21 empty] | 26.02 | 19.1506496 | 24.10933 | 6.614966 | 0.07190774 | 0.006551975 | 0.01390414 | 0.003723424 | 0.01448569 | 0.003796 | 30.83866 | -11.68801 | 7.133418 | -1511.688 | -4.958676
[21 empty] | 26.04 | 23.0378692 | 24.10933 | 6.797861 | 0.07219276 | 0.006571833 | 0.01394061 | 0.003731676 | 0.01450614 | 0.003800958 | 31.02193 | -7.984061 | 2.766976 | -1507.984 | -1.071457
[21 empty] | 26.06 | 29.3161086 | 24.10933 | 6.988445 | 0.07247947 | 0.006591781 | 0.01397722 | 0.003739955 | 0.01452664 | 0.003805925 | 31.21289 | -1.896784 | 0.1227239 | -1501.897 | 5.206783
[21 empty] | 26.08 | 33.8353212 | 24.10933 | 7.187158 | 0.07276789 | 0.00661182 | 0.01401398 | 0.003748261 | 0.01454718 | 0.003810902 | 31.41198 | 2.423338 | 0.1735632 | -1497.577 | 9.725995
[21 empty] | 26.1 | 32.905693 | 24.10933 | 7.394466 | 0.07305804 | 0.006631951 | 0.01405088 | 0.003756596 | 0.01456777 | 0.003815888 | 31.61967 | 1.286021 | 0.05026026 | -1498.714 | 8.796367
[21 empty] | 26.12 | 18.2932515 | 24.10933 | 7.610872 | 0.07334992 | 0.006652174 | 0.01408793 | 0.003764958 | 0.0145884 | 0.003820885 | 31.83646 | -13.54321 | 10.02657 | -1513.543 | -5.816074
[21 empty] | 26.14 | 28.9522264 | 24.10933 | 7.836918 | 0.07364356 | 0.00667249 | 0.01412513 | 0.003773348 | 0.01460907 | 0.003825891 | 32.06289 | -3.110667 | 0.3342144 | -1503.111 | 4.842901
[21 empty] | 26.16 | 27.5484972 | 24.10933 | 8.073185 | 0.07393897 | 0.006692898 | 0.01416247 | 0.003781766 | 0.01462979 | 0.003830907 | 32.29955 | -4.75105 | 0.8193723 | -1504.751 | 3.439171
[21 empty] | 26.18 | 29.3461156 | 24.10933 | 8.320296 | 0.07423615 | 0.006713401 | 0.01419996 | 0.003790213 | 0.01465055 | 0.003835933 | 32.54705 | -3.200932 | 0.3491422 | -1503.201 | 5.23679
[21 empty] | 26.2 | 29.9427537 | 24.10933 | 8.578927 | 0.07453514 | 0.006733998 | 0.0142376 | 0.003798687 | 0.01467135 | 0.003840969 | 32.80607 | -2.863317 | 0.2738086 | -1502.863 | 5.833428
[21 empty] | 26.22 | 34.0938319 | 24.10933 | 8.849804 | 0.07483593 | 0.00675469 | 0.01427539 | 0.00380719 | 0.0146922 | 0.003846015 | 33.07734 | 1.01649 | 0.03030614 | -1498.984 | 9.984506
[21 empty] | 26.24 | 40.5221593 | 24.10933 | 9.133714 | 0.07513855 | 0.006775477 | 0.01431333 | 0.003815722 | 0.0147131 | 0.00385107 | 33.36165 | 7.160513 | 1.265306 | -1492.839 | 16.41283
[21 empty] | 26.26 | 32.1712717 | 24.10933 | 9.431504 | 0.075443 | 0.006796361 | 0.01435143 | 0.003824283 | 0.01473404 | 0.003856136 | 33.65984 | -1.488564 | 0.06887579 | -1501.489 | 8.061946
[21 empty] | 26.28 | 37.732154 | 24.10933 | 9.744096 | 0.07574931 | 0.006817341 | 0.01438967 | 0.003832872 | 0.01475502 | 0.003861212 | 33.97283 | 3.759327 | 0.374549 | -1496.241 | 13.62283
[21 empty] | 26.3 | 34.4153545 | 24.10933 | 10.07249 | 0.07605749 | 0.006838418 | 0.01442807 | 0.00384149 | 0.01477605 | 0.003866297 | 34.30162 | 0.1137355 | 0.0003758716 | -1499.886 | 10.30603
[21 empty] | 26.32 | 32.6859985 | 24.10933 | 10.41776 | 0.07636755 | 0.006859594 | 0.01446662 | 0.003850138 | 0.01479712 | 0.003871393 | 34.64729 | -1.961295 | 0.1176858 | -1501.961 | 8.576673
[21 empty] | 26.34 | 34.7503091 | 24.10933 | 10.78108 | 0.07667952 | 0.006880868 | 0.01450533 | 0.003858814 | 0.01481824 | 0.003876499 | 35.01103 | -0.2607191 | 0.001956081 | -1500.261 | 10.64098
[21 empty] | 26.36 | 34.4052764 | 24.10933 | 11.16375 | 0.0769934 | 0.006902241 | 0.01454419 | 0.00386752 | 0.0148394 | 0.003881615 | 35.3941 | -0.9888269 | 0.02841944 | -1500.989 | 10.29595
[21 empty] | 26.38 | 34.4027812 | 24.10933 | 11.56715 | 0.07730921 | 0.006923713 | 0.01458321 | 0.003876255 | 0.01486061 | 0.003886741 | 35.79792 | -1.395135 | 0.05657685 | -1501.395 | 10.29346
[21 empty] | 26.4 | 32.0053391 | 24.10933 | 11.99281 | 0.07762696 | 0.006945286 | 0.01462239 | 0.003885021 | 0.01488187 | 0.003891877 | 36.22399 | -4.218652 | 0.5560643 | -1504.219 | 7.896013
[21 empty] | 26.42 | 38.5010592 | 24.10933 | 12.4424 | 0.07794668 | 0.00696696 | 0.01466172 | 0.003893815 | 0.01490317 | 0.003897024 | 36.674 | 1.827062 | 0.08670295 | -1498.173 | 14.39173
[21 empty] | 26.44 | 31.2119375 | 24.10933 | 12.91775 | 0.07826838 | 0.006988736 | 0.01470121 | 0.00390264 | 0.01492451 | 0.003902181 | 37.14976 | -5.937824 | 1.129624 | -1505.938 | 7.102612
[21 empty] | 26.46 | 47.9561254 | 24.10933 | 13.42085 | 0.07859208 | 0.007010614 | 0.01474087 | 0.003911495 | 0.0149459 | 0.003907348 | 37.65329 | 10.30284 | 2.21345 | -1489.697 | 23.8468
[21 empty] | 26.48 | 46.7513733 | 24.10933 | 13.95392 | 0.07891779 | 0.007032595 | 0.01478068 | 0.00392038 | 0.01496734 | 0.003912525 | 38.18678 | 8.564593 | 1.568986 | -1491.435 | 22.64205
[21 empty] | 26.5 | 38.4788496 | 24.10933 | 14.51938 | 0.07924552 | 0.007054679 | 0.01482066 | 0.003929295 | 0.01498883 | 0.003917712 | 38.75267 | -0.2738164 | 0.001948484 | -1500.274 | 14.36952
[21 empty] | 26.52 | 35.0032675 | 24.10933 | 15.11991 | 0.0795753 | 0.007076868 | 0.01486079 | 0.003938241 | 0.01501036 | 0.00392291 | 39.35362 | -4.350355 | 0.5406806 | -1504.35 | 10.89394
[21 empty] | 26.54 | 36.9774299 | 24.10933 | 15.75847 | 0.07990715 | 0.007099161 | 0.01490109 | 0.003947217 | 0.01503193 | 0.003928118 | 39.99261 | -3.015179 | 0.2458608 | -1503.015 | 12.8681
[21 empty] | 26.56 | 32.1631242 | 24.10933 | 16.43833 | 0.08024107 | 0.00712156 | 0.01494156 | 0.003956224 | 0.01505356 | 0.003933337 | 40.6729 | -8.509779 | 2.251533 | -1508.51 | 8.053798
[21 empty] | 26.58 | 45.3705888 | 24.10933 | 17.16314 | 0.0805771 | 0.007144065 | 0.01498219 | 0.003965262 | 0.01507523 | 0.003938566 | 41.39815 | 3.972442 | 0.347809 | -1496.028 | 21.26126
[21 empty] | 26.6 | 36.4933954 | 24.10933 | 17.93694 | 0.08091524 | 0.007166677 | 0.01502298 | 0.003974331 | 0.01509694 | 0.003943805 | 42.17239 | -5.678991 | 0.8837474 | -1505.679 | 12.38407
[21 empty] | 26.62 | 36.2644129 | 24.10933 | 18.76425 | 0.08125551 | 0.007189397 | 0.01506395 | 0.003983431 | 0.01511871 | 0.003949055 | 43.00014 | -6.735727 | 1.251089 | -1506.736 | 12.15509
[21 empty] | 26.64 | 53.3291151 | 24.10933 | 19.65012 | 0.08159793 | 0.007212224 | 0.01510508 | 0.003992562 | 0.01514052 | 0.003954315 | 43.88645 | 9.442662 | 1.671955 | -1490.557 | 29.21979
[21 empty] | 26.66 | 42.3638173 | 24.10933 | 20.60021 | 0.08194252 | 0.007235161 | 0.01514638 | 0.004001725 | 0.01516237 | 0.003959586 | 44.83698 | -2.473165 | 0.1443814 | -1502.473 | 18.25449
[21 empty] | 26.68 | 43.8956889 | 24.10933 | 21.62086 | 0.0822893 | 0.007258207 | 0.01518785 | 0.004010919 | 0.01518428 | 0.003964867 | 45.85809 | -1.962396 | 0.08773068 | -1501.962 | 19.78636
[21 empty] | 26.7 | 49.0794323 | 24.10933 | 22.71925 | 0.08263828 | 0.007281364 | 0.01522948 | 0.004020145 | 0.01520623 | 0.003970159 | 46.95692 | 2.122509 | 0.09179092 | -1497.877 | 24.97011
[21 empty] | 26.72 | 49.5981164 | 24.10933 | 23.90347 | 0.08298949 | 0.007304631 | 0.0152713 | 0.004029403 | 0.01522823 | 0.003975462 | 48.14159 | 1.456527 | 0.0427732 | -1498.543 | 25.48879
[21 empty] | 26.74 | 37.5349504 | 24.10933 | 25.18268 | 0.08334294 | 0.00732801 | 0.01531328 | 0.004038693 | 0.01525028 | 0.003980775 | 49.42126 | -11.88631 | 3.764075 | -1511.886 | 13.42562
[21 empty] | 26.76 | 62.7516941 | 24.10933 | 26.56733 | 0.08369866 | 0.007351502 | 0.01535543 | 0.004048015 | 0.01527238 | 0.003986099 | 50.80637 | 11.94533 | 2.273896 | -1488.055 | 38.64237
[21 empty] | 26.78 | 41.2398429 | 24.10933 | 28.06932 | 0.08405666 | 0.007375107 | 0.01539777 | 0.00405737 | 0.01529452 | 0.003991434 | 52.30882 | -11.06897 | 2.970965 | -1511.069 | 17.13052
[21 empty] | 26.8 | 33.7238661 | 24.10933 | 29.70228 | 0.08441696 | 0.007398825 | 0.01544027 | 0.004066757 | 0.01531671 | 0.003996779 | 53.94224 | -20.21837 | 12.12146 | -1520.218 | 9.61454
[21 empty] | 26.82 | 49.1739109 | 24.10933 | 31.48188 | 0.08477958 | 0.007422658 | 0.01548295 | 0.004076176 | 0.01533895 | 0.004002135 | 55.7223 | -6.548394 | 0.8720368 | -1506.548 | 25.06459
[21 empty] | 26.84 | 50.7093617 | 24.10933 | 33.4262 | 0.08514454 | 0.007446607 | 0.01552581 | 0.004085628 | 0.01536124 | 0.004007502 | 57.6671 | -6.957736 | 0.9546579 | -1506.958 | 26.60004
[21 empty] | 26.86 | 46.4757984 | 24.10933 | 35.55621 | 0.08551186 | 0.007470671 | 0.01556885 | 0.004095113 | 0.01538358 | 0.004012879 | 59.79757 | -13.32178 | 3.818541 | -1513.322 | 22.36647
[21 empty] | 26.88 | 61.4386009 | 24.10933 | 37.89629 | 0.08588157 | 0.007494853 | 0.01561207 | 0.004104632 | 0.01540597 | 0.004018268 | 62.13813 | -0.6995295 | 0.007964723 | -1500.7 | 37.32928
[21 empty] | 26.9 | 60.8041046 | 24.10933 | 40.47498 | 0.08625368 | 0.007519152 | 0.01565547 | 0.004114183 | 0.0154284 | 0.004023667 | 64.7173 | -3.913192 | 0.2518428 | -1503.913 | 36.69478
[21 empty] | 26.92 | 53.0208347 | 24.10933 | 43.32582 | 0.08662821 | 0.007543569 | 0.01569904 | 0.004123768 | 0.01545089 | 0.004029077 | 67.56862 | -14.54778 | 3.9916 | -1514.548 | 28.91151
[21 empty] | 26.94 | 57.5594723 | 24.10933 | 46.48845 | 0.08700519 | 0.007568106 | 0.0157428 | 0.004133386 | 0.01547342 | 0.004034498 | 70.73173 | -13.17226 | 3.014419 | -1513.172 | 33.45015
[21 empty] | 26.96 | 66.490047 | 24.10933 | 50.00999 | 0.08738463 | 0.007592762 | 0.01578675 | 0.004143038 | 0.01549601 | 0.00403993 | 74.25376 | -7.763711 | 0.9065299 | -1507.764 | 42.38072
[21 empty] | 26.98 | 56.0769206 | 24.10933 | 53.9468 | 0.08776657 | 0.00761754 | 0.01583088 | 0.004152724 | 0.01551864 | 0.004045373 | 78.19106 | -22.11414 | 8.720794 | -1522.114 | 31.96759
[21 empty] | 27 | 75.0595657 | 24.10933 | 58.36675 | 0.08815101 | 0.007642438 | 0.01587519 | 0.004162444 | 0.01554132 | 0.004050827 | 82.6115 | -7.551931 | 0.7598188 | -1507.552 | 50.95024
[21 empty] | 27.02 | 71.2688654 | 24.10933 | 63.3521 | 0.08853798 | 0.007667459 | 0.01591969 | 0.004172198 | 0.01556405 | 0.004056292 | 87.59734 | -16.32848 | 3.741032 | -1516.328 | 47.15954
[21 empty] | 27.04 | 87.0911286 | 24.10933 | 69.00339 | 0.08892751 | 0.007692603 | 0.01596438 | 0.004181987 | 0.01558683 | 0.004061768 | 93.24913 | -6.158006 | 0.4354178 | -1506.158 | 62.9818
[21 empty] | 27.06 | 69.6951501 | 24.10933 | 75.44451 | 0.08931961 | 0.007717871 | 0.01600925 | 0.00419181 | 0.01560967 | 0.004067256 | 99.69075 | -29.9956 | 12.90959 | -1529.996 | 45.58582
[21 empty] | 27.08 | 93.5473962 | 24.10933 | 82.82946 | 0.08971431 | 0.007743263 | 0.01605432 | 0.004201667 | 0.01563255 | 0.004072754 | 107.0762 | -13.52881 | 1.956534 | -1513.529 | 69.43807
[21 empty] | 27.1 | 95.8410765 | 24.10933 | 91.35162 | 0.09011163 | 0.007768782 | 0.01609957 | 0.00421156 | 0.01565548 | 0.004078263 | 115.5989 | -19.7578 | 4.073103 | -1519.758 | 71.73175
[21 empty] | 27.12 | 104.833149 | 24.10933 | 101.2564 | 0.0905116 | 0.007794426 | 0.01614502 | 0.004221487 | 0.01567846 | 0.004083784 | 125.5042 | -20.67103 | 4.07592 | -1520.671 | 80.72382
[21 empty] | 27.14 | 118.415902 | 24.10933 | 112.859 | 0.09091424 | 0.007820198 | 0.01619066 | 0.004231449 | 0.0157015 | 0.004089316 | 137.1073 | -18.6914 | 2.950352 | -1518.691 | 94.30658
[21 empty] | 27.16 | 110.58011 | 24.10933 | 126.5695 | 0.09131957 | 0.007846097 | 0.01623649 | 0.004241447 | 0.01572458 | 0.004094859 | 150.8183 | -40.23822 | 14.642 | -1540.238 | 86.47078
[21 empty] | 27.18 | 121.225491 | 24.10933 | 142.9292 | 0.09172762 | 0.007872126 | 0.01628252 | 0.00425148 | 0.01574772 | 0.004100414 | 167.1785 | -45.95305 | 17.41946 | -1545.953 | 97.11617
[21 empty] | 27.2 | 147.933053 | 24.10933 | 162.6642 | 0.0921384 | 0.007898284 | 0.01632875 | 0.004261549 | 0.0157709 | 0.004105979 | 186.914 | -38.981 | 10.27166 | -1538.981 | 123.8237
[21 empty] | 27.22 | 165.194478 | 24.10933 | 186.7662 | 0.09255196 | 0.007924573 | 0.01637517 | 0.004271654 | 0.01579414 | 0.004111556 | 211.0166 | -45.82209 | 12.71025 | -1545.822 | 141.0852
[21 empty] | 27.24 | 199.125068 | 24.10933 | 216.6175 | 0.0929683 | 0.007950993 | 0.01642179 | 0.004281795 | 0.01581743 | 0.004117145 | 240.8684 | -41.74334 | 8.750813 | -1541.743 | 175.0157
[21 empty] | 27.26 | 216.763588 | 24.10933 | 254.1899 | 0.09338746 | 0.007977546 | 0.01646861 | 0.004291972 | 0.01584077 | 0.004122745 | 278.4414 | -61.67778 | 17.54976 | -1561.678 | 192.6543
[21 empty] | 27.28 | 244.05089 | 24.10933 | 302.3715 | 0.09380946 | 0.008004232 | 0.01651563 | 0.004302185 | 0.01586416 | 0.004128356 | 326.6234 | -82.57256 | 27.93773 | -1582.573 | 219.9416
[21 empty] | 27.3 | 266.975003 | 24.10933 | 365.5232 | 0.09423433 | 0.008031052 | 0.01656285 | 0.004312435 | 0.01588761 | 0.004133979 | 389.7757 | -122.8007 | 56.48475 | -1622.801 | 242.8657
[21 empty] | 27.32 | 342.569026 | 24.10933 | 450.469 | 0.09466209 | 0.008058007 | 0.01661027 | 0.004322721 | 0.0159111 | 0.004139613 | 474.7221 | -132.153 | 50.98075 | -1632.153 | 318.4597
[21 empty] | 27.34 | 407.712264 | 24.10933 | 568.3424 | 0.09509277 | 0.008085098 | 0.0166579 | 0.004333044 | 0.01593465 | 0.004145259 | 592.596 | -184.8838 | 83.83855 | -1684.884 | 383.6029
[21 empty] | 27.36 | 583.036741 | 24.10933 | 738.2325 | 0.0955264 | 0.008112326 | 0.01670573 | 0.004343404 | 0.01595825 | 0.004150916 | 762.4866 | -179.4499 | 55.23196 | -1679.45 | 558.9274
[21 empty] | 27.38 | 786.80199 | 24.10933 | 994.8655 | 0.09596299 | 0.008139691 | 0.01675377 | 0.004353802 | 0.01598191 | 0.004156585 | 1019.12 | -232.3182 | 68.59633 | -1732.318 | 762.6927
[21 empty] | 27.4 | 1362.92275 | 24.10933 | 1406.024 | 0.09640259 | 0.008167196 | 0.01680202 | 0.004364236 | 0.01600561 | 0.004162266 | 1430.28 | -67.35676 | 3.328826 | -1567.357 | 1338.813
[21 empty] | 27.42 | 2492.27412 | 24.10933 | 2115.151 | 0.09684522 | 0.00819484 | 0.01685048 | 0.004374709 | 0.01602937 | 0.004167958 | 2139.407 | 352.8675 | 49.96059 | -1147.132 | 2468.165
[21 empty] | 27.44 | 4622.38163 | 24.10933 | 3450.372 | 0.0972909 | 0.008222624 | 0.01689914 | 0.004385219 | 0.01605318 | 0.004173662 | 3474.629 | 1147.753 | 284.9909 | -352.247 | 4598.272
[21 empty] | 27.46 | 7664.54084 | 24.10933 | 6159.225 | 0.09773967 | 0.00825055 | 0.01694802 | 0.004395767 | 0.01607705 | 0.004179377 | 6183.482 | 1481.059 | 286.1926 | -18.94142 | 7640.432
[21 empty] | 27.48 | 10468.5043 | 24.10933 | 11064.1 | 0.09819154 | 0.008278619 | 0.01699711 | 0.004406353 | 0.01610096 | 0.004185105 | 11088.36 | -619.8571 | 36.70274 | -2119.857 | 10444.39
[21 empty] | 27.5 | 11586.7587 | 24.10933 | 13532.41 | 0.09864656 | 0.008306831 | 0.01704641 | 0.004416977 | 0.01612494 | 0.004190844 | 13556.66 | -1969.906 | 334.9107 | -3469.906 | 11562.65
[21 empty] | 27.52 | 9699.44462 | 24.10933 | 8857.317 | 0.09910475 | 0.008335188 | 0.01709593 | 0.00442764 | 0.01614896 | 0.004196595 | 8881.575 | 817.8692 | 68.96374 | -682.1308 | 9675.335
[21 empty] | 27.54 | 6362.25038 | 24.10933 | 4821.709 | 0.09956614 | 0.00836369 | 0.01714566 | 0.004438342 | 0.01617304 | 0.004202357 | 4845.968 | 1516.282 | 361.3677 | 16.28215 | 6338.141
[21 empty] | 27.56 | 3510.48263 | 24.10933 | 2798.144 | 0.1000308 | 0.008392338 | 0.01719562 | 0.004449082 | 0.01619717 | 0.004208132 | 2822.404 | 688.0784 | 134.868 | -811.9216 | 3486.373
[21 empty] | 27.58 | 1790.7337 | 24.10933 | 1776.659 | 0.1004986 | 0.008421134 | 0.01724579 | 0.004459862 | 0.01622136 | 0.004213919 | 1800.92 | -10.18618 | 0.05794171 | -1510.186 | 1766.624
[21 empty] | 27.6 | 1064.57634 | 24.10933 | 1213.86 | 0.1009698 | 0.008450078 | 0.01729618 | 0.00447068 | 0.0162456 | 0.004219717 | 1238.121 | -173.5443 | 28.29073 | -1673.544 | 1040.467
[21 empty] | 27.62 | 687.172906 | 24.10933 | 876.9831 | 0.1014443 | 0.008479172 | 0.01734679 | 0.004481538 | 0.01626989 | 0.004225528 | 901.2447 | -214.0718 | 66.68878 | -1714.072 | 663.0636
[21 empty] | 27.64 | 505.459725 | 24.10933 | 661.2807 | 0.1019221 | 0.008508416 | 0.01739762 | 0.004492436 | 0.01629424 | 0.00423135 | 685.5428 | -180.0831 | 64.15927 | -1680.083 | 481.3504
[21 empty] | 27.66 | 414.1462 | 24.10933 | 515.5565 | 0.1024034 | 0.008537812 | 0.01744868 | 0.004503374 | 0.01631865 | 0.004237185 | 539.8193 | -125.6731 | 38.13562 | -1625.673 | 390.0369
[21 empty] | 27.68 | 290.795446 | 24.10933 | 412.7837 | 0.102888 | 0.008567361 | 0.01749996 | 0.004514351 | 0.01634311 | 0.004243031 | 437.0471 | -146.2517 | 73.55532 | -1646.252 | 266.6861
[21 empty] | 27.7 | 260.425092 | 24.10933 | 337.7248 | 0.1033761 | 0.008597063 | 0.01755147 | 0.004525369 | 0.01636762 | 0.00424889 | 361.9888 | -101.5637 | 39.60905 | -1601.564 | 236.3158
[21 empty] | 27.72 | 216.683253 | 24.10933 | 281.3023 | 0.1038677 | 0.00862692 | 0.0176032 | 0.004536427 | 0.01639219 | 0.004254761 | 305.5669 | -88.88362 | 36.46012 | -1588.884 | 192.5739
[21 empty] | 27.74 | 173.191965 | 24.10933 | 237.8523 | 0.1043627 | 0.008656932 | 0.01765517 | 0.004547525 | 0.01641682 | 0.004260644 | 262.1175 | -88.92558 | 45.65893 | -1588.926 | 149.0826
[21 empty] | 27.76 | 166.401217 | 24.10933 | 203.7003 | 0.1048614 | 0.008687102 | 0.01770736 | 0.004558665 | 0.0164415 | 0.004266539 | 227.9661 | -61.56489 | 22.77769 | -1561.565 | 142.2919
[21 empty] | 27.78 | 163.906253 | 24.10933 | 176.3809 | 0.1053636 | 0.00871743 | 0.01775979 | 0.004569845 | 0.01646623 | 0.004272447 | 200.6474 | -36.74111 | 8.235863 | -1536.741 | 139.7969
[21 empty] | 27.8 | 150.037663 | 24.10933 | 154.1922 | 0.1058694 | 0.008747916 | 0.01781245 | 0.004581067 | 0.01649102 | 0.004278366 | 178.4593 | -28.42163 | 5.383908 | -1528.422 | 125.9283
[21 empty] | 27.82 | 133.416503 | 24.10933 | 135.9293 | 0.1063789 | 0.008778563 | 0.01786535 | 0.004592329 | 0.01651587 | 0.004284299 | 160.197 | -26.7805 | 5.375612 | -1526.781 | 109.3072
[21 empty] | 27.84 | 121.357316 | 24.10933 | 120.7203 | 0.1068921 | 0.008809371 | 0.01791848 | 0.004603634 | 0.01654078 | 0.004290243 | 144.9887 | -23.63135 | 4.601623 | -1523.631 | 97.24799
[21 empty] | 27.86 | 107.910975 | 24.10933 | 107.9221 | 0.107409 | 0.008840342 | 0.01797185 | 0.00461498 | 0.01656574 | 0.0042962 | 132.1911 | -24.2801 | 5.463054 | -1524.28 | 83.80165
[21 empty] | 27.88 | 80.5984681 | 24.10933 | 97.05185 | 0.1079296 | 0.008871476 | 0.01802546 | 0.004626369 | 0.01659075 | 0.004302169 | 121.3215 | -40.72305 | 20.57566 | -1540.723 | 56.48914
[21 empty] | 27.9 | 86.1812135 | 24.10933 | 87.74173 | 0.1084541 | 0.008902775 | 0.0180793 | 0.004637799 | 0.01661583 | 0.004308151 | 112.0121 | -25.83084 | 7.742201 | -1525.831 | 62.07189
[21 empty] | 27.92 | 81.7822662 | 24.10933 | 79.70738 | 0.1089824 | 0.00893424 | 0.01813339 | 0.004649272 | 0.01664096 | 0.004314145 | 103.9784 | -22.19609 | 6.024123 | -1522.196 | 57.67294
[21 empty] | 27.94 | 85.0867146 | 24.10933 | 72.72629 | 0.1095145 | 0.008965872 | 0.01818773 | 0.004660788 | 0.01666615 | 0.004320152 | 96.99794 | -11.91122 | 1.667442 | -1511.911 | 60.97739
[21 empty] | 27.96 | 77.081363 | 24.10933 | 66.62239 | 0.1100506 | 0.008997673 | 0.0182423 | 0.004672346 | 0.01669139 | 0.004326171 | 90.89469 | -13.81333 | 2.475412 | -1513.813 | 52.97204
[21 empty] | 27.98 | 71.9290529 | 24.10933 | 61.25483 | 0.1105906 | 0.009029643 | 0.01829713 | 0.004683947 | 0.01671669 | 0.004332203 | 85.5278 | -13.59875 | 2.57095 | -1513.599 | 47.81973
[21 empty] | 28 | 72.0798113 | 24.10933 | 56.50992 | 0.1111345 | 0.009061783 | 0.0183522 | 0.004695592 | 0.01674205 | 0.004338247 | 80.78357 | -8.703757 | 1.050993 | -1508.704 | 47.97049
[21 empty] | 28.02 | 65.4698626 | 24.10933 | 52.29506 | 0.1116826 | 0.009094096 | 0.01840752 | 0.00470728 | 0.01676747 | 0.004344304 | 76.56939 | -11.09953 | 1.881776 | -1511.1 | 41.36054
[21 empty] | 28.04 | 58.0157143 | 24.10933 | 48.53425 | 0.1122346 | 0.009126581 | 0.01846309 | 0.004719012 | 0.01679295 | 0.004350374 | 72.80926 | -14.79354 | 3.772236 | -1514.794 | 33.90639
[21 empty] | 28.06 | 60.26997 | 24.10933 | 45.16458 | 0.1127908 | 0.009159241 | 0.01851891 | 0.004730788 | 0.01681848 | 0.004356457 | 69.44028 | -9.170314 | 1.395299 | -1509.17 | 36.16064
[21 empty] | 28.08 | 49.7687037 | 24.10933 | 42.13371 | 0.1133511 | 0.009192077 | 0.01857498 | 0.004742608 | 0.01684407 | 0.004362552 | 66.4101 | -16.6414 | 5.564461 | -1516.641 | 25.65938
[21 empty] | 28.1 | 63.8853 | 24.10933 | 39.39772 | 0.1139156 | 0.009225089 | 0.01863132 | 0.004754472 | 0.01686972 | 0.00436866 | 63.67481 | 0.2104935 | 0.0006935479 | -1499.79 | 39.77597
[21 empty] | 28.12 | 51.8958562 | 24.10933 | 36.9196 | 0.1144844 | 0.00925828 | 0.0186879 | 0.004766381 | 0.01689543 | 0.004374781 | 61.19739 | -9.301533 | 1.667156 | -1509.302 | 27.78653
[21 empty] | 28.14 | 60.684839 | 24.10933 | 34.66796 | 0.1150574 | 0.00929165 | 0.01874475 | 0.004778335 | 0.0169212 | 0.004380915 | 58.94646 | 1.738384 | 0.04979791 | -1498.262 | 36.57551
[21 empty] | 28.16 | 51.1934412 | 24.10933 | 32.61603 | 0.1156347 | 0.009325201 | 0.01880185 | 0.004790333 | 0.01694703 | 0.004387061 | 56.89525 | -5.701805 | 0.6350537 | -1505.702 | 27.08412
[21 empty] | 28.18 | 47.4646816 | 24.10933 | 30.74091 | 0.1162164 | 0.009358934 | 0.01885922 | 0.004802377 | 0.01697291 | 0.004393221 | 55.02084 | -7.556157 | 1.202905 | -1507.556 | 23.35536
[21 empty] | 28.2 | 51.3339272 | 24.10933 | 29.02285 | 0.1168024 | 0.00939285 | 0.01891685 | 0.004814467 | 0.01699886 | 0.004399394 | 53.3035 | -1.969577 | 0.0755686 | -1501.97 | 27.2246
[21 empty] | 28.22 | 46.2802617 | 24.10933 | 27.44481 | 0.1173929 | 0.009426951 | 0.01897474 | 0.004826602 | 0.01702486 | 0.004405579 | 51.72619 | -5.445926 | 0.6408372 | -1505.446 | 22.17094
[21 empty] | 28.24 | 45.3760212 | 24.10933 | 25.99198 | 0.1179879 | 0.009461238 | 0.0190329 | 0.004838783 | 0.01705093 | 0.004411778 | 50.27409 | -4.898069 | 0.528717 | -1504.898 | 21.2667
[21 empty] | 28.26 | 50.3187196 | 24.10933 | 24.65147 | 0.1185875 | 0.009495712 | 0.01909133 | 0.00485101 | 0.01707705 | 0.00441799 | 48.93431 | 1.384408 | 0.03808893 | -1498.616 | 26.20939
[21 empty] | 28.28 | 44.7858099 | 24.10933 | 23.41199 | 0.1191916 | 0.009530375 | 0.01915003 | 0.004863284 | 0.01710324 | 0.004424215 | 47.69557 | -2.909764 | 0.1890493 | -1502.91 | 20.67648
[21 empty] | 28.3 | 42.2591321 | 24.10933 | 22.26364 | 0.1198004 | 0.009565229 | 0.019209 | 0.004875604 | 0.01712948 | 0.004430453 | 46.54798 | -4.288846 | 0.4352717 | -1504.289 | 18.14981
[21 empty] | 28.32 | 57.9094892 | 24.10933 | 21.19772 | 0.1204138 | 0.009600274 | 0.01926824 | 0.004887971 | 0.01715579 | 0.004436704 | 45.48281 | 12.42668 | 2.666616 | -1487.573 | 33.80016
[21 empty] | 28.34 | 32.5406671 | 24.10933 | 20.20652 | 0.1210319 | 0.009635511 | 0.01932776 | 0.004900385 | 0.01718215 | 0.004442969 | 44.49237 | -11.9517 | 4.389679 | -1511.952 | 8.431341
[21 empty] | 28.36 | 42.6733187 | 24.10933 | 19.28322 | 0.1216549 | 0.009670943 | 0.01938755 | 0.004912847 | 0.01720858 | 0.004449247 | 43.56983 | -0.896509 | 0.01883445 | -1500.897 | 18.56399
[21 empty] | 28.38 | 41.5626415 | 24.10933 | 18.42176 | 0.1222826 | 0.009706571 | 0.01944762 | 0.004925356 | 0.01723507 | 0.004455538 | 42.70914 | -1.146494 | 0.03162571 | -1501.146 | 17.45332
[21 empty] | 28.4 | 44.8535938 | 24.10933 | 17.61674 | 0.1229152 | 0.009742397 | 0.01950797 | 0.004937913 | 0.01726162 | 0.004461842 | 41.90489 | 2.948705 | 0.1938498 | -1497.051 | 20.74427
[21 empty] | 28.42 | 35.5614722 | 24.10933 | 16.86333 | 0.1235527 | 0.009778421 | 0.0195686 | 0.004950518 | 0.01728823 | 0.00446816 | 41.15227 | -5.590793 | 0.8789559 | -1505.591 | 11.45215
[21 empty] | 28.44 | 42.4771951 | 24.10933 | 16.15723 | 0.1241953 | 0.009814645 | 0.01962951 | 0.004963172 | 0.0173149 | 0.004474492 | 40.44695 | 2.030249 | 0.09703823 | -1497.97 | 18.36787
[21 empty] | 28.46 | 27.6754417 | 24.10933 | 15.49455 | 0.1248428 | 0.00985107 | 0.01969071 | 0.004975874 | 0.01734163 | 0.004480836 | 39.78505 | -12.10961 | 5.298659 | -1512.11 | 3.566116
[21 empty] | 28.48 | 43.4050191 | 24.10933 | 14.8718 | 0.1254954 | 0.009887699 | 0.0197522 | 0.004988624 | 0.01736843 | 0.004487195 | 39.1631 | 4.241916 | 0.4145568 | -1495.758 | 19.29569
[21 empty] | 28.5 | 33.2332513 | 24.10933 | 14.28584 | 0.1261531 | 0.009924533 | 0.01981397 | 0.005001424 | 0.01739529 | 0.004493566 | 38.57795 | -5.344697 | 0.8595545 | -1505.345 | 9.123926
[21 empty] | 28.52 | 20.1901148 | 24.10933 | 13.73383 | 0.1268161 | 0.009961573 | 0.01987604 | 0.005014274 | 0.01742221 | 0.004499952 | 38.02675 | -17.83663 | 15.75749 | -1517.837 | -3.919211
[21 empty] | 28.54 | 46.044144 | 24.10933 | 13.2132 | 0.1274842 | 0.00999882 | 0.01993839 | 0.005027172 | 0.01744919 | 0.004506351 | 37.50693 | 8.537212 | 1.582915 | -1491.463 | 21.93482
[21 empty] | 28.56 | 34.1073633 | 24.10933 | 12.72162 | 0.1281577 | 0.01003628 | 0.02000104 | 0.005040121 | 0.01747623 | 0.004512764 | 37.01617 | -2.908803 | 0.2480735 | -1502.909 | 9.998038
[21 empty] | 28.58 | 41.944303 | 24.10933 | 12.25695 | 0.1288365 | 0.01007394 | 0.02006399 | 0.00505312 | 0.01750334 | 0.00451919 | 36.55233 | 5.391973 | 0.6931424 | -1494.608 | 17.83498
[21 empty] | 28.6 | 30.8074858 | 24.10933 | 11.81729 | 0.1295207 | 0.01011182 | 0.02012723 | 0.005066169 | 0.01753051 | 0.00452563 | 36.11349 | -5.306007 | 0.9138595 | -1505.306 | 6.69816
[21 empty] | 28.62 | 34.1133975 | 24.10933 | 11.40085 | 0.1302104 | 0.01014992 | 0.02019078 | 0.005079269 | 0.01755775 | 0.004532084 | 35.6979 | -1.584498 | 0.07359674 | -1501.584 | 10.00407
[21 empty] | 28.64 | 32.1775831 | 24.10933 | 11.00604 | 0.1309056 | 0.01018823 | 0.02025462 | 0.005092419 | 0.01758505 | 0.004538552 | 35.30393 | -3.126347 | 0.3037532 | -1503.126 | 8.068257
[21 empty] | 28.66 | 37.2827413 | 24.10933 | 10.63138 | 0.1316064 | 0.01022676 | 0.02031877 | 0.005105621 | 0.01761241 | 0.004545033 | 34.93012 | 2.352618 | 0.148455 | -1497.647 | 13.17342
[21 empty] | 28.68 | 31.0234813 | 24.10933 | 10.27553 | 0.1323128 | 0.0102655 | 0.02038322 | 0.005118874 | 0.01763984 | 0.004551529 | 34.57513 | -3.551648 | 0.4066018 | -1503.552 | 6.914156
[21 empty] | 28.7 | 40.7143669 | 24.10933 | 9.937248 | 0.133025 | 0.01030447 | 0.02044798 | 0.005132179 | 0.01766733 | 0.004558038 | 34.23771 | 6.476658 | 1.030278 | -1493.523 | 16.60504
[21 empty] | 28.72 | 44.2522632 | 24.10933 | 9.615395 | 0.1337429 | 0.01034366 | 0.02051305 | 0.005145536 | 0.01769488 | 0.004564561 | 33.91673 | 10.33554 | 2.413963 | -1489.664 | 20.14294
[21 empty] | 28.74 | 34.938742 | 24.10933 | 9.308926 | 0.1344666 | 0.01038307 | 0.02057843 | 0.005158945 | 0.0177225 | 0.004571099 | 33.61113 | 1.32761 | 0.0504468 | -1498.672 | 10.82942
[21 empty] | 28.76 | 33.6551666 | 24.10933 | 9.016875 | 0.1351962 | 0.01042271 | 0.02064413 | 0.005172406 | 0.01775018 | 0.00457765 | 33.31996 | 0.3352023 | 0.003338584 | -1499.665 | 9.545841
[21 empty] | 28.78 | 43.0012776 | 24.10933 | 8.738353 | 0.1359318 | 0.01046258 | 0.02071014 | 0.00518592 | 0.01777793 | 0.004584216 | 33.04233 | 9.958946 | 2.306457 | -1490.041 | 18.89195
[21 empty] | 28.8 | 39.9486757 | 24.10933 | 8.472537 | 0.1366734 | 0.01050267 | 0.02077646 | 0.005199487 | 0.01780575 | 0.004590796 | 32.77741 | 7.171265 | 1.287328 | -1492.829 | 15.83935
[21 empty] | 28.82 | 30.7627157 | 24.10933 | 8.218665 | 0.137421 | 0.010543 | 0.02084311 | 0.005213108 | 0.01783363 | 0.004597389 | 32.52444 | -1.761726 | 0.100891 | -1501.762 | 6.65339
[21 empty] | 28.84 | 26.5337286 | 24.10933 | 7.976033 | 0.1381749 | 0.01058356 | 0.02091007 | 0.005226782 | 0.01786157 | 0.004603997 | 32.28272 | -5.748991 | 1.245618 | -1505.749 | 2.424403
[21 empty] | 28.86 | 27.2364744 | 24.10933 | 7.743987 | 0.1389349 | 0.01062435 | 0.02097736 | 0.00524051 | 0.01788958 | 0.00461062 | 32.05159 | -4.815116 | 0.8512608 | -1504.815 | 3.127149
[21 empty] | 28.88 | 26.3841329 | 24.10933 | 7.521921 | 0.1397013 | 0.01066538 | 0.02104498 | 0.005254292 | 0.01791766 | 0.004617256 | 31.83045 | -5.446314 | 1.124249 | -1505.446 | 2.274807
[21 empty] | 28.9 | 25.1364162 | 24.10933 | 7.309269 | 0.1404739 | 0.01070665 | 0.02111292 | 0.005268129 | 0.0179458 | 0.004623907 | 31.61873 | -6.48231 | 1.671692 | -1506.482 | 1.02709
[21 empty] | 28.92 | 30.7753863 | 24.10933 | 7.105508 | 0.1412531 | 0.01074816 | 0.02118119 | 0.00528202 | 0.01797401 | 0.004630573 | 31.4159 | -0.6405167 | 0.01333084 | -1500.641 | 6.666061
[21 empty] | 28.94 | 27.6113715 | 24.10933 | 6.910149 | 0.1420387 | 0.0107899 | 0.02124979 | 0.005295966 | 0.01800228 | 0.004637252 | 31.22149 | -3.610117 | 0.4720137 | -1503.61 | 3.502046
[21 empty] | 28.96 | 32.2906962 | 24.10933 | 6.722736 | 0.1428309 | 0.0108319 | 0.02131873 | 0.005309968 | 0.01803063 | 0.004643947 | 31.03503 | 1.255669 | 0.04882842 | -1498.744 | 8.18137
[21 empty] | 28.98 | 32.470896 | 24.10933 | 6.542844 | 0.1436297 | 0.01087414 | 0.021388 | 0.005324025 | 0.01805903 | 0.004650655 | 30.8561 | 1.614801 | 0.08030521 | -1498.385 | 8.36157
[21 empty] | 29 | 36.2190799 | 24.10933 | 6.370076 | 0.1444353 | 0.01091662 | 0.02145762 | 0.005338139 | 0.01808751 | 0.004657379 | 30.68429 | 5.534786 | 0.8457933 | -1494.465 | 12.10975
[21 empty] | 29.02 | 31.7358414 | 24.10933 | 6.20406 | 0.1452476 | 0.01095936 | 0.02152757 | 0.005352308 | 0.01811605 | 0.004664117 | 30.51925 | 1.216588 | 0.04663771 | -1498.783 | 7.626516
[21 empty] | 29.04 | 31.8259578 | 24.10933 | 6.044451 | 0.1460669 | 0.01100235 | 0.02159786 | 0.005366534 | 0.01814467 | 0.004670869 | 30.36063 | 1.465332 | 0.0674669 | -1498.535 | 7.716632
[21 empty] | 29.06 | 34.7498442 | 24.10933 | 5.890921 | 0.1468931 | 0.01104559 | 0.0216685 | 0.005380816 | 0.01817334 | 0.004677636 | 30.20809 | 4.541759 | 0.5936018 | -1495.458 | 10.64052
[21 empty] | 29.08 | 27.5661362 | 24.10933 | 5.743167 | 0.1477263 | 0.01108908 | 0.02173949 | 0.005395156 | 0.01820209 | 0.004684418 | 30.06133 | -2.495193 | 0.2258563 | -1502.495 | 3.45681
[21 empty] | 29.1 | 28.6689905 | 24.10933 | 5.600902 | 0.1485666 | 0.01113284 | 0.02181082 | 0.005409553 | 0.01823091 | 0.004691215 | 29.92007 | -1.251079 | 0.05459551 | -1501.251 | 4.559665
[21 empty] | 29.12 | 20.7337326 | 24.10933 | 5.463857 | 0.1494141 | 0.01117685 | 0.02188251 | 0.005424008 | 0.01825979 | 0.004698026 | 29.78404 | -9.050306 | 3.950472 | -1509.05 | -3.375593
[21 empty] | 29.14 | 25.4045407 | 24.10933 | 5.331781 | 0.1502689 | 0.01122113 | 0.02195455 | 0.005438521 | 0.01828874 | 0.004704853 | 29.65298 | -4.248443 | 0.710474 | -1504.248 | 1.295215
[21 empty] | 29.16 | 23.290999 | 24.10933 | 5.204436 | 0.151131 | 0.01126566 | 0.02202695 | 0.005453092 | 0.01831777 | 0.004711694 | 29.52667 | -6.235669 | 1.669468 | -1506.236 | -0.8183268
[21 empty] | 29.18 | 24.9511299 | 24.10933 | 5.081599 | 0.1520006 | 0.01131047 | 0.02209971 | 0.005467722 | 0.01834686 | 0.00471855 | 29.40487 | -4.453739 | 0.7949857 | -1504.454 | 0.8418041
[21 empty] | 29.2 | 28.6177149 | 24.10933 | 4.96306 | 0.1528777 | 0.01135554 | 0.02217282 | 0.00548241 | 0.01837602 | 0.004725421 | 29.28738 | -0.6696604 | 0.01567019 | -1500.67 | 4.508389
[21 empty] | 29.22 | 39.0855547 | 24.10933 | 4.84862 | 0.1537624 | 0.01140088 | 0.02224631 | 0.005497158 | 0.01840525 | 0.004732307 | 29.17399 | 9.911565 | 2.513438 | -1490.088 | 14.97623
[21 empty] | 29.24 | 24.8111396 | 24.10933 | 4.738092 | 0.1546548 | 0.0114465 | 0.02232015 | 0.005511966 | 0.01843455 | 0.004739208 | 29.06453 | -4.253386 | 0.7291599 | -1504.253 | 0.7018138
[21 empty] | 29.26 | 30.5587117 | 24.10933 | 4.631301 | 0.1555551 | 0.01149239 | 0.02239437 | 0.005526834 | 0.01846391 | 0.004746125 | 28.95881 | 1.599906 | 0.08376335 | -1498.4 | 6.449386
[21 empty] | 29.28 | 27.3867324 | 24.10933 | 4.52808 | 0.1564632 | 0.01153855 | 0.02246895 | 0.005541761 | 0.01849335 | 0.004753056 | 28.85666 | -1.469932 | 0.07889585 | -1501.47 | 3.277407
[21 empty] | 29.3 | 26.0159349 | 24.10933 | 4.428271 | 0.1573792 | 0.01158499 | 0.02254391 | 0.00555675 | 0.01852286 | 0.004760003 | 28.75794 | -2.742009 | 0.2890004 | -1502.742 | 1.906609
[21 empty] | 29.32 | 33.4045611 | 24.10933 | 4.331725 | 0.1583034 | 0.01163172 | 0.02261925 | 0.005571799 | 0.01855245 | 0.004766965 | 28.6625 | 4.742064 | 0.6731768 | -1495.258 | 9.295235
[21 empty] | 29.34 | 20.4038251 | 24.10933 | 4.238303 | 0.1592357 | 0.01167873 | 0.02269496 | 0.005586909 | 0.0185821 | 0.004773942 | 28.57018 | -8.166356 | 3.268474 | -1508.166 | -3.705501
[21 empty] | 29.36 | 32.2897597 | 24.10933 | 4.14787 | 0.1601762 | 0.01172602 | 0.02277106 | 0.005602081 | 0.01861182 | 0.004780934 | 28.48086 | 3.808895 | 0.4492968 | -1496.191 | 8.180434
[21 empty] | 29.38 | 36.0558925 | 24.10933 | 4.060301 | 0.1611252 | 0.0117736 | 0.02284753 | 0.005617315 | 0.01864161 | 0.004787942 | 28.39442 | 7.661472 | 1.627977 | -1492.339 | 11.94657
[21 empty] | 29.4 | 29.6416413 | 24.10933 | 3.975476 | 0.1620825 | 0.01182147 | 0.0229244 | 0.005632611 | 0.01867148 | 0.004794965 | 28.31073 | 1.330912 | 0.05975808 | -1498.669 | 5.532316
[21 empty] | 29.42 | 24.3411222 | 24.10933 | 3.893281 | 0.1630485 | 0.01186963 | 0.02300165 | 0.00564797 | 0.01870142 | 0.004802004 | 28.22968 | -3.888556 | 0.6212066 | -1503.889 | 0.2317964
[21 empty] | 29.44 | 35.6539273 | 24.10933 | 3.813609 | 0.1640231 | 0.01191809 | 0.02307929 | 0.005663391 | 0.01873143 | 0.004809058 | 28.15116 | 7.502768 | 1.578831 | -1492.497 | 11.5446
[21 empty] | 29.46 | 31.333079 | 24.10933 | 3.736357 | 0.1650064 | 0.01196685 | 0.02315733 | 0.005678876 | 0.01876151 | 0.004816128 | 28.07507 | 3.258009 | 0.3387673 | -1496.742 | 7.223753
[21 empty] | 29.48 | 34.4312227 | 24.10933 | 3.661429 | 0.1659987 | 0.01201591 | 0.02323576 | 0.005694424 | 0.01879166 | 0.004823214 | 28.00131 | 6.429908 | 1.200762 | -1493.57 | 10.3219
[21 empty] | 29.5 | 17.3384162 | 24.10933 | 3.588733 | 0.1669999 | 0.01206526 | 0.02331459 | 0.005710037 | 0.01882189 | 0.004830315 | 27.9298 | -10.59138 | 6.469877 | -1510.591 | -6.77091
[21 empty] | 29.52 | 18.7245129 | 24.10933 | 3.51818 | 0.1680102 | 0.01211493 | 0.02339383 | 0.005725713 | 0.01885219 | 0.004837431 | 27.86044 | -9.135927 | 4.457534 | -1509.136 | -5.384813
[21 empty] | 29.54 | 19.2842529 | 24.10933 | 3.449687 | 0.1690297 | 0.0121649 | 0.02347347 | 0.005741455 | 0.01888257 | 0.004844564 | 27.79315 | -8.508896 | 3.754427 | -1508.509 | -4.825073
[21 empty] | 29.56 | 31.0517987 | 24.10933 | 3.383174 | 0.1700585 | 0.01221518 | 0.02355351 | 0.005757261 | 0.01891301 | 0.004851712 | 27.72785 | 3.323949 | 0.3558132 | -1496.676 | 6.942473
[21 empty] | 29.58 | 34.4477313 | 24.10933 | 3.318567 | 0.1710967 | 0.01226577 | 0.02363397 | 0.005773133 | 0.01894353 | 0.004858876 | 27.66447 | 6.783266 | 1.335725 | -1493.217 | 10.33841
[21 empty] | 29.6 | 24.6476942 | 24.10933 | 3.255793 | 0.1721444 | 0.01231668 | 0.02371484 | 0.00578907 | 0.01897413 | 0.004866056 | 27.60292 | -2.95523 | 0.3543286 | -1502.955 | 0.5383684
[21 empty] | 29.62 | 23.587755 | 24.10933 | 3.194783 | 0.1732018 | 0.0123679 | 0.02379612 | 0.005805073 | 0.0190048 | 0.004873252 | 27.54316 | -3.955403 | 0.6632769 | -1503.955 | -0.5215708
[21 empty] | 29.64 | 21.0599761 | 24.10933 | 3.135472 | 0.174269 | 0.01241945 | 0.02387783 | 0.005821143 | 0.01903554 | 0.004880464 | 27.4851 | -6.425125 | 1.960222 | -1506.425 | -3.04935
[21 empty] | 29.66 | 23.1958606 | 24.10933 | 3.077798 | 0.1753461 | 0.01247131 | 0.02395995 | 0.00583728 | 0.01906636 | 0.004887692 | 27.42869 | -4.232831 | 0.7724163 | -1504.233 | -0.9134652
[21 empty] | 29.68 | 31.4733874 | 24.10933 | 3.0217 | 0.1764332 | 0.01252351 | 0.0240425 | 0.005853484 | 0.01909725 | 0.004894936 | 27.37387 | 4.099517 | 0.5339762 | -1495.9 | 7.364062
[21 empty] | 29.7 | 25.7860401 | 24.10933 | 2.967121 | 0.1775304 | 0.01257603 | 0.02412548 | 0.005869755 | 0.01912822 | 0.004902196 | 27.32058 | -1.534539 | 0.09132113 | -1501.535 | 1.676714
[21 empty] | 29.72 | 24.7172453 | 24.10933 | 2.914008 | 0.1786379 | 0.01262888 | 0.02420889 | 0.005886095 | 0.01915926 | 0.004909472 | 27.26876 | -2.551519 | 0.263389 | -1502.552 | 0.6079195
[21 empty] | 29.74 | 27.702161 | 24.10933 | 2.862309 | 0.1797558 | 0.01268207 | 0.02429273 | 0.005902503 | 0.01919038 | 0.004916765 | 27.21837 | 0.4837861 | 0.008448762 | -1499.516 | 3.592835
[21 empty] | 29.76 | 23.6847735 | 24.10933 | 2.811973 | 0.1808843 | 0.01273559 | 0.024377 | 0.005918979 | 0.01922158 | 0.004924074 | 27.16936 | -3.484587 | 0.5126646 | -1503.485 | -0.4245523
[21 empty] | 29.78 | 25.7856548 | 24.10933 | 2.762953 | 0.1820233 | 0.01278946 | 0.02446172 | 0.005935525 | 0.01925285 | 0.004931399 | 27.12167 | -1.336019 | 0.06922242 | -1501.336 | 1.676329
[21 empty] | 29.8 | 21.3830967 | 24.10933 | 2.715204 | 0.1831732 | 0.01284366 | 0.02454688 | 0.00595214 | 0.01928419 | 0.00493874 | 27.07527 | -5.692172 | 1.515254 | -1505.692 | -2.726229
[21 empty] | 29.82 | 23.4136808 | 24.10933 | 2.668682 | 0.184334 | 0.01289821 | 0.02463248 | 0.005968824 | 0.01931562 | 0.004946098 | 27.0301 | -3.616422 | 0.5585841 | -1503.616 | -0.695645
[21 empty] | 29.84 | 27.9312634 | 24.10933 | 2.623346 | 0.1855059 | 0.01295311 | 0.02471854 | 0.005985579 | 0.01934712 | 0.004953472 | 26.98614 | 0.9451284 | 0.03198092 | -1499.055 | 3.821938
[21 empty] | 29.86 | 22.2255311 | 24.10933 | 2.579154 | 0.186689 | 0.01300836 | 0.02480504 | 0.006002405 | 0.0193787 | 0.004960863 | 26.94332 | -4.717793 | 1.001442 | -1504.718 | -1.883795
[21 empty] | 29.88 | 19.9271313 | 24.10933 | 2.536071 | 0.1878834 | 0.01306397 | 0.024892 | 0.006019302 | 0.01941035 | 0.00496827 | 26.90163 | -6.974502 | 2.441078 | -1506.975 | -4.182194
[21 empty] | 29.9 | 17.8586241 | 24.10933 | 2.494057 | 0.1890894 | 0.01311993 | 0.02497942 | 0.00603627 | 0.01944209 | 0.004975694 | 26.86103 | -9.002402 | 4.538045 | -1509.002 | -6.250702
[21 empty] | 29.92 | 25.6442545 | 24.10933 | 2.453079 | 0.1903069 | 0.01317625 | 0.0250673 | 0.00605331 | 0.0194739 | 0.004983135 | 26.82147 | -1.177211 | 0.05404043 | -1501.177 | 1.534929
[21 empty] | 29.94 | 36.5307922 | 24.10933 | 2.413103 | 0.1915363 | 0.01323294 | 0.02515564 | 0.006070423 | 0.01950579 | 0.004990592 | 26.78292 | 9.747872 | 2.601121 | -1490.252 | 12.42147
[21 empty] | 29.96 | 34.8477077 | 24.10933 | 2.374096 | 0.1927777 | 0.01328999 | 0.02524445 | 0.006087608 | 0.01953775 | 0.004998066 | 26.74536 | 8.102351 | 1.883857 | -1491.898 | 10.73838
[21 empty] | 29.98 | 38.7833422 | 24.10933 | 2.336027 | 0.1940311 | 0.01334741 | 0.02533373 | 0.006104866 | 0.0195698 | 0.005005557 | 26.70875 | 12.0746 | 3.75924 | -1487.925 | 14.67402
[21 empty] | 30 | 17.9336297 | 24.10933 | 2.298866 | 0.1952968 | 0.01340521 | 0.02542349 | 0.006122198 | 0.01960192 | 0.005013065 | 26.67305 | -8.739425 | 4.258901 | -1508.739 | -6.175696
[21 empty] | 30.02 | 31.0499979 | 24.10933 | 2.262585 | 0.1965749 | 0.01346338 | 0.02551372 | 0.006139603 | 0.01963413 | 0.005020589 | 26.63826 | 4.411741 | 0.6268424 | -1495.588 | 6.940672
[21 empty] | 30.04 | 22.716144 | 24.10933 | 2.227156 | 0.1978657 | 0.01352193 | 0.02560444 | 0.006157083 | 0.01966641 | 0.005028131 | 26.60433 | -3.888182 | 0.665516 | -1503.888 | -1.393182
[21 empty] | 30.06 | 27.7323231 | 24.10933 | 2.192553 | 0.1991691 | 0.01358087 | 0.02569564 | 0.006174637 | 0.01969877 | 0.005035689 | 26.57123 | 1.161089 | 0.04861218 | -1498.839 | 3.622997
[21 empty] | 30.08 | 31.4055598 | 24.10933 | 2.15875 | 0.2004855 | 0.01364019 | 0.02578733 | 0.006192267 | 0.01973122 | 0.005043265 | 26.53896 | 4.866604 | 0.7541287 | -1495.133 | 7.296234
[21 empty] | 30.1 | 27.0318729 | 24.10933 | 2.125723 | 0.201815 | 0.01369989 | 0.02587951 | 0.006209973 | 0.01976374 | 0.005050858 | 26.50747 | 0.5244053 | 0.01017321 | -1499.476 | 2.922547
[21 empty] | 30.12 | 33.5543626 | 24.10933 | 2.093448 | 0.2031578 | 0.01376 | 0.02597218 | 0.006227754 | 0.01979634 | 0.005058467 | 26.47675 | 7.077617 | 1.492881 | -1492.922 | 9.445037
[21 empty] | 30.14 | 25.8123551 | 24.10933 | 2.061902 | 0.204514 | 0.0138205 | 0.02606536 | 0.006245612 | 0.01982903 | 0.005066095 | 26.44677 | -0.6344132 | 0.01559254 | -1500.634 | 1.703029
[21 empty] | 30.16 | 22.8074451 | 24.10933 | 2.031064 | 0.2058838 | 0.01388139 | 0.02615903 | 0.006263547 | 0.0198618 | 0.005073739 | 26.41751 | -3.610068 | 0.5714182 | -1503.61 | -1.301881
[21 empty] | 30.18 | 27.3538101 | 24.10933 | 2.000912 | 0.2072675 | 0.0139427 | 0.02625322 | 0.006281559 | 0.01989464 | 0.005081401 | 26.38896 | 0.9648509 | 0.03403318 | -1499.035 | 3.244484
[21 empty] | 30.2 | 26.1502228 | 24.10933 | 1.971428 | 0.2086651 | 0.0140044 | 0.02634791 | 0.006299649 | 0.01992757 | 0.00508908 | 26.36109 | -0.2108642 | 0.001700318 | -1500.211 | 2.040897
[21 empty] | 30.22 | 29.895705 | 24.10933 | 1.942589 | 0.2100769 | 0.01406652 | 0.02644311 | 0.006317817 | 0.01996058 | 0.005096776 | 26.33388 | 3.561828 | 0.4243626 | -1496.438 | 5.786379
[21 empty] | 30.24 | 28.4524019 | 24.10933 | 1.91438 | 0.2115031 | 0.01412906 | 0.02653884 | 0.006336064 | 0.01999367 | 0.00510449 | 26.30731 | 2.145091 | 0.1617233 | -1497.855 | 4.343076
[21 empty] | 30.26 | 31.5200024 | 24.10933 | 1.88678 | 0.2129439 | 0.01419201 | 0.02663508 | 0.00635439 | 0.02002685 | 0.005112221 | 26.28137 | 5.238633 | 0.8706621 | -1494.761 | 7.410677
[21 empty] | 30.28 | 22.582712 | 24.10933 | 1.859772 | 0.2143994 | 0.01425538 | 0.02673185 | 0.006372796 | 0.02006011 | 0.00511997 | 26.25604 | -3.673326 | 0.5975067 | -1503.673 | -1.526614
[21 empty] | 30.3 | 24.4596739 | 24.10933 | 1.833341 | 0.2158699 | 0.01431918 | 0.02682914 | 0.006391282 | 0.02009345 | 0.005127737 | 26.2313 | -1.771623 | 0.1283193 | -1501.772 | 0.3503481
[21 empty] | 30.32 | 30.7829682 | 24.10933 | 1.807469 | 0.2173556 | 0.01438341 | 0.02692697 | 0.006409848 | 0.02012687 | 0.005135521 | 26.20713 | 4.575836 | 0.6801901 | -1495.424 | 6.673642
[21 empty] | 30.34 | 23.4943178 | 24.10933 | 1.78214 | 0.2188567 | 0.01444807 | 0.02702533 | 0.006428496 | 0.02016038 | 0.005143324 | 26.18353 | -2.689211 | 0.3078129 | -1502.689 | -0.615008
[21 empty] | 30.36 | 18.5778558 | 24.10933 | 1.757341 | 0.2203734 | 0.01451317 | 0.02712424 | 0.006447225 | 0.02019397 | 0.005151143 | 26.16047 | -7.582614 | 3.094869 | -1507.583 | -5.53147
[21 empty] | 30.38 | 15.5267016 | 24.10933 | 1.733055 | 0.2219059 | 0.01457871 | 0.02722368 | 0.006466036 | 0.02022764 | 0.005158981 | 26.13794 | -10.61124 | 7.251921 | -1510.611 | -8.582624
[21 empty] | 30.4 | 21.7951749 | 24.10933 | 1.709269 | 0.2234545 | 0.01464469 | 0.02732368 | 0.006484929 | 0.0202614 | 0.005166837 | 26.11593 | -4.320756 | 0.8565628 | -1504.321 | -2.314151
[21 empty] | 30.42 | 20.0066602 | 24.10933 | 1.68597 | 0.2250193 | 0.01471112 | 0.02742423 | 0.006503905 | 0.02029524 | 0.00517471 | 26.09442 | -6.087764 | 1.852427 | -1506.088 | -4.102666
[21 empty] | 30.44 | 27.0895567 | 24.10933 | 1.663144 | 0.2266006 | 0.01477801 | 0.02752533 | 0.006522965 | 0.02032917 | 0.005182602 | 26.07341 | 1.016148 | 0.03811644 | -1498.984 | 2.980231
[21 empty] | 30.46 | 31.9593176 | 24.10933 | 1.640778 | 0.2281987 | 0.01484535 | 0.02762699 | 0.006542108 | 0.02036319 | 0.005190512 | 26.05287 | 5.906447 | 1.091579 | -1494.094 | 7.849992
[21 empty] | 30.48 | 21.5232111 | 24.10933 | 1.618861 | 0.2298137 | 0.01491316 | 0.02772922 | 0.006561336 | 0.02039728 | 0.005198439 | 26.0328 | -4.509588 | 0.9448584 | -1504.51 | -2.586115
[21 empty] | 30.5 | 23.3935479 | 24.10933 | 1.597379 | 0.2314459 | 0.01498143 | 0.02783202 | 0.006580649 | 0.02043147 | 0.005206385 | 26.01318 | -2.619635 | 0.2933496 | -1502.62 | -0.7157779
[21 empty] | 30.52 | 28.551078 | 24.10933 | 1.576323 | 0.2330955 | 0.01505017 | 0.02793539 | 0.006600048 | 0.02046574 | 0.00521435 | 25.99401 | 2.557069 | 0.2290141 | -1497.443 | 4.441752
[21 empty] | 30.54 | 32.2248371 | 24.10933 | 1.555679 | 0.2347629 | 0.01511938 | 0.02803933 | 0.006619532 | 0.0205001 | 0.005222332 | 25.97527 | 6.249568 | 1.212019 | -1493.75 | 8.115511
[21 empty] | 30.56 | 28.5131838 | 24.10933 | 1.535439 | 0.2364482 | 0.01518907 | 0.02814386 | 0.006639102 | 0.02053454 | 0.005230333 | 25.95695 | 2.556234 | 0.2291687 | -1497.444 | 4.403858
[21 empty] | 30.58 | 28.4354851 | 24.10933 | 1.515591 | 0.2381517 | 0.01525925 | 0.02824897 | 0.00665876 | 0.02056907 | 0.005238352 | 25.93904 | 2.496442 | 0.2191706 | -1497.504 | 4.326159
[21 empty] | 30.6 | 28.972465 | 24.10933 | 1.496126 | 0.2398737 | 0.01532991 | 0.02835468 | 0.006678505 | 0.02060369 | 0.00524639 | 25.92154 | 3.050926 | 0.3212758 | -1496.949 | 4.863139
[21 empty] | 30.62 | 36.5519014 | 24.10933 | 1.477033 | 0.2416145 | 0.01540107 | 0.02846097 | 0.006698338 | 0.02063839 | 0.005254446 | 25.90443 | 10.64747 | 3.101582 | -1489.353 | 12.44258
[21 empty] | 30.64 | 38.6990753 | 24.10933 | 1.458304 | 0.2433743 | 0.01547272 | 0.02856787 | 0.006718259 | 0.02067319 | 0.005262521 | 25.8877 | 12.81138 | 4.241222 | -1487.189 | 14.58975
[21 empty] | 30.66 | 30.5030713 | 24.10933 | 1.439928 | 0.2451533 | 0.01554487 | 0.02867537 | 0.006738269 | 0.02070807 | 0.005270614 | 25.87134 | 4.631727 | 0.7033028 | -1495.368 | 6.393746
[21 empty] | 30.68 | 28.6505102 | 24.10933 | 1.421897 | 0.246952 | 0.01561753 | 0.02878348 | 0.006758369 | 0.02074304 | 0.005278726 | 25.85536 | 2.795154 | 0.2726962 | -1497.205 | 4.541184
[21 empty] | 30.7 | 19.4762503 | 24.10933 | 1.404203 | 0.2487705 | 0.0156907 | 0.0288922 | 0.006778559 | 0.0207781 | 0.005286857 | 25.83973 | -6.363476 | 2.079139 | -1506.363 | -4.633075
[21 empty] | 30.72 | 30.8699556 | 24.10933 | 1.386838 | 0.2506091 | 0.01576439 | 0.02900153 | 0.00679884 | 0.02081324 | 0.005295007 | 25.82445 | 5.04551 | 0.8246585 | -1494.954 | 6.76063
[21 empty] | 30.74 | 26.9047618 | 24.10933 | 1.369792 | 0.2524683 | 0.01583859 | 0.02911149 | 0.006819211 | 0.02084848 | 0.005303175 | 25.80951 | 1.095255 | 0.04458628 | -1498.905 | 2.795436
[21 empty] | 30.76 | 39.7502721 | 24.10933 | 1.353059 | 0.2543482 | 0.01591332 | 0.02922208 | 0.006839675 | 0.0208838 | 0.005311363 | 25.7949 | 13.95537 | 4.899396 | -1486.045 | 15.64095
[21 empty] | 30.78 | 31.4089772 | 24.10933 | 1.33663 | 0.2562491 | 0.01598858 | 0.02933329 | 0.00686023 | 0.02091922 | 0.005319569 | 25.78063 | 5.628351 | 1.008576 | -1494.372 | 7.299651
[21 empty] | 30.8 | 25.3363346 | 24.10933 | 1.320499 | 0.2581715 | 0.01606438 | 0.02944515 | 0.006880879 | 0.02095473 | 0.005327794 | 25.76667 | -0.4303346 | 0.00730918 | -1500.43 | 1.227009
[21 empty] | 30.82 | 28.9149038 | 24.10933 | 1.304658 | 0.2601156 | 0.01614071 | 0.02955764 | 0.006901621 | 0.02099032 | 0.005336039 | 25.75303 | 3.161878 | 0.345755 | -1496.838 | 4.805578
[21 empty] | 30.84 | 24.0325142 | 24.10933 | 1.289101 | 0.2620817 | 0.0162176 | 0.02967078 | 0.006922456 | 0.02102601 | 0.005344302 | 25.73969 | -1.707175 | 0.121271 | -1501.707 | -0.07681156
[21 empty] | 30.86 | 26.696235 | 24.10933 | 1.27382 | 0.2640702 | 0.01629503 | 0.02978457 | 0.006943387 | 0.02106179 | 0.005352585 | 25.72665 | 0.9695821 | 0.03521431 | -1499.03 | 2.586909
[21 empty] | 30.88 | 24.6060513 | 24.10933 | 1.258809 | 0.2660814 | 0.01637301 | 0.02989902 | 0.006964412 | 0.02109766 | 0.005360887 | 25.71391 | -1.10786 | 0.04988012 | -1501.108 | 0.4967255
[21 empty] | 30.9 | 18.2067167 | 24.10933 | 1.244062 | 0.2681156 | 0.01645156 | 0.03001412 | 0.006985533 | 0.02113362 | 0.005369209 | 25.70146 | -7.49474 | 3.085187 | -1507.495 | -5.902609
[21 empty] | 30.92 | 20.9965851 | 24.10933 | 1.229572 | 0.2701733 | 0.01653068 | 0.0301299 | 0.00700675 | 0.02116967 | 0.00537755 | 25.68929 | -4.692701 | 1.048811 | -1504.693 | -3.112741
[21 empty] | 30.94 | 28.089636 | 24.10933 | 1.215334 | 0.2722548 | 0.01661037 | 0.03024634 | 0.007028064 | 0.02120582 | 0.00538591 | 25.67739 | 2.412245 | 0.2071555 | -1497.588 | 3.98031
[21 empty] | 30.96 | 29.0989137 | 24.10933 | 1.201343 | 0.2743604 | 0.01669063 | 0.03036346 | 0.007049476 | 0.02124206 | 0.00539429 | 25.66577 | 3.433145 | 0.405049 | -1496.567 | 4.989588
[21 empty] | 30.98 | 22.7972962 | 24.10933 | 1.187591 | 0.2764905 | 0.01677148 | 0.03048126 | 0.007070985 | 0.02127839 | 0.005402689 | 25.65441 | -2.857116 | 0.3580736 | -1502.857 | -1.31203
[21 empty] | 31 | 28.6220003 | 24.10933 | 1.174074 | 0.2786456 | 0.01685292 | 0.03059975 | 0.007092593 | 0.02131481 | 0.005411108 | 25.64332 | 2.978684 | 0.3099908 | -1497.021 | 4.512675
[21 empty] | 31.02 | 29.8749649 | 24.10933 | 1.160787 | 0.2808259 | 0.01693495 | 0.03071893 | 0.0071143 | 0.02135133 | 0.005419547 | 25.63248 | 4.242488 | 0.6024677 | -1495.758 | 5.765639
[21 empty] | 31.04 | 23.7083871 | 24.10933 | 1.147723 | 0.2830319 | 0.01701758 | 0.03083881 | 0.007136107 | 0.02138794 | 0.005428005 | 25.62189 | -1.913502 | 0.1544387 | -1501.914 | -0.4009387
[21 empty] | 31.06 | 26.6747179 | 24.10933 | 1.134879 | 0.285264 | 0.01710082 | 0.0309594 | 0.007158015 | 0.02142465 | 0.005436484 | 25.61155 | 1.063169 | 0.04237454 | -1498.937 | 2.565392
[21 empty] | 31.08 | 26.6672886 | 24.10933 | 1.12225 | 0.2875227 | 0.01718467 | 0.03108069 | 0.007180023 | 0.02146145 | 0.005444982 | 25.60145 | 1.065838 | 0.04259944 | -1498.934 | 2.557963
[21 empty] | 31.1 | 32.3528366 | 24.10933 | 1.10983 | 0.2898082 | 0.01726914 | 0.03120269 | 0.007202133 | 0.02149834 | 0.0054535 | 25.59159 | 6.761247 | 1.412997 | -1493.239 | 8.243511
[21 empty] | 31.12 | 30.5147387 | 24.10933 | 1.097615 | 0.2921211 | 0.01735423 | 0.03132542 | 0.007224346 | 0.02153534 | 0.005462038 | 25.58196 | 4.932775 | 0.797394 | -1495.067 | 6.405413
[21 empty] | 31.14 | 25.2482111 | 24.10933 | 1.085601 | 0.2944619 | 0.01743996 | 0.03144887 | 0.007246661 | 0.02157242 | 0.005470596 | 25.57257 | -0.3243561 | 0.004166904 | -1500.324 | 1.138885
[21 empty] | 31.16 | 35.2373833 | 24.10933 | 1.073783 | 0.2968308 | 0.01752632 | 0.03157305 | 0.00726908 | 0.0216096 | 0.005479175 | 25.5634 | 9.673987 | 2.655873 | -1490.326 | 11.12806
[21 empty] | 31.18 | 25.5211452 | 24.10933 | 1.062157 | 0.2992285 | 0.01761332 | 0.03169797 | 0.007291603 | 0.02164688 | 0.005487773 | 25.55445 | -0.03330343 | 4.345881e-05 | -1500.033 | 1.411819
[21 empty] | 31.2 | 21.5450226 | 24.10933 | 1.050718 | 0.3016553 | 0.01770097 | 0.03182363 | 0.007314231 | 0.02168426 | 0.005496392 | 25.54572 | -4.000696 | 0.7428895 | -1504.001 | -2.564303
[21 empty] | 31.22 | 30.9276595 | 24.10933 | 1.039464 | 0.3041118 | 0.01778928 | 0.03195004 | 0.007336964 | 0.02172173 | 0.005505031 | 25.5372 | 5.390455 | 0.9395152 | -1494.61 | 6.818334
[21 empty] | 31.24 | 35.9136173 | 24.10933 | 1.028389 | 0.3065984 | 0.01787825 | 0.0320772 | 0.007359804 | 0.0217593 | 0.00551369 | 25.5289 | 10.38472 | 3.002825 | -1489.615 | 11.80429
[21 empty] | 31.26 | 28.8628324 | 24.10933 | 1.01749 | 0.3091156 | 0.01796789 | 0.03220513 | 0.00738275 | 0.02179697 | 0.00552237 | 25.52081 | 3.342025 | 0.3869729 | -1496.658 | 4.753507
[21 empty] | 31.28 | 28.6709961 | 24.10933 | 1.006764 | 0.311664 | 0.01805821 | 0.03233382 | 0.007405804 | 0.02183473 | 0.005531071 | 25.51292 | 3.158079 | 0.3478589 | -1496.842 | 4.56167
[21 empty] | 31.3 | 27.2250541 | 24.10933 | 0.9962065 | 0.314244 | 0.01814921 | 0.03246328 | 0.007428966 | 0.02187259 | 0.005539792 | 25.50523 | 1.719824 | 0.1086424 | -1498.28 | 3.115728
[21 empty] | 31.32 | 27.2855442 | 24.10933 | 0.9858141 | 0.3168562 | 0.0182409 | 0.03259353 | 0.007452237 | 0.02191056 | 0.005548533 | 25.49774 | 1.787802 | 0.1171403 | -1498.212 | 3.176218
[21 empty] | 31.34 | 31.0283997 | 24.10933 | 0.9755835 | 0.319501 | 0.01833328 | 0.03272456 | 0.007475617 | 0.02194862 | 0.005557296 | 25.49045 | 5.53795 | 0.9884135 | -1494.462 | 6.919074
[21 empty] | 31.36 | 32.7895778 | 24.10933 | 0.9655113 | 0.3221792 | 0.01842637 | 0.03285638 | 0.007499108 | 0.02198678 | 0.005566079 | 25.48335 | 7.306227 | 1.627985 | -1492.694 | 8.680252
[21 empty] | 31.38 | 30.8616044 | 24.10933 | 0.9555942 | 0.3248911 | 0.01852017 | 0.032989 | 0.007522709 | 0.02202503 | 0.005574883 | 25.47644 | 5.385161 | 0.9396778 | -1494.615 | 6.752279
[21 empty] | 31.4 | 34.9017175 | 24.10933 | 0.9458292 | 0.3276374 | 0.01861469 | 0.03312242 | 0.007546422 | 0.02206339 | 0.005583708 | 25.46972 | 9.431994 | 2.548944 | -1490.568 | 10.79239
[21 empty] | 31.42 | 26.4800411 | 24.10933 | 0.9362131 | 0.3304187 | 0.01870993 | 0.03325666 | 0.007570247 | 0.02210185 | 0.005592554 | 25.46319 | 1.016852 | 0.03904784 | -1498.983 | 2.370715
[21 empty] | 31.44 | 29.7048226 | 24.10933 | 0.9267429 | 0.3332356 | 0.01880591 | 0.03339171 | 0.007594186 | 0.02214041 | 0.00560142 | 25.45684 | 4.247985 | 0.6074897 | -1495.752 | 5.595497
[21 empty] | 31.46 | 11.2633664 | 24.10933 | 0.9174156 | 0.3360886 | 0.01890263 | 0.03352759 | 0.007618238 | 0.02217907 | 0.005610308 | 25.45067 | -14.1873 | 17.87028 | -1514.187 | -12.84596
[21 empty] | 31.48 | 29.8882837 | 24.10933 | 0.9082285 | 0.3389785 | 0.01900009 | 0.0336643 | 0.007642404 | 0.02221784 | 0.005619218 | 25.44468 | 4.443607 | 0.6606483 | -1495.556 | 5.778958
[21 empty] | 31.5 | 24.1577315 | 24.10933 | 0.8991787 | 0.3419057 | 0.01909831 | 0.03380184 | 0.007666686 | 0.0222567 | 0.005628148 | 25.43886 | -1.28113 | 0.06794078 | -1501.281 | 0.04840574
[21 empty] | 31.52 | 32.4790247 | 24.10933 | 0.8902634 | 0.3448711 | 0.01919729 | 0.03394023 | 0.007691084 | 0.02229567 | 0.0056371 | 25.43322 | 7.045803 | 1.528474 | -1492.954 | 8.369699
[21 empty] | 31.54 | 18.7305224 | 24.10933 | 0.8814801 | 0.3478752 | 0.01929705 | 0.03407948 | 0.007715598 | 0.02233474 | 0.005646073 | 25.42775 | -6.697232 | 2.394643 | -1506.697 | -5.378803
[21 empty] | 31.56 | 29.8716474 | 24.10933 | 0.8728262 | 0.3509187 | 0.01939758 | 0.03421958 | 0.00774023 | 0.02237391 | 0.005655067 | 25.42246 | 4.44919 | 0.6626784 | -1495.551 | 5.762322
[21 empty] | 31.58 | 23.370517 | 24.10933 | 0.864299 | 0.3540023 | 0.01949891 | 0.03436054 | 0.007764979 | 0.02241318 | 0.005664083 | 25.41733 | -2.046812 | 0.1792617 | -1502.047 | -0.7388088
[21 empty] | 31.6 | 21.7923275 | 24.10933 | 0.8558962 | 0.3571268 | 0.01960103 | 0.03450238 | 0.007789848 | 0.02245256 | 0.005673121 | 25.41237 | -3.62004 | 0.6013443 | -1503.62 | -2.316998
[21 empty] | 31.62 | 31.6125602 | 24.10933 | 0.8476154 | 0.3602928 | 0.01970395 | 0.0346451 | 0.007814836 | 0.02249204 | 0.00568218 | 25.40757 | 6.204988 | 1.21793 | -1493.795 | 7.503234
[21 empty] | 31.64 | 23.4533577 | 24.10933 | 0.8394541 | 0.3635011 | 0.01980768 | 0.03478871 | 0.007839945 | 0.02253163 | 0.005691261 | 25.40294 | -1.949582 | 0.1620609 | -1501.95 | -0.6559681
[21 empty] | 31.66 | 29.5594715 | 24.10933 | 0.8314101 | 0.3667524 | 0.01991224 | 0.03493321 | 0.007865175 | 0.02257132 | 0.005700364 | 25.39847 | 4.161001 | 0.585732 | -1495.839 | 5.450146
[21 empty] | 31.68 | 30.2259666 | 24.10933 | 0.8234813 | 0.3700476 | 0.02001763 | 0.03507861 | 0.007890527 | 0.02261112 | 0.005709489 | 25.39416 | 4.831805 | 0.7723934 | -1495.168 | 6.116641
[21 empty] | 31.7 | 31.195762 | 24.10933 | 0.8156652 | 0.3733873 | 0.02012385 | 0.03522493 | 0.007916002 | 0.02265102 | 0.005718635 | 25.39001 | 5.805749 | 1.08049 | -1494.194 | 7.086436
[21 empty] | 31.72 | 27.7177065 | 24.10933 | 0.80796 | 0.3767725 | 0.02023093 | 0.03537216 | 0.0079416 | 0.02269102 | 0.005727804 | 25.38602 | 2.331685 | 0.1961473 | -1497.668 | 3.608381
[21 empty] | 31.74 | 35.9634341 | 24.10933 | 0.8003634 | 0.3802039 | 0.02033886 | 0.03552031 | 0.007967323 | 0.02273114 | 0.005736994 | 25.38219 | 10.58125 | 3.113239 | -1489.419 | 11.85411
[21 empty] | 31.76 | 25.5896417 | 24.10933 | 0.7928734 | 0.3836824 | 0.02044765 | 0.0356694 | 0.007993171 | 0.02277136 | 0.005746207 | 25.37851 | 0.2111323 | 0.001741987 | -1499.789 | 1.480316
[21 empty] | 31.78 | 28.4175062 | 24.10933 | 0.7854881 | 0.3872089 | 0.02055733 | 0.03581943 | 0.008019144 | 0.02281168 | 0.005755442 | 25.37499 | 3.04252 | 0.3257475 | -1496.957 | 4.30818
[21 empty] | 31.8 | 37.2214899 | 24.10933 | 0.7782055 | 0.3907842 | 0.02066788 | 0.03597041 | 0.008045245 | 0.02285212 | 0.005764699 | 25.37162 | 11.84987 | 3.772539 | -1488.15 | 13.11216
[21 empty] | 31.82 | 23.0427257 | 24.10933 | 0.7710237 | 0.3944093 | 0.02077933 | 0.03612234 | 0.008071473 | 0.02289266 | 0.005773979 | 25.3684 | -2.325673 | 0.2347272 | -1502.326 | -1.0666
[21 empty] | 31.84 | 30.2292706 | 24.10933 | 0.7639409 | 0.398085 | 0.02089169 | 0.03627524 | 0.00809783 | 0.02293331 | 0.005783281 | 25.36533 | 4.863938 | 0.7826153 | -1495.136 | 6.119945
[21 empty] | 31.86 | 18.5131063 | 24.10933 | 0.7569552 | 0.4018124 | 0.02100496 | 0.03642912 | 0.008124316 | 0.02297406 | 0.005792605 | 25.36242 | -6.849312 | 2.534047 | -1506.849 | -5.596219
[21 empty] | 31.88 | 28.6074901 | 24.10933 | 0.7500649 | 0.4055923 | 0.02111915 | 0.03658397 | 0.008150932 | 0.02301493 | 0.005801952 | 25.35965 | 3.247836 | 0.36873 | -1496.752 | 4.498164
[21 empty] | 31.9 | 25.5414178 | 24.10933 | 0.7432683 | 0.4094258 | 0.02123427 | 0.03673981 | 0.008177679 | 0.02305591 | 0.005811322 | 25.35704 | 0.1843789 | 0.001330999 | -1499.816 | 1.432092
[21 empty] | 31.92 | 29.4128584 | 24.10933 | 0.7365636 | 0.413314 | 0.02135034 | 0.03689665 | 0.008204559 | 0.02309699 | 0.005820714 | 25.35457 | 4.058286 | 0.5599484 | -1495.942 | 5.303533
[21 empty] | 31.94 | 21.0044099 | 24.10933 | 0.7299492 | 0.4172578 | 0.02146737 | 0.0370545 | 0.00823157 | 0.02313818 | 0.00583013 | 25.35225 | -4.347845 | 0.8999897 | -1504.348 | -3.104916
[21 empty] | 31.96 | 28.4822096 | 24.10933 | 0.7234235 | 0.4212583 | 0.02158536 | 0.03721336 | 0.008258716 | 0.02317949 | 0.005839568 | 25.35008 | 3.132126 | 0.3444329 | -1496.868 | 4.372884
[21 empty] | 31.98 | 26.7451224 | 24.10933 | 0.7169849 | 0.4253166 | 0.02170432 | 0.03737325 | 0.008285996 | 0.02322091 | 0.005849029 | 25.34806 | 1.397062 | 0.07297709 | -1498.603 | 2.635797
[21 empty] | 32 | 18.7878817 | 24.10933 | 0.7106319 | 0.4294339 | 0.02182427 | 0.03753416 | 0.008313411 | 0.02326243 | 0.005858513 | 25.34618 | -6.558303 | 2.289313 | -1506.558 | -5.321444
[21 empty] | 32.02 | 23.4913848 | 24.10933 | 0.704363 | 0.4336112 | 0.02194522 | 0.03769612 | 0.008340963 | 0.02330407 | 0.00586802 | 25.34445 | -1.85307 | 0.1461756 | -1501.853 | -0.617941
[21 empty] | 32.04 | 24.7986258 | 24.10933 | 0.6981767 | 0.4378497 | 0.02206717 | 0.03785914 | 0.008368651 | 0.02334582 | 0.00587755 | 25.34287 | -0.5442447 | 0.0119443 | -1500.544 | 0.6893
[21 empty] | 32.06 | 27.1956657 | 24.10933 | 0.6920715 | 0.4421508 | 0.02219015 | 0.03802321 | 0.008396478 | 0.02338768 | 0.005887104 | 25.34143 | 1.854233 | 0.1264238 | -1498.146 | 3.08634
[21 empty] | 32.08 | 19.0539484 | 24.10933 | 0.686046 | 0.4465155 | 0.02231415 | 0.03818834 | 0.008424444 | 0.02342966 | 0.00589668 | 25.34014 | -6.286192 | 2.073912 | -1506.286 | -5.055377
[21 empty] | 32.1 | 28.41577 | 24.10933 | 0.6800989 | 0.4509451 | 0.0224392 | 0.03835456 | 0.00845255 | 0.02347175 | 0.005906281 | 25.33899 | 3.076776 | 0.3331442 | -1496.923 | 4.306444
[21 empty] | 32.12 | 29.5592894 | 24.10933 | 0.6742288 | 0.455441 | 0.02256531 | 0.03852187 | 0.008480797 | 0.02351395 | 0.005915904 | 25.33799 | 4.221296 | 0.6028338 | -1495.779 | 5.449964
[21 empty] | 32.14 | 35.1195098 | 24.10933 | 0.6684343 | 0.4600045 | 0.02269247 | 0.03869027 | 0.008509186 | 0.02355626 | 0.005925552 | 25.33714 | 9.782371 | 2.724833 | -1490.218 | 11.01018
[21 empty] | 32.16 | 20.0690218 | 24.10933 | 0.6627142 | 0.4646369 | 0.02282072 | 0.03885978 | 0.008537717 | 0.0235987 | 0.005935222 | 25.33643 | -5.267407 | 1.382508 | -1505.267 | -4.040304
[21 empty] | 32.18 | 28.0486976 | 24.10933 | 0.6570673 | 0.4693396 | 0.02295006 | 0.0390304 | 0.008566392 | 0.02364124 | 0.005944917 | 25.33587 | 2.712832 | 0.2623814 | -1497.287 | 3.939372
[21 empty] | 32.2 | 25.0399522 | 24.10933 | 0.6514922 | 0.4741141 | 0.0230805 | 0.03920215 | 0.008595212 | 0.0236839 | 0.005954635 | 25.33545 | -0.2954963 | 0.003487149 | -1500.295 | 0.9306264
[21 empty] | 32.22 | 22.2487113 | 24.10933 | 0.6459877 | 0.4789618 | 0.02321205 | 0.03937504 | 0.008624177 | 0.02372668 | 0.005964377 | 25.33518 | -3.086466 | 0.428172 | -1503.086 | -1.860614
[21 empty] | 32.24 | 27.8225579 | 24.10933 | 0.6405528 | 0.4838843 | 0.02334473 | 0.03954907 | 0.00865329 | 0.02376957 | 0.005974143 | 25.33505 | 2.487504 | 0.2223979 | -1497.512 | 3.713232
[21 empty] | 32.26 | 29.363455 | 24.10933 | 0.6351861 | 0.488883 | 0.02347856 | 0.03972426 | 0.008682549 | 0.02381258 | 0.005983933 | 25.33508 | 4.028378 | 0.552654 | -1495.972 | 5.254129
[21 empty] | 32.28 | 35.4898168 | 24.10933 | 0.6298866 | 0.4939595 | 0.02361353 | 0.03990062 | 0.008711958 | 0.0238557 | 0.005993748 | 25.33525 | 10.15457 | 2.905489 | -1489.845 | 11.38049
[21 empty] | 32.3 | 22.1011961 | 24.10933 | 0.6246531 | 0.4991156 | 0.02374968 | 0.04007815 | 0.008741516 | 0.02389894 | 0.006003586 | 25.33557 | -3.23437 | 0.4733296 | -1503.234 | -2.00813
[21 empty] | 32.32 | 17.2784942 | 24.10933 | 0.6194846 | 0.5043528 | 0.023887 | 0.04025687 | 0.008771225 | 0.0239423 | 0.006013449 | 25.33603 | -8.05754 | 3.7575 | -1508.058 | -6.830832
[21 empty] | 32.34 | 27.2946482 | 24.10933 | 0.61438 | 0.5096729 | 0.02402552 | 0.04043679 | 0.008801085 | 0.02398578 | 0.006023335 | 25.33665 | 1.957997 | 0.140458 | -1498.042 | 3.185322
[21 empty] | 32.36 | 33.5304543 | 24.10933 | 0.6093382 | 0.5150775 | 0.02416525 | 0.04061792 | 0.008831099 | 0.02402938 | 0.006033247 | 25.33742 | 8.193036 | 2.001936 | -1491.807 | 9.421129
[21 empty] | 32.38 | 28.6161268 | 24.10933 | 0.6043582 | 0.5205687 | 0.0243062 | 0.04080027 | 0.008861266 | 0.02407309 | 0.006043182 | 25.33834 | 3.27779 | 0.3754494 | -1496.722 | 4.506801
[21 empty] | 32.4 | 28.5155573 | 24.10933 | 0.599439 | 0.526148 | 0.02444839 | 0.04098385 | 0.008891588 | 0.02411693 | 0.006053143 | 25.33941 | 3.176151 | 0.3537694 | -1496.824 | 4.406232
[21 empty] | 32.42 | 36.2984479 | 24.10933 | 0.5945796 | 0.5318176 | 0.02459183 | 0.04116867 | 0.008922065 | 0.02416088 | 0.006063128 | 25.34063 | 10.95782 | 3.307959 | -1489.042 | 12.18912
[21 empty] | 32.44 | 29.0036539 | 24.10933 | 0.5897791 | 0.5375793 | 0.02473653 | 0.04135474 | 0.0089527 | 0.02420496 | 0.006073138 | 25.34201 | 3.661648 | 0.462275 | -1496.338 | 4.894328
[21 empty] | 32.46 | 25.9786166 | 24.10933 | 0.5850365 | 0.5434352 | 0.02488252 | 0.04154208 | 0.008983493 | 0.02424915 | 0.006083172 | 25.34354 | 0.6350788 | 0.01552527 | -1499.365 | 1.869291
[21 empty] | 32.48 | 25.3400743 | 24.10933 | 0.5803508 | 0.5493872 | 0.0250298 | 0.04173069 | 0.009014445 | 0.02429347 | 0.006093231 | 25.34523 | -0.005151142 | 1.047127e-06 | -1500.005 | 1.230749
[21 empty] | 32.5 | 29.6849416 | 24.10933 | 0.5757213 | 0.5554376 | 0.0251784 | 0.04192059 | 0.009045557 | 0.02433791 | 0.006103316 | 25.34707 | 4.337871 | 0.6338947 | -1495.662 | 5.575616
[21 empty] | 32.52 | 27.9463782 | 24.10933 | 0.5711469 | 0.5615884 | 0.02532832 | 0.04211179 | 0.009076831 | 0.02438247 | 0.006113425 | 25.34907 | 2.597304 | 0.2413905 | -1497.403 | 3.837052
[21 empty] | 32.54 | 27.185319 | 24.10933 | 0.5666268 | 0.567842 | 0.02547958 | 0.0423043 | 0.009108267 | 0.02442715 | 0.00612356 | 25.35124 | 1.834082 | 0.1237379 | -1498.166 | 3.075993
[21 empty] | 32.56 | 22.798239 | 24.10933 | 0.5621601 | 0.5742007 | 0.0256322 | 0.04249814 | 0.009139867 | 0.02447196 | 0.00613372 | 25.35356 | -2.555323 | 0.2864115 | -1502.555 | -1.311087
[21 empty] | 32.58 | 22.9139504 | 24.10933 | 0.5577461 | 0.5806667 | 0.0257862 | 0.04269331 | 0.009171631 | 0.02451688 | 0.006143905 | 25.35605 | -2.4421 | 0.2602717 | -1502.442 | -1.195375
[21 empty] | 32.6 | 31.6312326 | 24.10933 | 0.5533838 | 0.5872426 | 0.02594159 | 0.04288982 | 0.009203561 | 0.02456194 | 0.006154115 | 25.3587 | 6.272529 | 1.243854 | -1493.727 | 7.521907
[21 empty] | 32.62 | 25.1540842 | 24.10933 | 0.5490725 | 0.5939308 | 0.02609839 | 0.0430877 | 0.009235658 | 0.02460711 | 0.006164351 | 25.36152 | -0.2074381 | 0.001710679 | -1500.207 | 1.044758
[21 empty] | 32.64 | 30.5150196 | 24.10933 | 0.5448114 | 0.6007339 | 0.02625662 | 0.04328695 | 0.009267924 | 0.02465242 | 0.006174613 | 25.36451 | 5.15051 | 0.8693343 | -1494.849 | 6.405694
[21 empty] | 32.66 | 24.0367277 | 24.10933 | 0.5405997 | 0.6076546 | 0.02641628 | 0.04348759 | 0.009300359 | 0.02469784 | 0.0061849 | 25.36767 | -1.330939 | 0.07369553 | -1501.331 | -0.07259806
[21 empty] | 32.68 | 24.3223814 | 24.10933 | 0.5364367 | 0.6146955 | 0.02657741 | 0.04368962 | 0.009332964 | 0.0247434 | 0.006195213 | 25.371 | -1.048615 | 0.04520913 | -1501.049 | 0.2130556
[21 empty] | 32.7 | 30.9295357 | 24.10933 | 0.5323216 | 0.6218596 | 0.02674002 | 0.04389306 | 0.009365741 | 0.02478908 | 0.006205552 | 25.3745 | 5.555035 | 0.9977007 | -1494.445 | 6.82021
[21 empty] | 32.72 | 30.0500852 | 24.10933 | 0.5282536 | 0.6291496 | 0.02690413 | 0.04409793 | 0.009398691 | 0.02483488 | 0.006215916 | 25.37818 | 4.671905 | 0.7263438 | -1495.328 | 5.940759
[21 empty] | 32.74 | 30.5270717 | 24.10933 | 0.5242321 | 0.6365685 | 0.02706975 | 0.04430424 | 0.009431816 | 0.02488082 | 0.006226307 | 25.38204 | 5.145032 | 0.8671437 | -1494.855 | 6.417746
[21 empty] | 32.76 | 20.5455435 | 24.10933 | 0.5202563 | 0.6441195 | 0.0272369 | 0.04451199 | 0.009465116 | 0.02492688 | 0.006236724 | 25.38608 | -4.840536 | 1.140432 | -1504.841 | -3.563782
[21 empty] | 32.78 | 23.2935901 | 24.10933 | 0.5163256 | 0.6518056 | 0.02740561 | 0.04472122 | 0.009498592 | 0.02497306 | 0.006247166 | 25.3903 | -2.096712 | 0.1887302 | -1502.097 | -0.8157357
[21 empty] | 32.8 | 21.3929096 | 24.10933 | 0.5124393 | 0.6596301 | 0.02757589 | 0.04493192 | 0.009532246 | 0.02501938 | 0.006257635 | 25.39471 | -4.001803 | 0.7485856 | -1504.002 | -2.716416
[21 empty] | 32.82 | 21.1486454 | 24.10933 | 0.5085967 | 0.6675963 | 0.02774776 | 0.04514411 | 0.00956608 | 0.02506583 | 0.006268131 | 25.39931 | -4.250665 | 0.854341 | -1504.251 | -2.96068
[21 empty] | 32.84 | 30.7214293 | 24.10933 | 0.5047971 | 0.6757077 | 0.02792124 | 0.04535781 | 0.009600094 | 0.0251124 | 0.006278653 | 25.4041 | 5.317329 | 0.9203342 | -1494.683 | 6.612104
[21 empty] | 32.86 | 23.5492916 | 24.10933 | 0.50104 | 0.6839679 | 0.02809636 | 0.04557303 | 0.009634289 | 0.02515911 | 0.006289201 | 25.40909 | -1.859794 | 0.1468763 | -1501.86 | -0.5600342
[21 empty] | 32.88 | 27.4985275 | 24.10933 | 0.4973246 | 0.6923804 | 0.02827313 | 0.04578979 | 0.009668668 | 0.02520594 | 0.006299776 | 25.41427 | 2.084259 | 0.1579771 | -1497.916 | 3.389202
[21 empty] | 32.9 | 39.9115237 | 24.10933 | 0.4936504 | 0.7009491 | 0.02845157 | 0.04600809 | 0.009703231 | 0.02525291 | 0.006310378 | 25.41965 | 14.49187 | 5.261998 | -1485.508 | 15.8022
[21 empty] | 32.92 | 22.9909071 | 24.10933 | 0.4900168 | 0.7096778 | 0.0286317 | 0.04622796 | 0.00973798 | 0.02530001 | 0.006321006 | 25.42524 | -2.434332 | 0.2577529 | -1502.434 | -1.118419
[21 empty] | 32.94 | 24.656952 | 24.10933 | 0.4864232 | 0.7185706 | 0.02881355 | 0.04644942 | 0.009772916 | 0.02534724 | 0.006331662 | 25.43103 | -0.7740824 | 0.0243016 | -1500.774 | 0.5476262
[21 empty] | 32.96 | 30.9101987 | 24.10933 | 0.4828689 | 0.7276316 | 0.02899714 | 0.04667246 | 0.00980804 | 0.0253946 | 0.006342344 | 25.43704 | 5.473158 | 0.9691124 | -1494.527 | 6.800873
[21 empty] | 32.98 | 12.7716013 | 24.10933 | 0.4793535 | 0.7368651 | 0.0291825 | 0.04689712 | 0.009843354 | 0.02544209 | 0.006353053 | 25.44326 | -12.67166 | 12.5725 | -1512.672 | -11.33772
[21 empty] | 33 | 22.5095123 | 24.10933 | 0.4758763 | 0.7462754 | 0.02936963 | 0.0471234 | 0.009878858 | 0.02548972 | 0.00636379 | 25.4497 | -2.940191 | 0.3840474 | -1502.94 | -1.599813
[21 empty] | 33.02 | 21.9160811 | 24.10933 | 0.4724368 | 0.7558671 | 0.02955857 | 0.04735133 | 0.009914556 | 0.02553749 | 0.006374554 | 25.45637 | -3.540285 | 0.5718914 | -1503.54 | -2.193245
[21 empty] | 33.04 | 27.7872878 | 24.10933 | 0.4690345 | 0.765645 | 0.02974934 | 0.04758091 | 0.009950447 | 0.02558538 | 0.006385345 | 25.46326 | 2.324031 | 0.1943738 | -1497.676 | 3.677962
[21 empty] | 33.06 | 26.8619883 | 24.10933 | 0.4656688 | 0.7756138 | 0.02994196 | 0.04781216 | 0.009986533 | 0.02563341 | 0.006396163 | 25.47038 | 1.39161 | 0.07209361 | -1498.608 | 2.752663
[21 empty] | 33.08 | 24.9017696 | 24.10933 | 0.4623392 | 0.7857786 | 0.03013645 | 0.04804511 | 0.01002282 | 0.02568158 | 0.006407009 | 25.47774 | -0.5759669 | 0.01332186 | -1500.576 | 0.7924438
[21 empty] | 33.1 | 17.8405867 | 24.10933 | 0.4590451 | 0.7961445 | 0.03033285 | 0.04827976 | 0.0100593 | 0.02572988 | 0.006417883 | 25.48534 | -7.644748 | 3.275799 | -1507.645 | -6.268739
[21 empty] | 33.12 | 28.9521354 | 24.10933 | 0.4557862 | 0.8067168 | 0.03053118 | 0.04851614 | 0.01009598 | 0.02577832 | 0.006428784 | 25.49318 | 3.458956 | 0.4132468 | -1496.541 | 4.84281
[21 empty] | 33.14 | 26.9187866 | 24.10933 | 0.4525618 | 0.8175012 | 0.03073145 | 0.04875425 | 0.01013286 | 0.0258269 | 0.006439713 | 25.50127 | 1.417513 | 0.0746446 | -1498.582 | 2.809461
[21 empty] | 33.16 | 23.8014384 | 24.10933 | 0.4493715 | 0.8285032 | 0.03093371 | 0.04899413 | 0.01016994 | 0.02587561 | 0.00645067 | 25.50962 | -1.708186 | 0.1225934 | -1501.708 | -0.3078874
[21 empty] | 33.18 | 24.4296878 | 24.10933 | 0.4462149 | 0.8397289 | 0.03113796 | 0.04923577 | 0.01020723 | 0.02592446 | 0.006461655 | 25.51824 | -1.088549 | 0.04850404 | -1501.089 | 0.320362
[21 empty] | 33.2 | 25.1265209 | 24.10933 | 0.4430913 | 0.8511842 | 0.03134425 | 0.04947921 | 0.01024473 | 0.02597345 | 0.006472668 | 25.52712 | -0.4005947 | 0.006386724 | -1500.401 | 1.017195
[21 empty] | 33.22 | 27.2791775 | 24.10933 | 0.4400005 | 0.8628756 | 0.03155259 | 0.04972446 | 0.01028243 | 0.02602258 | 0.00648371 | 25.53627 | 1.74291 | 0.1113573 | -1498.257 | 3.169852
[21 empty] | 33.24 | 33.6887132 | 24.10933 | 0.4369419 | 0.8748094 | 0.03176302 | 0.04997154 | 0.01032033 | 0.02607185 | 0.006494779 | 25.5457 | 8.143015 | 1.968276 | -1491.857 | 9.579387
[21 empty] | 33.26 | 28.0230814 | 24.10933 | 0.4339151 | 0.8869926 | 0.03197556 | 0.05022046 | 0.01035845 | 0.02612126 | 0.006505877 | 25.55542 | 2.467666 | 0.2172986 | -1497.532 | 3.913756
[21 empty] | 33.28 | 24.0361433 | 24.10933 | 0.4309196 | 0.899432 | 0.03219024 | 0.05047125 | 0.01039678 | 0.02617081 | 0.006517004 | 25.56542 | -1.52928 | 0.09729921 | -1501.529 | -0.07318246
[21 empty] | 33.3 | 23.7715171 | 24.10933 | 0.427955 | 0.912135 | 0.03240709 | 0.05072392 | 0.01043533 | 0.0262205 | 0.006528159 | 25.57573 | -1.804214 | 0.1369364 | -1501.804 | -0.3378087
[21 empty] | 33.32 | 28.074911 | 24.10933 | 0.4250209 | 0.9251089 | 0.03262614 | 0.0509785 | 0.01047409 | 0.02627033 | 0.006539342 | 25.58634 | 2.488567 | 0.2205872 | -1497.511 | 3.965585
[21 empty] | 33.34 | 29.8456291 | 24.10933 | 0.4221169 | 0.9383616 | 0.03284741 | 0.05123499 | 0.01051306 | 0.02632031 | 0.006550555 | 25.59727 | 4.248358 | 0.6047301 | -1495.752 | 5.736303
[21 empty] | 33.36 | 22.4560051 | 24.10933 | 0.4192426 | 0.9519012 | 0.03307095 | 0.05149343 | 0.01055225 | 0.02637042 | 0.006561796 | 25.60852 | -3.152513 | 0.4425694 | -1503.153 | -1.653321
[21 empty] | 33.38 | 36.3115573 | 24.10933 | 0.4163975 | 0.9657359 | 0.03329677 | 0.05175382 | 0.01059167 | 0.02642068 | 0.006573066 | 25.6201 | 10.69146 | 3.147961 | -1489.309 | 12.20223
[21 empty] | 33.4 | 28.7896536 | 24.10933 | 0.4135812 | 0.9798744 | 0.03352492 | 0.0520162 | 0.0106313 | 0.02647109 | 0.006584365 | 25.63201 | 3.157644 | 0.3463299 | -1496.842 | 4.680328
[21 empty] | 33.42 | 31.1238324 | 24.10933 | 0.4107935 | 0.9943256 | 0.03375542 | 0.05228058 | 0.01067116 | 0.02652164 | 0.006595694 | 25.64427 | 5.479563 | 0.9647145 | -1494.52 | 7.014507
[21 empty] | 33.44 | 31.2020899 | 24.10933 | 0.4080338 | 1.009099 | 0.0339883 | 0.05254698 | 0.01071124 | 0.02657233 | 0.006607051 | 25.65688 | 5.545206 | 0.9854886 | -1494.455 | 7.092764
[21 empty] | 33.46 | 33.6324168 | 24.10933 | 0.4053019 | 1.024204 | 0.0342236 | 0.05281541 | 0.01075154 | 0.02662317 | 0.006618439 | 25.66986 | 7.962553 | 1.885153 | -1492.037 | 9.523091
[21 empty] | 33.48 | 31.2740763 | 24.10933 | 0.4025973 | 1.039651 | 0.03446136 | 0.05308591 | 0.01079208 | 0.02667415 | 0.006629855 | 25.68322 | 5.590859 | 0.9994766 | -1494.409 | 7.164751
[21 empty] | 33.5 | 30.2063146 | 24.10933 | 0.3999196 | 1.055449 | 0.0347016 | 0.0533585 | 0.01083284 | 0.02672528 | 0.006641301 | 25.69695 | 4.50936 | 0.6731815 | -1495.491 | 6.096989
[21 empty] | 33.52 | 19.9466615 | 24.10933 | 0.3972687 | 1.071611 | 0.03494436 | 0.05363319 | 0.01087384 | 0.02677656 | 0.006652777 | 25.71109 | -5.764425 | 1.665872 | -1505.764 | -4.162664
[21 empty] | 33.54 | 23.8713656 | 24.10933 | 0.3946439 | 1.088147 | 0.03518967 | 0.05391 | 0.01091507 | 0.02682799 | 0.006664282 | 25.72562 | -1.854258 | 0.1440333 | -1501.854 | -0.2379602
[21 empty] | 33.56 | 33.1586243 | 24.10933 | 0.3920451 | 1.105068 | 0.03543758 | 0.05418897 | 0.01095653 | 0.02687956 | 0.006675818 | 25.74058 | 7.418047 | 1.659521 | -1492.582 | 9.049299
[21 empty] | 33.58 | 35.7294353 | 24.10933 | 0.3894719 | 1.122387 | 0.03568812 | 0.0544701 | 0.01099824 | 0.02693129 | 0.006687383 | 25.75596 | 9.973476 | 2.783985 | -1490.027 | 11.62011
[21 empty] | 33.6 | 26.84347 | 24.10933 | 0.3869239 | 1.140116 | 0.03594133 | 0.05475343 | 0.01104018 | 0.02698316 | 0.006698979 | 25.77178 | 1.071687 | 0.04278555 | -1498.928 | 2.734144
[21 empty] | 33.62 | 25.02528 | 24.10933 | 0.3844009 | 1.158269 | 0.03619724 | 0.05503898 | 0.01108236 | 0.02703518 | 0.006710604 | 25.78806 | -0.7627802 | 0.02324984 | -1500.763 | 0.9159542
[21 empty] | 33.64 | 17.4332302 | 24.10933 | 0.3819025 | 1.176859 | 0.03645589 | 0.05532676 | 0.01112478 | 0.02708736 | 0.00672226 | 25.8048 | -8.371574 | 4.020096 | -1508.372 | -6.676096
[21 empty] | 33.66 | 19.9747202 | 24.10933 | 0.3794283 | 1.1959 | 0.03671732 | 0.05561681 | 0.01116744 | 0.02713968 | 0.006733947 | 25.82203 | -5.847309 | 1.711715 | -1505.847 | -4.134606
[21 empty] | 33.68 | 34.0756232 | 24.10933 | 0.3769781 | 1.215407 | 0.03698158 | 0.05590914 | 0.01121036 | 0.02719216 | 0.006745663 | 25.83975 | 8.235874 | 1.990561 | -1491.764 | 9.966297
[21 empty] | 33.7 | 28.0990708 | 24.10933 | 0.3745516 | 1.235395 | 0.0372487 | 0.05620379 | 0.01125352 | 0.02724479 | 0.006757411 | 25.85798 | 2.241091 | 0.1787421 | -1497.759 | 3.989745
[21 empty] | 33.72 | 28.7120298 | 24.10933 | 0.3721484 | 1.25588 | 0.03751872 | 0.05650077 | 0.01129692 | 0.02729757 | 0.006769189 | 25.87674 | 2.835293 | 0.2799832 | -1497.165 | 4.602704
[21 empty] | 33.74 | 26.5568852 | 24.10933 | 0.3697682 | 1.276879 | 0.03779169 | 0.05680011 | 0.01134059 | 0.0273505 | 0.006780998 | 25.89604 | 0.6608488 | 0.01644474 | -1499.339 | 2.447559
[21 empty] | 33.76 | 15.4447119 | 24.10933 | 0.3674109 | 1.298408 | 0.03806765 | 0.05710184 | 0.0113845 | 0.02740359 | 0.006792838 | 25.9159 | -10.47118 | 7.099238 | -1510.471 | -8.664614
[21 empty] | 33.78 | 27.0298901 | 24.10933 | 0.365076 | 1.320487 | 0.03834665 | 0.05740597 | 0.01142867 | 0.02745684 | 0.006804709 | 25.93633 | 1.093558 | 0.04424248 | -1498.906 | 2.920564
[21 empty] | 33.8 | 27.8734576 | 24.10933 | 0.3627632 | 1.343134 | 0.03862872 | 0.05771255 | 0.0114731 | 0.02751024 | 0.006816611 | 25.95736 | 1.916093 | 0.1317172 | -1498.084 | 3.764132
[21 empty] | 33.82 | 26.3824373 | 24.10933 | 0.3604724 | 1.366369 | 0.03891392 | 0.05802158 | 0.01151779 | 0.02756379 | 0.006828544 | 25.97901 | 0.4034247 | 0.006168932 | -1499.597 | 2.273112
[21 empty] | 33.84 | 28.7786788 | 24.10933 | 0.3582033 | 1.390211 | 0.03920228 | 0.05833311 | 0.01156274 | 0.0276175 | 0.006840509 | 26.0013 | 2.777382 | 0.2680405 | -1497.223 | 4.669353
[21 empty] | 33.86 | 22.2166037 | 24.10933 | 0.3559554 | 1.414684 | 0.03949387 | 0.05864715 | 0.01160795 | 0.02767137 | 0.006852505 | 26.02424 | -3.807634 | 0.6525784 | -1503.808 | -1.892722
[21 empty] | 33.88 | 30.4648811 | 24.10933 | 0.3537287 | 1.439808 | 0.03978872 | 0.05896373 | 0.01165343 | 0.0277254 | 0.006864533 | 26.04786 | 4.417023 | 0.6404126 | -1495.583 | 6.355555
[21 empty] | 33.9 | 25.7023202 | 24.10933 | 0.3515228 | 1.465607 | 0.04008688 | 0.05928288 | 0.01169917 | 0.02777959 | 0.006876592 | 26.07218 | -0.3698602 | 0.005322344 | -1500.37 | 1.592994
[21 empty] | 33.92 | 25.9163788 | 24.10933 | 0.3493375 | 1.492106 | 0.04038841 | 0.05960463 | 0.01174519 | 0.02783393 | 0.006888684 | 26.09723 | -0.1808509 | 0.001262022 | -1500.181 | 1.807053
[21 empty] | 33.94 | 31.2564997 | 24.10933 | 0.3471725 | 1.51933 | 0.04069335 | 0.05992901 | 0.01179148 | 0.02788843 | 0.006900807 | 26.12303 | 5.133469 | 0.8431047 | -1494.867 | 7.147174
[21 empty] | 33.96 | 25.2338655 | 24.10933 | 0.3450275 | 1.547305 | 0.04100176 | 0.06025604 | 0.01183804 | 0.0279431 | 0.006912962 | 26.14961 | -0.9157451 | 0.03323268 | -1500.916 | 1.12454
[21 empty] | 33.98 | 26.2996815 | 24.10933 | 0.3429024 | 1.576061 | 0.04131369 | 0.06058576 | 0.01188488 | 0.02799792 | 0.006925149 | 26.177 | 0.1226849 | 0.0005723109 | -1499.877 | 2.190356
[21 empty] | 34 | 27.6044687 | 24.10933 | 0.3407968 | 1.605626 | 0.04162919 | 0.06091819 | 0.011932 | 0.02805291 | 0.006937369 | 26.20522 | 1.399251 | 0.07092702 | -1498.601 | 3.495143
[21 empty] | 34.02 | 28.2758773 | 24.10933 | 0.3387106 | 1.63603 | 0.04194832 | 0.06125336 | 0.0119794 | 0.02810806 | 0.006949621 | 26.23431 | 2.041572 | 0.1474054 | -1497.958 | 4.166552
[21 empty] | 34.04 | 25.7262707 | 24.10933 | 0.3366435 | 1.667306 | 0.04227113 | 0.06159131 | 0.01202708 | 0.02816337 | 0.006961905 | 26.26429 | -0.5380195 | 0.01125173 | -1500.538 | 1.616945
[21 empty] | 34.06 | 25.2907753 | 24.10933 | 0.3345952 | 1.699488 | 0.04259768 | 0.06193207 | 0.01207504 | 0.02821884 | 0.006974222 | 26.29521 | -1.004431 | 0.03989131 | -1501.004 | 1.18145
[21 empty] | 34.08 | 40.2803196 | 24.10933 | 0.3325656 | 1.73261 | 0.04292804 | 0.06227565 | 0.0121233 | 0.02827448 | 0.006986572 | 26.32709 | 13.95323 | 4.833443 | -1486.047 | 16.17099
[21 empty] | 34.1 | 24.8273029 | 24.10933 | 0.3305544 | 1.76671 | 0.04326225 | 0.06262211 | 0.01217184 | 0.02833029 | 0.006998955 | 26.35998 | -1.532673 | 0.09461701 | -1501.533 | 0.7179771
[21 empty] | 34.12 | 19.3788695 | 24.10933 | 0.3285614 | 1.801826 | 0.04360037 | 0.06297146 | 0.01222068 | 0.02838626 | 0.00701137 | 26.3939 | -7.015034 | 2.5394 | -1507.015 | -4.730456
[21 empty] | 34.14 | 31.4441972 | 24.10933 | 0.3265863 | 1.838 | 0.04394248 | 0.06332375 | 0.01226981 | 0.02844239 | 0.007023819 | 26.42891 | 5.015283 | 0.7999269 | -1494.985 | 7.334871
[21 empty] | 34.16 | 18.9470078 | 24.10933 | 0.324629 | 1.875275 | 0.04428863 | 0.063679 | 0.01231923 | 0.02849869 | 0.007036301 | 26.46505 | -7.518043 | 2.983108 | -1507.518 | -5.162318
[21 empty] | 34.18 | 26.8827418 | 24.10933 | 0.3226893 | 1.913694 | 0.04463889 | 0.06403725 | 0.01236896 | 0.02855516 | 0.007048816 | 26.50236 | 0.3803836 | 0.005382325 | -1499.62 | 2.773416
[21 empty] | 34.2 | 29.0326652 | 24.10933 | 0.3207668 | 1.953306 | 0.04499332 | 0.06439853 | 0.01241899 | 0.0286118 | 0.007061364 | 26.54088 | 2.491782 | 0.2138618 | -1497.508 | 4.923339
[21 empty] | 34.22 | 27.3594935 | 24.10933 | 0.3188616 | 1.994161 | 0.04535198 | 0.06476287 | 0.01246932 | 0.0286686 | 0.007073946 | 26.58068 | 0.778818 | 0.02216991 | -1499.221 | 3.250168
[21 empty] | 34.24 | 28.5385627 | 24.10933 | 0.3169732 | 2.036312 | 0.04571495 | 0.06513032 | 0.01251996 | 0.02872558 | 0.007086562 | 26.62179 | 1.916775 | 0.128739 | -1498.083 | 4.429237
[21 empty] | 34.26 | 18.4059987 | 24.10933 | 0.3151015 | 2.079812 | 0.0460823 | 0.0655009 | 0.01257091 | 0.02878272 | 0.007099212 | 26.66428 | -8.258277 | 3.705267 | -1508.258 | -5.703327
[21 empty] | 34.28 | 30.4366043 | 24.10933 | 0.3132464 | 2.124721 | 0.04645409 | 0.06587466 | 0.01262217 | 0.02884004 | 0.007111895 | 26.7082 | 3.728408 | 0.4567206 | -1496.272 | 6.327279
[21 empty] | 34.3 | 23.6138861 | 24.10933 | 0.3114077 | 2.171101 | 0.0468304 | 0.06625162 | 0.01267374 | 0.02889753 | 0.007124613 | 26.75361 | -3.139726 | 0.4174612 | -1503.14 | -0.4954397
[21 empty] | 34.32 | 18.5634798 | 24.10933 | 0.309585 | 2.219016 | 0.0472113 | 0.06663183 | 0.01272563 | 0.02895519 | 0.007137364 | 26.80059 | -8.237108 | 3.655023 | -1508.237 | -5.545846
[21 empty] | 34.34 | 23.4964176 | 24.10933 | 0.3077783 | 2.268534 | 0.04759687 | 0.06701532 | 0.01277784 | 0.02901302 | 0.00715015 | 26.84919 | -3.352774 | 0.4784173 | -1503.353 | -0.6129082
[21 empty] | 34.36 | 27.5916201 | 24.10933 | 0.3059874 | 2.319729 | 0.04798718 | 0.06740213 | 0.01283037 | 0.02907102 | 0.00716297 | 26.8995 | 0.6921247 | 0.01736167 | -1499.308 | 3.482294
[21 empty] | 34.38 | 28.8512637 | 24.10933 | 0.3042121 | 2.372675 | 0.0483823 | 0.0677923 | 0.01288323 | 0.0291292 | 0.007175825 | 26.95158 | 1.899688 | 0.1250834 | -1498.1 | 4.741938
[21 empty] | 34.4 | 27.364792 | 24.10933 | 0.3024522 | 2.427456 | 0.04878233 | 0.06818587 | 0.01293641 | 0.02918756 | 0.007188714 | 27.00551 | 0.3592775 | 0.004717021 | -1499.641 | 3.255466
[21 empty] | 34.42 | 34.2565534 | 24.10933 | 0.3007075 | 2.484155 | 0.04918735 | 0.06858287 | 0.01298993 | 0.02924609 | 0.007201638 | 27.0614 | 7.195157 | 1.511252 | -1492.805 | 10.14723
[21 empty] | 34.44 | 35.4991543 | 24.10933 | 0.2989778 | 2.542864 | 0.04959742 | 0.06898335 | 0.01304377 | 0.02930479 | 0.007214597 | 27.11931 | 8.379843 | 1.978125 | -1491.62 | 11.38983
[21 empty] | 34.46 | 31.5294331 | 24.10933 | 0.2972631 | 2.603679 | 0.05001265 | 0.06938735 | 0.01309795 | 0.02936368 | 0.007227591 | 27.17936 | 4.350076 | 0.6001746 | -1495.65 | 7.420107
[21 empty] | 34.48 | 29.2125347 | 24.10933 | 0.295563 | 2.666701 | 0.05043311 | 0.06979491 | 0.01315247 | 0.02942274 | 0.007240621 | 27.24163 | 1.970901 | 0.1329721 | -1498.029 | 5.103209
[21 empty] | 34.5 | 25.9616893 | 24.10933 | 0.2938775 | 2.732039 | 0.0508589 | 0.07020607 | 0.01320734 | 0.02948198 | 0.007253685 | 27.30625 | -1.344561 | 0.0696351 | -1501.345 | 1.852364
[21 empty] | 34.52 | 30.6515573 | 24.10933 | 0.2922064 | 2.799808 | 0.0512901 | 0.07062087 | 0.01326254 | 0.02954139 | 0.007266785 | 27.37332 | 3.278235 | 0.3506127 | -1496.722 | 6.542232
[21 empty] | 34.54 | 24.2667941 | 24.10933 | 0.2905495 | 2.87013 | 0.05172681 | 0.07103937 | 0.01331809 | 0.02960099 | 0.00727992 | 27.44297 | -3.176176 | 0.415716 | -1503.176 | 0.1574683
[21 empty] | 34.56 | 28.3026607 | 24.10933 | 0.2889066 | 2.943134 | 0.05216912 | 0.07146159 | 0.01337399 | 0.02966077 | 0.007293091 | 27.51532 | 0.7873358 | 0.02190245 | -1499.213 | 4.193335
[21 empty] | 34.58 | 36.6885308 | 24.10933 | 0.2872777 | 3.018959 | 0.05261712 | 0.07188758 | 0.01343025 | 0.02972073 | 0.007306298 | 27.59052 | 9.098006 | 2.25612 | -1490.902 | 12.57921
[21 empty] | 34.6 | 28.5098008 | 24.10933 | 0.2856624 | 3.097752 | 0.05307093 | 0.0723174 | 0.01348686 | 0.02978087 | 0.007319541 | 27.66872 | 0.8410852 | 0.02481338 | -1499.159 | 4.400475
[21 empty] | 34.62 | 26.0351809 | 24.10933 | 0.2840608 | 3.179669 | 0.05353063 | 0.07275109 | 0.01354383 | 0.0298412 | 0.007332819 | 27.75006 | -1.714875 | 0.1129547 | -1501.715 | 1.925855
[21 empty] | 34.64 | 32.0012541 | 24.10933 | 0.2824726 | 3.264879 | 0.05399632 | 0.07318868 | 0.01360116 | 0.0299017 | 0.007346134 | 27.83471 | 4.166542 | 0.5424811 | -1495.833 | 7.891928
[21 empty] | 34.66 | 35.202197 | 24.10933 | 0.2808976 | 3.35356 | 0.05446813 | 0.07363024 | 0.01365885 | 0.0299624 | 0.007359485 | 27.92286 | 7.279334 | 1.505267 | -1492.721 | 11.09287
[21 empty] | 34.68 | 27.329999 | 24.10933 | 0.2793358 | 3.445903 | 0.05494614 | 0.07407581 | 0.01371692 | 0.03002327 | 0.007372873 | 28.0147 | -0.6847008 | 0.01715387 | -1500.685 | 3.220673
[21 empty] | 34.7 | 32.7654916 | 24.10933 | 0.277787 | 3.542113 | 0.05543047 | 0.07452543 | 0.01377535 | 0.03008434 | 0.007386297 | 28.11043 | 4.655064 | 0.661355 | -1495.345 | 8.656166
[21 empty] | 34.72 | 21.3597695 | 24.10933 | 0.2762511 | 3.642408 | 0.05592123 | 0.07497916 | 0.01383416 | 0.03014559 | 0.007399758 | 28.21026 | -6.850495 | 2.197087 | -1506.85 | -2.749556
[21 empty] | 34.74 | 28.1378949 | 24.10933 | 0.2747278 | 3.747022 | 0.05641854 | 0.07543704 | 0.01389335 | 0.03020702 | 0.007413255 | 28.31445 | -0.1765502 | 0.001107757 | -1500.177 | 4.028569
[21 empty] | 34.76 | 22.3651721 | 24.10933 | 0.2732171 | 3.856209 | 0.05692252 | 0.07589913 | 0.01395291 | 0.03026865 | 0.00742679 | 28.42322 | -6.058049 | 1.640943 | -1506.058 | -1.744154
[21 empty] | 34.78 | 15.2457158 | 24.10933 | 0.2717188 | 3.970237 | 0.05743328 | 0.07636548 | 0.01401286 | 0.03033046 | 0.007440362 | 28.53686 | -13.29115 | 11.58716 | -1513.291 | -8.86361
[21 empty] | 34.8 | 23.7118692 | 24.10933 | 0.2702329 | 4.089397 | 0.05795094 | 0.07683614 | 0.0140732 | 0.03039246 | 0.007453971 | 28.65566 | -4.943793 | 1.030753 | -1504.944 | -0.3974566
[21 empty] | 34.82 | 35.5351753 | 24.10933 | 0.2687591 | 4.214002 | 0.05847563 | 0.07731117 | 0.01413393 | 0.03045466 | 0.007467617 | 28.77993 | 6.755245 | 1.284174 | -1493.245 | 11.42585
[21 empty] | 34.84 | 32.0967943 | 24.10933 | 0.2672973 | 4.344389 | 0.05900748 | 0.07779061 | 0.01419505 | 0.03051704 | 0.007481301 | 28.91 | 3.186791 | 0.3164065 | -1496.813 | 7.987469
[21 empty] | 34.86 | 29.5350323 | 24.10933 | 0.2658474 | 4.480921 | 0.05954662 | 0.07827453 | 0.01425657 | 0.03057962 | 0.007495023 | 29.04625 | 0.4887857 | 0.008089089 | -1499.511 | 5.425707
[21 empty] | 34.88 | 30.8585264 | 24.10933 | 0.2644092 | 4.62399 | 0.06009318 | 0.07876298 | 0.01431849 | 0.03064239 | 0.007508782 | 29.18905 | 1.669476 | 0.09032022 | -1498.331 | 6.749201
[21 empty] | 34.9 | 32.3536957 | 24.10933 | 0.2629827 | 4.77402 | 0.0606473 | 0.07925601 | 0.01438082 | 0.03070535 | 0.007522579 | 29.33884 | 3.014855 | 0.2809371 | -1496.985 | 8.24437
[21 empty] | 34.92 | 28.9035224 | 24.10933 | 0.2615677 | 4.931469 | 0.06120913 | 0.07975369 | 0.01444355 | 0.0307685 | 0.007536414 | 29.49607 | -0.5925519 | 0.01214792 | -1500.593 | 4.794197
[21 empty] | 34.94 | 25.6513002 | 24.10933 | 0.2601641 | 5.096836 | 0.06177879 | 0.08025607 | 0.01450669 | 0.03083186 | 0.007550288 | 29.66125 | -4.00995 | 0.626857 | -1504.01 | 1.541974
[21 empty] | 34.96 | 26.2430949 | 24.10933 | 0.2587718 | 5.27066 | 0.06235644 | 0.08076321 | 0.01457025 | 0.0308954 | 0.0075642 | 29.83491 | -3.591812 | 0.4916004 | -1503.592 | 2.133769
[21 empty] | 34.98 | 32.3210295 | 24.10933 | 0.2573906 | 5.453527 | 0.06294224 | 0.08127518 | 0.01463423 | 0.03095915 | 0.00757815 | 30.01763 | 2.303397 | 0.1641543 | -1497.697 | 8.211704
[21 empty] | 35 | 30.0943589 | 24.10933 | 0.2560205 | 5.646076 | 0.06353632 | 0.08179203 | 0.01469863 | 0.03102309 | 0.007592139 | 30.21006 | -0.1157055 | 0.0004448598 | -1500.116 | 5.985033
[21 empty] | 35.02 | 47.3442633 | 24.10933 | 0.2546612 | 5.849002 | 0.06413886 | 0.08231382 | 0.01476345 | 0.03108723 | 0.007606167 | 30.4129 | 16.93137 | 6.055034 | -1483.069 | 23.23494
[21 empty] | 35.04 | 30.1711029 | 24.10933 | 0.2533128 | 6.063063 | 0.06475001 | 0.08284062 | 0.01482871 | 0.03115157 | 0.007620233 | 30.62689 | -0.4557898 | 0.006885539 | -1500.456 | 6.061777
[21 empty] | 35.06 | 35.1882952 | 24.10933 | 0.251975 | 6.28909 | 0.06536994 | 0.0833725 | 0.0148944 | 0.03121611 | 0.007634339 | 30.85288 | 4.335417 | 0.5341504 | -1495.665 | 11.07897
[21 empty] | 35.08 | 25.0504273 | 24.10933 | 0.2506478 | 6.527991 | 0.06599881 | 0.08390951 | 0.01496053 | 0.03128085 | 0.007648484 | 31.09176 | -6.041335 | 1.456971 | -1506.041 | 0.9411015
[21 empty] | 35.1 | 24.941822 | 24.10933 | 0.2493311 | 6.780762 | 0.0666368 | 0.08445173 | 0.01502709 | 0.03134579 | 0.007662668 | 31.34454 | -6.402721 | 1.643618 | -1506.403 | 0.8324962
[21 empty] | 35.12 | 34.9730034 | 24.10933 | 0.2480247 | 7.048498 | 0.06728409 | 0.08499923 | 0.01509411 | 0.03141093 | 0.007676892 | 31.61231 | 3.36069 | 0.3229416 | -1496.639 | 10.86368
[21 empty] | 35.14 | 25.4409317 | 24.10933 | 0.2467285 | 7.332402 | 0.06794085 | 0.08555206 | 0.01516157 | 0.03147628 | 0.007691155 | 31.89628 | -6.455347 | 1.637971 | -1506.455 | 1.331606
[21 empty] | 35.16 | 42.0365093 | 24.10933 | 0.2454425 | 7.633804 | 0.06860727 | 0.08611031 | 0.01522949 | 0.03154183 | 0.007705458 | 32.19777 | 9.838743 | 2.302781 | -1490.161 | 17.92718
[21 empty] | 35.18 | 36.5462881 | 24.10933 | 0.2441665 | 7.954169 | 0.06928355 | 0.08667403 | 0.01529786 | 0.03160759 | 0.007719801 | 32.51824 | 4.028044 | 0.4439613 | -1495.972 | 12.43696
[21 empty] | 35.2 | 36.9394953 | 24.10933 | 0.2429005 | 8.295123 | 0.06996988 | 0.08724331 | 0.01536669 | 0.03167355 | 0.007734185 | 32.85934 | 4.080158 | 0.4506746 | -1495.92 | 12.83017
[21 empty] | 35.22 | 37.2683086 | 24.10933 | 0.2416442 | 8.658468 | 0.07066646 | 0.08781822 | 0.01543599 | 0.03173972 | 0.007748608 | 33.22285 | 4.045462 | 0.4391335 | -1495.955 | 13.15898
[21 empty] | 35.24 | 29.1434727 | 24.10933 | 0.2403977 | 9.046205 | 0.07137349 | 0.08839883 | 0.01550576 | 0.03180609 | 0.007763072 | 33.61078 | -4.467303 | 0.6847776 | -1504.467 | 5.034147
[21 empty] | 35.26 | 39.9364958 | 24.10933 | 0.2391608 | 9.460568 | 0.07209118 | 0.08898522 | 0.01557601 | 0.03187268 | 0.007777576 | 34.02536 | 5.911138 | 0.874928 | -1494.089 | 15.82717
[21 empty] | 35.28 | 44.6751807 | 24.10933 | 0.2379334 | 9.90405 | 0.07281975 | 0.08957746 | 0.01564673 | 0.03193947 | 0.007792121 | 34.46908 | 10.2061 | 2.331594 | -1489.794 | 20.56585
[21 empty] | 35.3 | 29.2678 | 24.10933 | 0.2367155 | 10.37944 | 0.07355943 | 0.09017563 | 0.01571794 | 0.03200648 | 0.007806707 | 34.94475 | -5.67695 | 1.101134 | -1505.677 | 5.158474
[21 empty] | 35.32 | 35.0777413 | 24.10933 | 0.2355069 | 10.88988 | 0.07431043 | 0.09077981 | 0.01578963 | 0.03207369 | 0.007821334 | 35.45549 | -0.3777472 | 0.004067906 | -1500.378 | 10.96842
[21 empty] | 35.34 | 34.3656086 | 24.10933 | 0.2343075 | 11.43889 | 0.07507299 | 0.09139009 | 0.01586181 | 0.03214112 | 0.007836002 | 36.00483 | -1.63922 | 0.07818986 | -1501.639 | 10.25628
[21 empty] | 35.36 | 30.0716248 | 24.10933 | 0.2331172 | 12.03046 | 0.07584735 | 0.09200654 | 0.01593449 | 0.03220876 | 0.007850711 | 36.59675 | -6.52513 | 1.415864 | -1506.525 | 5.962299
[21 empty] | 35.38 | 40.3686877 | 24.10933 | 0.231936 | 12.6691 | 0.07663375 | 0.09262925 | 0.01600767 | 0.03227661 | 0.007865462 | 37.23578 | 3.132908 | 0.2431368 | -1496.867 | 16.25936
[21 empty] | 35.4 | 31.6828118 | 24.10933 | 0.2307638 | 13.35994 | 0.07743245 | 0.0932583 | 0.01608136 | 0.03234468 | 0.007880254 | 37.92703 | -6.244216 | 1.230643 | -1506.244 | 7.573486
[21 empty] | 35.42 | 34.8776925 | 24.10933 | 0.2296004 | 14.10882 | 0.07824369 | 0.09389379 | 0.01615556 | 0.03241297 | 0.007895088 | 38.67634 | -3.79865 | 0.413724 | -1503.799 | 10.76837
[21 empty] | 35.44 | 41.7539616 | 24.10933 | 0.2284458 | 14.92241 | 0.07906775 | 0.09453579 | 0.01623027 | 0.03248147 | 0.007909964 | 39.4904 | 2.263557 | 0.1227115 | -1497.736 | 17.64464
[21 empty] | 35.46 | 38.794448 | 24.10933 | 0.2272998 | 15.80839 | 0.0799049 | 0.09518439 | 0.0163055 | 0.03255018 | 0.007924882 | 40.37689 | -1.582438 | 0.06454817 | -1501.582 | 14.68512
[21 empty] | 35.48 | 34.302416 | 24.10933 | 0.2261625 | 16.7756 | 0.08075542 | 0.0958397 | 0.01638125 | 0.03261912 | 0.007939843 | 41.34463 | -7.042212 | 1.445751 | -1507.042 | 10.19309
[21 empty] | 35.5 | 48.3507283 | 24.10933 | 0.2250337 | 17.83428 | 0.08161958 | 0.09650179 | 0.01645754 | 0.03268828 | 0.007954846 | 42.40386 | 5.946866 | 0.7314309 | -1494.053 | 24.2414
[21 empty] | 35.52 | 44.6862428 | 24.10933 | 0.2239133 | 18.99631 | 0.08249769 | 0.09717077 | 0.01653435 | 0.03275765 | 0.007969891 | 43.56648 | 1.119762 | 0.02805933 | -1498.88 | 20.57692
[21 empty] | 35.54 | 36.5124741 | 24.10933 | 0.2228013 | 20.27559 | 0.08339005 | 0.09784673 | 0.01661171 | 0.03282725 | 0.007984979 | 44.84637 | -8.333899 | 1.902196 | -1508.334 | 12.40315
[21 empty] | 35.56 | 54.5209332 | 24.10933 | 0.2216975 | 21.6884 | 0.08429697 | 0.09852977 | 0.01668961 | 0.03289707 | 0.00800011 | 46.25984 | 8.261096 | 1.251734 | -1491.739 | 30.41161
[21 empty] | 35.58 | 52.7560639 | 24.10933 | 0.2206019 | 23.25398 | 0.08521876 | 0.09921998 | 0.01676806 | 0.03296711 | 0.008015284 | 47.8261 | 4.929963 | 0.4606965 | -1495.07 | 28.64674
[21 empty] | 35.6 | 56.2387693 | 24.10933 | 0.2195145 | 24.99515 | 0.08615575 | 0.09991748 | 0.01684707 | 0.03303737 | 0.008030501 | 49.56798 | 6.670793 | 0.7912598 | -1493.329 | 32.12944
[21 empty] | 35.62 | 65.7487864 | 24.10933 | 0.218435 | 26.93912 | 0.08710828 | 0.1006224 | 0.01692663 | 0.03310786 | 0.008045762 | 51.51269 | 14.2361 | 3.082436 | -1485.764 | 41.63946
[21 empty] | 35.64 | 43.6123913 | 24.10933 | 0.2173635 | 29.11861 | 0.0880767 | 0.1013347 | 0.01700676 | 0.03317858 | 0.008061066 | 53.69295 | -10.08056 | 2.330019 | -1510.081 | 19.50307
[21 empty] | 35.66 | 57.7414362 | 24.10933 | 0.2162998 | 31.57317 | 0.08906135 | 0.1020547 | 0.01708746 | 0.03324952 | 0.008076414 | 56.14832 | 1.593113 | 0.04395472 | -1498.407 | 33.63211
[21 empty] | 35.68 | 46.5361647 | 24.10933 | 0.2152439 | 34.35102 | 0.09006261 | 0.1027823 | 0.01716874 | 0.03332069 | 0.008091806 | 58.92702 | -12.39085 | 3.299225 | -1512.391 | 22.42684
[21 empty] | 35.7 | 62.4076756 | 24.10933 | 0.2141958 | 37.51141 | 0.09108085 | 0.1035178 | 0.01725059 | 0.03339209 | 0.008107241 | 62.08828 | 0.3193998 | 0.001634674 | -1499.681 | 38.29835
[21 empty] | 35.72 | 50.8879123 | 24.10933 | 0.2131553 | 41.12773 | 0.09211645 | 0.1042612 | 0.01733304 | 0.03346372 | 0.008122721 | 65.70551 | -14.8176 | 4.314603 | -1514.818 | 26.77859
[21 empty] | 35.74 | 73.5946716 | 24.10933 | 0.2121223 | 45.29186 | 0.09316982 | 0.1050126 | 0.01741607 | 0.03353558 | 0.008138246 | 69.87058 | 3.724096 | 0.1884496 | -1496.276 | 49.48535
[21 empty] | 35.76 | 50.6226278 | 24.10933 | 0.2110969 | 50.11992 | 0.09424135 | 0.1057721 | 0.01749971 | 0.03360768 | 0.008153815 | 74.69962 | -24.07699 | 11.45143 | -1524.077 | 26.5133
[21 empty] | 35.78 | 71.0001974 | 24.10933 | 0.2100788 | 55.76044 | 0.09533148 | 0.10654 | 0.01758395 | 0.03368 | 0.008169428 | 80.34115 | -9.340951 | 1.228917 | -1509.341 | 46.89087
[21 empty] | 35.8 | 65.0182418 | 24.10933 | 0.2090681 | 62.40573 | 0.09644064 | 0.1073162 | 0.01766879 | 0.03375256 | 0.008185087 | 86.98749 | -21.96925 | 7.423268 | -1521.969 | 40.90892
[21 empty] | 35.82 | 96.6031479 | 24.10933 | 0.2080647 | 70.30831 | 0.09756926 | 0.108101 | 0.01775426 | 0.03382535 | 0.00820079 | 94.89115 | 1.711995 | 0.03033987 | -1498.288 | 72.49382
[21 empty] | 35.84 | 101.609244 | 24.10933 | 0.2070685 | 79.80488 | 0.09871781 | 0.1088944 | 0.01784034 | 0.03389838 | 0.008216539 | 104.3888 | -2.779596 | 0.0760379 | -1502.78 | 77.49992
[21 empty] | 35.86 | 87.1482552 | 24.10933 | 0.2060794 | 91.35217 | 0.09988676 | 0.1096965 | 0.01792705 | 0.03397165 | 0.008232333 | 115.9373 | -28.78903 | 9.510326 | -1528.789 | 63.03893
[21 empty] | 35.88 | 102.011859 | 24.10933 | 0.2050974 | 105.5818 | 0.1010766 | 0.1105076 | 0.0180144 | 0.03404515 | 0.008248173 | 130.1682 | -28.15629 | 7.771418 | -1528.156 | 77.90253
[21 empty] | 35.9 | 131.732586 | 24.10933 | 0.2041224 | 123.3868 | 0.1022878 | 0.1113276 | 0.01810239 | 0.03411889 | 0.008264059 | 147.9743 | -16.24173 | 2.002494 | -1516.242 | 107.6233
[21 empty] | 35.92 | 145.229811 | 24.10933 | 0.2031543 | 146.0609 | 0.1035209 | 0.1121569 | 0.01819102 | 0.03419287 | 0.00827999 | 170.6497 | -25.41988 | 4.449295 | -1525.42 | 121.1205
[21 empty] | 35.94 | 167.699708 | 24.10933 | 0.2021931 | 175.5335 | 0.1047765 | 0.1129954 | 0.0182803 | 0.0342671 | 0.008295968 | 200.1237 | -32.42397 | 6.269024 | -1532.424 | 143.5904
[21 empty] | 35.96 | 210.646388 | 24.10933 | 0.2012387 | 214.7782 | 0.106055 | 0.1138434 | 0.01837025 | 0.03434156 | 0.008311992 | 239.3697 | -28.7233 | 3.91665 | -1528.723 | 186.5371
[21 empty] | 35.98 | 238.731976 | 24.10933 | 0.2002911 | 268.5568 | 0.1073571 | 0.1147009 | 0.01846086 | 0.03441627 | 0.008328062 | 293.1496 | -54.41767 | 12.40421 | -1554.418 | 214.6227
[21 empty] | 36 | 305.990949 | 24.10933 | 0.1993501 | 344.8464 | 0.1086833 | 0.1155682 | 0.01855214 | 0.03449122 | 0.008344179 | 369.4407 | -63.44975 | 13.15683 | -1563.45 | 281.8816
[21 empty] | 36.02 | 402.526916 | 24.10933 | 0.1984157 | 457.7353 | 0.1100343 | 0.1164454 | 0.0186441 | 0.03456642 | 0.008360343 | 482.3311 | -79.80414 | 15.8218 | -1579.804 | 378.4176
[21 empty] | 36.04 | 602.065643 | 24.10933 | 0.1974879 | 633.678 | 0.1114105 | 0.1173326 | 0.01873674 | 0.03464186 | 0.008376554 | 658.2753 | -56.20965 | 5.247807 | -1556.21 | 577.9563
[21 empty] | 36.06 | 962.089622 | 24.10933 | 0.1965666 | 925.8394 | 0.1128128 | 0.1182299 | 0.01883008 | 0.03471755 | 0.008392812 | 950.4382 | 11.65139 | 0.1411041 | -1488.349 | 937.9803
[21 empty] | 36.08 | 1658.76715 | 24.10933 | 0.1956517 | 1447.794 | 0.1142417 | 0.1191376 | 0.01892412 | 0.03479349 | 0.008409117 | 1472.394 | 186.3727 | 20.94013 | -1313.627 | 1634.658
[21 empty] | 36.1 | 2925.79388 | 24.10933 | 0.1947432 | 2439.597 | 0.1156979 | 0.1200558 | 0.01901886 | 0.03486968 | 0.00842547 | 2464.199 | 461.5947 | 72.82457 | -1038.405 | 2901.685
[21 empty] | 36.12 | 4453.80669 | 24.10933 | 0.193841 | 4207.087 | 0.1171822 | 0.1209847 | 0.01911432 | 0.03494612 | 0.008441871 | 4231.691 | 222.1162 | 11.07718 | -1277.884 | 4429.697
[21 empty] | 36.14 | 5379.20874 | 24.10933 | 0.1929451 | 5744.575 | 0.1186951 | 0.1219243 | 0.0192105 | 0.03502281 | 0.00845832 | 5769.181 | -389.9723 | 28.27151 | -1889.972 | 5355.099
[21 empty] | 36.16 | 4699.57759 | 24.10933 | 0.1920553 | 4565.104 | 0.1202376 | 0.122875 | 0.0193074 | 0.03509975 | 0.008474816 | 4589.712 | 109.8658 | 2.568423 | -1390.134 | 4675.468
[21 empty] | 36.18 | 3180.77214 | 24.10933 | 0.1911717 | 2683.688 | 0.1218104 | 0.1238368 | 0.01940504 | 0.03517695 | 0.008491362 | 2708.298 | 472.4745 | 70.18174 | -1027.526 | 3156.663
[21 empty] | 36.2 | 1869.36651 | 24.10933 | 0.1902942 | 1575.342 | 0.1234142 | 0.12481 | 0.01950342 | 0.0352544 | 0.008507955 | 1599.954 | 269.413 | 38.82778 | -1230.587 | 1845.257
[21 empty] | 36.22 | 1033.83661 | 24.10933 | 0.1894227 | 994.494 | 0.1250498 | 0.1257946 | 0.01960255 | 0.03533211 | 0.008524598 | 1019.107 | 14.72952 | 0.2098578 | -1485.27 | 1009.727
[21 empty] | 36.24 | 677.233888 | 24.10933 | 0.1885572 | 673.4538 | 0.1267183 | 0.126791 | 0.01970244 | 0.03541007 | 0.008541289 | 698.0688 | -20.83492 | 0.6409808 | -1520.835 | 653.1246
[21 empty] | 36.26 | 429.500429 | 24.10933 | 0.1876976 | 482.4341 | 0.1284203 | 0.1277993 | 0.0198031 | 0.0354883 | 0.008558029 | 507.0512 | -77.55073 | 14.00258 | -1577.551 | 405.3911
[21 empty] | 36.28 | 297.655258 | 24.10933 | 0.1868439 | 361.095 | 0.1301568 | 0.1288196 | 0.01990453 | 0.03556678 | 0.008574818 | 385.7142 | -88.05898 | 26.05156 | -1588.059 | 273.5459
[21 empty] | 36.3 | 265.298129 | 24.10933 | 0.1859959 | 279.7611 | 0.1319288 | 0.1298522 | 0.02000674 | 0.03564552 | 0.008591657 | 304.3824 | -39.08431 | 5.757987 | -1539.084 | 241.1888
[21 empty] | 36.32 | 203.958977 | 24.10933 | 0.1851538 | 222.8067 | 0.1337373 | 0.1308972 | 0.02010974 | 0.03572453 | 0.008608546 | 247.4302 | -43.47126 | 9.265347 | -1543.471 | 179.8497
[21 empty] | 36.34 | 172.853625 | 24.10933 | 0.1843173 | 181.4716 | 0.1355832 | 0.131955 | 0.02021354 | 0.0358038 | 0.008625485 | 206.0974 | -33.24375 | 6.393542 | -1533.244 | 148.7443
[21 empty] | 36.36 | 146.705365 | 24.10933 | 0.1834865 | 150.5705 | 0.1374675 | 0.1330256 | 0.02031814 | 0.03588333 | 0.008642473 | 175.1986 | -28.49326 | 5.533989 | -1528.493 | 122.596
[21 empty] | 36.38 | 129.440225 | 24.10933 | 0.1826613 | 126.889 | 0.1393914 | 0.1341092 | 0.02042355 | 0.03596313 | 0.008659512 | 151.5195 | -22.07931 | 3.766187 | -1522.079 | 105.3309
[21 empty] | 36.4 | 120.562344 | 24.10933 | 0.1818417 | 108.3542 | 0.141356 | 0.1352062 | 0.02052979 | 0.03604319 | 0.008676601 | 132.9872 | -12.42484 | 1.280471 | -1512.425 | 96.45302
[21 empty] | 36.42 | 81.9659812 | 24.10933 | 0.1810275 | 93.58326 | 0.1433624 | 0.1363167 | 0.02063686 | 0.03612352 | 0.008693741 | 118.2187 | -36.25276 | 16.03425 | -1536.253 | 57.85666
[21 empty] | 36.44 | 102.278926 | 24.10933 | 0.1802189 | 81.62635 | 0.1454119 | 0.1374409 | 0.02074477 | 0.03620412 | 0.008710931 | 106.2644 | -3.985485 | 0.1553017 | -1503.985 | 78.1696
[21 empty] | 36.46 | 112.379928 | 24.10933 | 0.1794156 | 71.81426 | 0.1475056 | 0.1385791 | 0.02085353 | 0.03628499 | 0.008728173 | 96.45495 | 15.92498 | 2.256674 | -1484.075 | 88.2706
[21 empty] | 36.48 | 77.213272 | 24.10933 | 0.1786177 | 63.66479 | 0.1496448 | 0.1397315 | 0.02096315 | 0.03636614 | 0.008745466 | 88.30818 | -11.09491 | 1.594247 | -1511.095 | 53.10395
[21 empty] | 36.5 | 73.8376675 | 24.10933 | 0.1778251 | 56.8236 | 0.1518309 | 0.1408984 | 0.02107363 | 0.03644755 | 0.00876281 | 81.46977 | -7.632098 | 0.7888782 | -1507.632 | 49.72834
[21 empty] | 36.52 | 56.6855738 | 24.10933 | 0.1770377 | 51.02571 | 0.1540653 | 0.1420799 | 0.02118499 | 0.03652924 | 0.008780206 | 75.67471 | -18.98913 | 6.361182 | -1518.989 | 32.57625
[21 empty] | 36.54 | 55.0282359 | 24.10933 | 0.1762556 | 46.06978 | 0.1563493 | 0.1432763 | 0.02129723 | 0.0366112 | 0.008797654 | 70.7217 | -15.69346 | 4.475605 | -1515.693 | 30.91891
[21 empty] | 36.56 | 54.1353979 | 24.10933 | 0.1754786 | 41.80072 | 0.1586845 | 0.1444879 | 0.02141037 | 0.03669344 | 0.008815154 | 66.45562 | -12.32022 | 2.803856 | -1512.32 | 30.02607
[21 empty] | 36.58 | 46.1980201 | 24.10933 | 0.1747068 | 38.09748 | 0.1610725 | 0.1457149 | 0.02152441 | 0.03677596 | 0.008832707 | 62.75544 | -16.55742 | 5.934194 | -1516.557 | 22.08869
[21 empty] | 36.6 | 39.0406932 | 24.10933 | 0.1739401 | 34.8645 | 0.1635147 | 0.1469577 | 0.02163937 | 0.03685875 | 0.008850311 | 59.52559 | -20.4849 | 10.74855 | -1520.485 | 14.93137
[21 empty] | 36.62 | 47.2753533 | 24.10933 | 0.1731784 | 32.02554 | 0.1660129 | 0.1482164 | 0.02175525 | 0.03694183 | 0.008867969 | 56.68984 | -9.414488 | 1.874816 | -1509.414 | 23.16603
[21 empty] | 36.64 | 45.7200848 | 24.10933 | 0.1724216 | 29.51918 | 0.1685688 | 0.1494913 | 0.02187206 | 0.03702518 | 0.008885679 | 54.18677 | -8.466689 | 1.567907 | -1508.467 | 21.61076
[21 empty] | 36.66 | 54.9558663 | 24.10933 | 0.1716699 | 27.29551 | 0.1711841 | 0.1507827 | 0.02198981 | 0.03710882 | 0.008903442 | 51.96647 | 2.989396 | 0.1626121 | -1497.011 | 30.84654
[21 empty] | 36.68 | 44.9958838 | 24.10933 | 0.170923 | 25.3136 | 0.1738608 | 0.152091 | 0.02210852 | 0.03719275 | 0.008921259 | 49.98802 | -4.992141 | 0.5538611 | -1504.992 | 20.88656
[21 empty] | 36.7 | 43.0545448 | 24.10933 | 0.170181 | 23.5397 | 0.1766008 | 0.1534164 | 0.0222282 | 0.03727695 | 0.008939129 | 48.21766 | -5.16312 | 0.6191635 | -1505.163 | 18.94522
[21 empty] | 36.72 | 44.1130297 | 24.10933 | 0.1694438 | 21.9457 | 0.1794061 | 0.1547592 | 0.02234884 | 0.03736145 | 0.008957053 | 46.62731 | -2.514277 | 0.1433044 | -1502.514 | 20.0037
[21 empty] | 36.74 | 43.2329833 | 24.10933 | 0.1687114 | 20.50812 | 0.1822787 | 0.1561196 | 0.02247047 | 0.03744623 | 0.008975031 | 45.19345 | -1.960467 | 0.08890043 | -1501.96 | 19.12366
[21 empty] | 36.76 | 40.9426139 | 24.10933 | 0.1679838 | 19.20716 | 0.1852208 | 0.1574981 | 0.0225931 | 0.0375313 | 0.008993063 | 43.8963 | -2.95369 | 0.2130857 | -1502.954 | 16.83329
[21 empty] | 36.78 | 45.993987 | 24.10933 | 0.1672608 | 18.02605 | 0.1882348 | 0.1588949 | 0.02271674 | 0.03761666 | 0.00901115 | 42.71911 | 3.274876 | 0.2331786 | -1496.725 | 21.88466
[21 empty] | 36.8 | 43.0312669 | 24.10933 | 0.1665425 | 16.95053 | 0.191323 | 0.1603104 | 0.02284139 | 0.03770231 | 0.009029291 | 41.6476 | 1.383664 | 0.04449154 | -1498.616 | 18.92194
[21 empty] | 36.82 | 39.3664405 | 24.10933 | 0.1658288 | 15.96838 | 0.1944877 | 0.1617449 | 0.02296707 | 0.03778826 | 0.009047487 | 40.66957 | -1.303133 | 0.04313713 | -1501.303 | 15.25711
[21 empty] | 36.84 | 35.021752 | 24.10933 | 0.1651197 | 15.06912 | 0.1977317 | 0.1631988 | 0.02309379 | 0.0378745 | 0.009065738 | 39.77453 | -4.752778 | 0.6449963 | -1504.753 | 10.91243
[21 empty] | 36.86 | 35.98453 | 24.10933 | 0.1644151 | 14.24368 | 0.2010574 | 0.1646723 | 0.02322156 | 0.03796103 | 0.009084044 | 38.95341 | -2.968884 | 0.2449461 | -1502.969 | 11.8752
[21 empty] | 36.88 | 37.5879434 | 24.10933 | 0.1637151 | 13.48419 | 0.2044678 | 0.1661659 | 0.0233504 | 0.03804786 | 0.009102406 | 38.19837 | -0.6104251 | 0.009913255 | -1500.61 | 13.47862
[21 empty] | 36.9 | 49.3355906 | 24.10933 | 0.1630194 | 12.78383 | 0.2079657 | 0.1676798 | 0.02348031 | 0.038135 | 0.009120824 | 37.50256 | 11.83303 | 2.838127 | -1488.167 | 25.22626
[21 empty] | 36.92 | 40.7694909 | 24.10933 | 0.1623283 | 12.13661 | 0.2115541 | 0.1692146 | 0.0236113 | 0.03822242 | 0.009139297 | 36.86001 | 3.909482 | 0.3748894 | -1496.091 | 16.66017
[21 empty] | 36.94 | 40.297113 | 24.10933 | 0.1616415 | 11.5373 | 0.2152362 | 0.1707705 | 0.0237434 | 0.03831016 | 0.009157827 | 36.26548 | 4.031629 | 0.4033547 | -1495.968 | 16.18779
[21 empty] | 36.96 | 37.2828321 | 24.10933 | 0.160959 | 10.98128 | 0.2190152 | 0.172348 | 0.02387661 | 0.03839819 | 0.009176413 | 35.71438 | 1.568455 | 0.06598347 | -1498.432 | 13.17351
[21 empty] | 36.98 | 31.41552 | 24.10933 | 0.1602809 | 10.46448 | 0.2228947 | 0.1739475 | 0.02401094 | 0.03848653 | 0.009195056 | 35.20262 | -3.787102 | 0.4565305 | -1503.787 | 7.306194
[21 empty] | 37 | 31.6399855 | 24.10933 | 0.159607 | 9.983305 | 0.2268781 | 0.1755693 | 0.02414641 | 0.03857517 | 0.009213755 | 34.72662 | -3.086635 | 0.3011164 | -1503.087 | 7.53066
[21 empty] | 37.02 | 23.4437451 | 24.10933 | 0.1589374 | 9.534553 | 0.2309693 | 0.1772139 | 0.02428303 | 0.03866412 | 0.009232512 | 34.28318 | -10.83943 | 5.011713 | -1510.839 | -0.6655807
[21 empty] | 37.04 | 36.1683076 | 24.10933 | 0.158272 | 9.115376 | 0.2351721 | 0.1788817 | 0.02442082 | 0.03875337 | 0.009251326 | 33.86945 | 2.298854 | 0.146115 | -1497.701 | 12.05898
[21 empty] | 37.06 | 31.5818019 | 24.10933 | 0.1576107 | 8.723234 | 0.2394907 | 0.1805732 | 0.02455977 | 0.03884294 | 0.009270197 | 33.48291 | -1.901105 | 0.1144393 | -1501.901 | 7.472476
[21 empty] | 37.08 | 36.8202645 | 24.10933 | 0.1569536 | 8.355851 | 0.2439293 | 0.1822888 | 0.02469992 | 0.03893282 | 0.009289127 | 33.12127 | 3.698995 | 0.3716041 | -1496.301 | 12.71094
[21 empty] | 37.1 | 27.1188351 | 24.10933 | 0.1563006 | 8.011186 | 0.2484924 | 0.184029 | 0.02484127 | 0.03902301 | 0.009308114 | 32.78251 | -5.663671 | 1.182837 | -1505.664 | 3.009509
[21 empty] | 37.12 | 36.9007673 | 24.10933 | 0.1556517 | 7.687407 | 0.2531848 | 0.1857941 | 0.02498384 | 0.03911351 | 0.00932716 | 32.46479 | 4.43598 | 0.5332658 | -1495.564 | 12.79144
[21 empty] | 37.14 | 36.6787386 | 24.10933 | 0.1550068 | 7.382858 | 0.2580114 | 0.1875848 | 0.02512764 | 0.03920433 | 0.009346264 | 32.16647 | 4.512274 | 0.5551067 | -1495.488 | 12.56941
[21 empty] | 37.16 | 34.9652174 | 24.10933 | 0.1543658 | 7.096048 | 0.2629773 | 0.1894016 | 0.02527268 | 0.03929546 | 0.009365427 | 31.88605 | 3.079165 | 0.2711626 | -1496.921 | 10.85589
[21 empty] | 37.18 | 28.1528651 | 24.10933 | 0.1537289 | 6.825626 | 0.2680879 | 0.1912448 | 0.02541899 | 0.03938692 | 0.009384649 | 31.6222 | -3.469339 | 0.4275341 | -1503.469 | 4.043539
[21 empty] | 37.2 | 27.0284533 | 24.10933 | 0.1530959 | 6.570367 | 0.273349 | 0.1931151 | 0.02556656 | 0.03947869 | 0.00940393 | 31.3737 | -4.345248 | 0.6985669 | -1504.345 | 2.919128
[21 empty] | 37.22 | 26.2611224 | 24.10933 | 0.1524668 | 6.329158 | 0.2787664 | 0.1950129 | 0.02571543 | 0.03957078 | 0.009423271 | 31.13944 | -4.878317 | 0.9062057 | -1504.878 | 2.151797
[21 empty] | 37.24 | 35.1892094 | 24.10933 | 0.1518415 | 6.100988 | 0.2843465 | 0.1969389 | 0.0258656 | 0.0396632 | 0.009442672 | 30.91841 | 4.270797 | 0.5183324 | -1495.729 | 11.07988
[21 empty] | 37.26 | 41.4102148 | 24.10933 | 0.1512202 | 5.884934 | 0.2900958 | 0.1988935 | 0.02601709 | 0.03975594 | 0.009462132 | 30.7097 | 10.70051 | 2.765041 | -1489.299 | 17.30089
[21 empty] | 37.28 | 28.1129582 | 24.10933 | 0.1506026 | 5.680152 | 0.2960213 | 0.2008774 | 0.02616991 | 0.03984901 | 0.009481653 | 30.51248 | -2.399522 | 0.2048061 | -1502.4 | 4.003632
[21 empty] | 37.3 | 34.1880283 | 24.10933 | 0.1499887 | 5.485874 | 0.3021301 | 0.2028911 | 0.02632409 | 0.0399424 | 0.009501234 | 30.32598 | 3.862051 | 0.4362767 | -1496.138 | 10.0787
[21 empty] | 37.32 | 36.0186924 | 24.10933 | 0.1493787 | 5.301391 | 0.30843 | 0.2049352 | 0.02647963 | 0.04003612 | 0.009520876 | 30.1495 | 5.869195 | 0.9563769 | -1494.131 | 11.90937
[21 empty] | 37.34 | 31.6085635 | 24.10933 | 0.1487723 | 5.126058 | 0.3149289 | 0.2070104 | 0.02663655 | 0.04013017 | 0.009540578 | 29.9824 | 1.62616 | 0.08366081 | -1498.374 | 7.499238
[21 empty] | 37.36 | 36.4695149 | 24.10933 | 0.1481696 | 4.959279 | 0.3216355 | 0.2091173 | 0.02679487 | 0.04022456 | 0.009560342 | 29.82411 | 6.645408 | 1.210914 | -1493.355 | 12.36019
[21 empty] | 37.38 | 23.9498479 | 24.10933 | 0.1475706 | 4.800507 | 0.3285585 | 0.2112565 | 0.02695461 | 0.04031928 | 0.009580168 | 29.67407 | -5.724224 | 1.36814 | -1505.724 | -0.1594779
[21 empty] | 37.4 | 24.1713682 | 24.10933 | 0.1469752 | 4.649237 | 0.3357075 | 0.2134287 | 0.02711578 | 0.04041433 | 0.009600055 | 29.5318 | -5.360436 | 1.188773 | -1505.36 | 0.06204244
[21 empty] | 37.42 | 34.609327 | 24.10933 | 0.1463834 | 4.505004 | 0.3430923 | 0.2156345 | 0.0272784 | 0.04050972 | 0.009620004 | 29.39685 | 5.212479 | 0.7850466 | -1494.788 | 10.5
[21 empty] | 37.44 | 27.3302397 | 24.10933 | 0.1457952 | 4.367379 | 0.3507234 | 0.2178747 | 0.02744249 | 0.04060544 | 0.009640016 | 29.26879 | -1.938546 | 0.137502 | -1501.939 | 3.220914
[21 empty] | 37.46 | 31.9388377 | 24.10933 | 0.1452105 | 4.235964 | 0.358612 | 0.2201501 | 0.02760807 | 0.04070151 | 0.00966009 | 29.14723 | 2.791606 | 0.2439996 | -1497.208 | 7.829512
[21 empty] | 37.48 | 33.0079867 | 24.10933 | 0.1446293 | 4.110391 | 0.3667698 | 0.2224612 | 0.02777514 | 0.04079792 | 0.009680226 | 29.03183 | 3.976157 | 0.4789696 | -1496.024 | 8.898661
[21 empty] | 37.5 | 28.7814376 | 24.10933 | 0.1440516 | 3.990319 | 0.375209 | 0.224809 | 0.02794374 | 0.04089467 | 0.009700426 | 28.92225 | -0.1408152 | 0.0006889481 | -1500.141 | 4.672112
[21 empty] | 37.52 | 23.2036475 | 24.10933 | 0.1434774 | 3.875431 | 0.3839428 | 0.2271941 | 0.02811388 | 0.04099177 | 0.009720689 | 28.8182 | -5.61455 | 1.358544 | -1505.615 | -0.9056783
[21 empty] | 37.54 | 19.9383114 | 24.10933 | 0.1429066 | 3.765433 | 0.3929852 | 0.2296173 | 0.02828557 | 0.04108921 | 0.009741016 | 28.71938 | -8.781072 | 3.86729 | -1508.781 | -4.171014
[21 empty] | 37.56 | 12.0840828 | 24.10933 | 0.1423392 | 3.660052 | 0.4023507 | 0.2320795 | 0.02845885 | 0.041187 | 0.009761406 | 28.62555 | -16.54147 | 22.64303 | -1516.541 | -12.02524
[21 empty] | 37.58 | 31.1246479 | 24.10933 | 0.1417751 | 3.559033 | 0.412055 | 0.2345816 | 0.02863372 | 0.04128514 | 0.009781861 | 28.53647 | 2.588177 | 0.2152204 | -1497.412 | 7.015322
[21 empty] | 37.6 | 31.0990077 | 24.10933 | 0.1412144 | 3.462138 | 0.4221146 | 0.2371243 | 0.0288102 | 0.04138363 | 0.00980238 | 28.45191 | 2.647094 | 0.2253162 | -1497.353 | 6.989682
[21 empty] | 37.62 | 25.5856144 | 24.10933 | 0.140657 | 3.369146 | 0.4325471 | 0.2397086 | 0.02898833 | 0.04148247 | 0.009822963 | 28.37168 | -2.786064 | 0.3033796 | -1502.786 | 1.476289
[21 empty] | 37.64 | 32.6627248 | 24.10933 | 0.1401029 | 3.27985 | 0.4433711 | 0.2423354 | 0.02916811 | 0.04158167 | 0.009843612 | 28.29558 | 4.367146 | 0.583906 | -1495.633 | 8.553399
[21 empty] | 37.66 | 27.7651862 | 24.10933 | 0.1395521 | 3.194058 | 0.4546065 | 0.2450056 | 0.02934957 | 0.04168122 | 0.009864325 | 28.22344 | -0.4582566 | 0.007563397 | -1500.458 | 3.65586
[21 empty] | 37.68 | 29.7264982 | 24.10933 | 0.1390046 | 3.111587 | 0.4662743 | 0.2477201 | 0.02953273 | 0.04178114 | 0.009885104 | 28.15511 | 1.571387 | 0.0830659 | -1498.429 | 5.617172
[21 empty] | 37.7 | 25.4321951 | 24.10933 | 0.1384602 | 3.032269 | 0.478397 | 0.2504801 | 0.0297176 | 0.04188141 | 0.009905949 | 28.09044 | -2.658242 | 0.2778467 | -1502.658 | 1.322869
[21 empty] | 37.72 | 22.8507401 | 24.10933 | 0.137919 | 2.955946 | 0.4909987 | 0.2532864 | 0.02990422 | 0.04198204 | 0.00992686 | 28.02929 | -5.178548 | 1.173588 | -1505.179 | -1.258586
[21 empty] | 37.74 | 32.0666288 | 24.10933 | 0.137381 | 2.882467 | 0.5041048 | 0.2561401 | 0.0300926 | 0.04208304 | 0.009947837 | 27.97154 | 4.095086 | 0.5229652 | -1495.905 | 7.957303
[21 empty] | 37.76 | 29.9773687 | 24.10933 | 0.1368462 | 2.811695 | 0.5177426 | 0.2590423 | 0.03028277 | 0.0421844 | 0.00996888 | 27.91709 | 2.060281 | 0.1415988 | -1497.94 | 5.868043
[21 empty] | 37.78 | 29.4213078 | 24.10933 | 0.1363144 | 2.743496 | 0.5319413 | 0.2619941 | 0.03047475 | 0.04228613 | 0.009989991 | 27.86582 | 1.555485 | 0.08223745 | -1498.445 | 5.311982
[21 empty] | 37.8 | 28.7686157 | 24.10933 | 0.1357858 | 2.677749 | 0.5467321 | 0.2649967 | 0.03066855 | 0.04238822 | 0.01001117 | 27.81766 | 0.9509581 | 0.0314343 | -1499.049 | 4.65929
[21 empty] | 37.82 | 32.1275431 | 24.10933 | 0.1352602 | 2.614337 | 0.5621483 | 0.2680512 | 0.03086422 | 0.04249069 | 0.01003241 | 27.77251 | 4.355033 | 0.5903443 | -1495.645 | 8.018217
[21 empty] | 37.84 | 23.9240154 | 24.10933 | 0.1347377 | 2.553151 | 0.5782258 | 0.2711588 | 0.03106176 | 0.04259353 | 0.01005373 | 27.73031 | -3.806293 | 0.6055782 | -1503.806 | -0.1853104
[21 empty] | 37.86 | 23.2609666 | 24.10933 | 0.1342181 | 2.494088 | 0.5950027 | 0.2743208 | 0.0312612 | 0.04269674 | 0.01007511 | 27.69099 | -4.430021 | 0.8436919 | -1504.43 | -0.8483592
[21 empty] | 37.88 | 19.1332221 | 24.10933 | 0.1337016 | 2.43705 | 0.6125204 | 0.2775384 | 0.03146257 | 0.04280033 | 0.01009656 | 27.6545 | -8.521273 | 3.79508 | -1508.521 | -4.976104
[21 empty] | 37.9 | 28.7714682 | 24.10933 | 0.1331881 | 2.381946 | 0.6308231 | 0.2808129 | 0.03166589 | 0.04290429 | 0.01011807 | 27.62078 | 1.150684 | 0.04602035 | -1498.849 | 4.662142
[21 empty] | 37.92 | 28.2081816 | 24.10933 | 0.1326775 | 2.328691 | 0.6499583 | 0.2841457 | 0.03187119 | 0.04300864 | 0.01013966 | 27.58982 | 0.6183641 | 0.01355544 | -1499.382 | 4.098856
[21 empty] | 37.94 | 28.7597151 | 24.10933 | 0.1321699 | 2.277201 | 0.6699773 | 0.2875382 | 0.03207849 | 0.04311336 | 0.01016132 | 27.56157 | 1.19815 | 0.04991575 | -1498.802 | 4.650389
[21 empty] | 37.96 | 29.613822 | 24.10933 | 0.1316651 | 2.2274 | 0.6909354 | 0.2909918 | 0.03228782 | 0.04321847 | 0.01018304 | 27.53601 | 2.077814 | 0.1457871 | -1497.922 | 5.504496
[21 empty] | 37.98 | 30.9019983 | 24.10933 | 0.1311633 | 2.179215 | 0.7128922 | 0.294508 | 0.03249921 | 0.04332397 | 0.01020483 | 27.51313 | 3.388866 | 0.3716398 | -1496.611 | 6.792673
[21 empty] | 38 | 25.8970234 | 24.10933 | 0.1306643 | 2.132577 | 0.7359123 | 0.2980884 | 0.03271268 | 0.04342985 | 0.0102267 | 27.49294 | -1.595913 | 0.09834871 | -1501.596 | 1.787698
[21 empty] | 38.02 | 25.0405587 | 24.10933 | 0.1301681 | 2.087419 | 0.7600652 | 0.3017344 | 0.03292826 | 0.04353612 | 0.01024863 | 27.47543 | -2.434867 | 0.236759 | -1502.435 | 0.9312329
[21 empty] | 38.04 | 29.1916358 | 24.10933 | 0.1296748 | 2.043681 | 0.7854266 | 0.3054477 | 0.03314598 | 0.04364277 | 0.01027064 | 27.46062 | 1.73102 | 0.1026469 | -1498.269 | 5.08231
[21 empty] | 38.06 | 34.1211357 | 24.10933 | 0.1291842 | 2.001303 | 0.8120785 | 0.30923 | 0.03336586 | 0.04374983 | 0.01029272 | 27.44853 | 6.672605 | 1.30487 | -1493.327 | 10.01181
[21 empty] | 38.08 | 23.6442529 | 24.10933 | 0.1286965 | 1.96023 | 0.8401099 | 0.313083 | 0.03358794 | 0.04385727 | 0.01031487 | 27.43921 | -3.794952 | 0.6090978 | -1503.795 | -0.4650729
[21 empty] | 38.1 | 28.2018358 | 24.10933 | 0.1282115 | 1.920408 | 0.8696176 | 0.3170084 | 0.03381224 | 0.04396512 | 0.01033708 | 27.43269 | 0.7691502 | 0.02097708 | -1499.231 | 4.09251
[21 empty] | 38.12 | 25.825494 | 24.10933 | 0.1277292 | 1.881787 | 0.9007071 | 0.3210082 | 0.0340388 | 0.04407336 | 0.01035938 | 27.42903 | -1.603535 | 0.09956532 | -1501.604 | 1.716168
[21 empty] | 38.14 | 20.8770685 | 24.10933 | 0.1272497 | 1.844319 | 0.9334934 | 0.3250841 | 0.03426765 | 0.044182 | 0.01038174 | 27.4283 | -6.551235 | 2.055781 | -1506.551 | -3.232257
[21 empty] | 38.16 | 40.3115856 | 24.10933 | 0.1267728 | 1.80796 | 0.9681023 | 0.3292381 | 0.0344988 | 0.04429104 | 0.01040418 | 27.43059 | 12.88099 | 4.115938 | -1487.119 | 16.20226
[21 empty] | 38.18 | 33.8867161 | 24.10933 | 0.1262986 | 1.772665 | 1.004671 | 0.3334722 | 0.03473231 | 0.04440049 | 0.01042668 | 27.43599 | 6.450724 | 1.227969 | -1493.549 | 9.77739
[21 empty] | 38.2 | 34.5898853 | 24.10933 | 0.1258271 | 1.738393 | 1.043351 | 0.3377886 | 0.03496819 | 0.04451034 | 0.01044927 | 27.44461 | 7.145272 | 1.476007 | -1492.855 | 10.48056
[21 empty] | 38.22 | 26.8913696 | 24.10933 | 0.1253582 | 1.705106 | 1.084308 | 0.3421893 | 0.03520649 | 0.0446206 | 0.01047192 | 27.45659 | -0.5652164 | 0.01188 | -1500.565 | 2.782044
[21 empty] | 38.24 | 16.2126666 | 24.10933 | 0.124892 | 1.672765 | 1.127723 | 0.3466765 | 0.03544723 | 0.04473128 | 0.01049465 | 27.47206 | -11.25939 | 7.819432 | -1511.259 | -7.896659
[21 empty] | 38.26 | 23.2470052 | 24.10933 | 0.1244283 | 1.641336 | 1.173798 | 0.3512526 | 0.03569045 | 0.04484236 | 0.01051745 | 27.49119 | -4.244186 | 0.7748574 | -1504.244 | -0.8623206
[21 empty] | 38.28 | 23.2161497 | 24.10933 | 0.1239672 | 1.610784 | 1.222754 | 0.3559199 | 0.03593618 | 0.04495386 | 0.01054033 | 27.51418 | -4.298032 | 0.7956994 | -1504.298 | -0.8931761
[21 empty] | 38.3 | 26.0905429 | 24.10933 | 0.1235087 | 1.581078 | 1.274836 | 0.3606809 | 0.03618445 | 0.04506577 | 0.01056329 | 27.54124 | -1.450699 | 0.08066252 | -1501.451 | 1.981217
[21 empty] | 38.32 | 20.3516031 | 24.10933 | 0.1230527 | 1.552185 | 1.330316 | 0.365538 | 0.03643531 | 0.04517811 | 0.01058631 | 27.57262 | -7.221014 | 2.56211 | -1507.221 | -3.757723
[21 empty] | 38.34 | 32.0073124 | 24.10933 | 0.1225992 | 1.524078 | 1.389496 | 0.3704939 | 0.03668878 | 0.04529086 | 0.01060942 | 27.60858 | 4.398731 | 0.604513 | -1495.601 | 7.897987
[21 empty] | 38.36 | 24.1298308 | 24.10933 | 0.1221482 | 1.496727 | 1.452712 | 0.3755512 | 0.03694491 | 0.04540404 | 0.01063259 | 27.64945 | -3.519614 | 0.5133764 | -1503.52 | 0.02050504
[21 empty] | 38.38 | 23.6294725 | 24.10933 | 0.1216997 | 1.470105 | 1.52034 | 0.3807128 | 0.03720373 | 0.04551764 | 0.01065585 | 27.69556 | -4.066088 | 0.69968 | -1504.066 | -0.4798533
[21 empty] | 38.4 | 28.5215636 | 24.10933 | 0.1212537 | 1.444188 | 1.592799 | 0.3859816 | 0.03746528 | 0.04563167 | 0.01067918 | 27.74732 | 0.77424 | 0.02101735 | -1499.226 | 4.412238
[21 empty] | 38.42 | 36.6736716 | 24.10933 | 0.1208101 | 1.418949 | 1.670561 | 0.3913604 | 0.0377296 | 0.04574612 | 0.01070259 | 27.80518 | 8.868487 | 2.144592 | -1491.132 | 12.56435
[21 empty] | 38.44 | 26.190747 | 24.10933 | 0.120369 | 1.394367 | 1.754155 | 0.3968525 | 0.03799673 | 0.04586101 | 0.01072607 | 27.86965 | -1.678907 | 0.107623 | -1501.679 | 2.081421
[21 empty] | 38.46 | 34.1555562 | 24.10933 | 0.1199302 | 1.370418 | 1.844181 | 0.4024611 | 0.0382667 | 0.04597633 | 0.01074963 | 27.94131 | 6.214248 | 1.130618 | -1493.786 | 10.04623
[21 empty] | 38.48 | 25.0037175 | 24.10933 | 0.1194939 | 1.34708 | 1.941312 | 0.4081893 | 0.03853956 | 0.04609209 | 0.01077327 | 28.02081 | -3.017089 | 0.3640589 | -1503.017 | 0.8943917
[21 empty] | 38.5 | 30.8733459 | 24.10933 | 0.1190599 | 1.324334 | 2.046318 | 0.4140407 | 0.03881535 | 0.04620829 | 0.01079699 | 28.1089 | 2.764447 | 0.2475328 | -1497.236 | 6.76402
[21 empty] | 38.52 | 23.1707263 | 24.10933 | 0.1186283 | 1.302159 | 2.160073 | 0.4200188 | 0.0390941 | 0.04632492 | 0.01082079 | 28.20644 | -5.035718 | 1.094418 | -1505.036 | -0.9385995
[21 empty] | 38.54 | 28.5355736 | 24.10933 | 0.1181991 | 1.280536 | 2.283574 | 0.4261274 | 0.03937588 | 0.046442 | 0.01084466 | 28.31442 | 0.2211492 | 0.001713894 | -1499.779 | 4.426248
[21 empty] | 38.56 | 24.628339 | 24.10933 | 0.1177721 | 1.259447 | 2.417966 | 0.4323701 | 0.03966071 | 0.04655952 | 0.01086862 | 28.43397 | -3.805632 | 0.5880556 | -1503.806 | 0.5190132
[21 empty] | 38.58 | 36.1187689 | 24.10933 | 0.1173475 | 1.238875 | 2.564569 | 0.4387511 | 0.03994864 | 0.04667749 | 0.01089265 | 28.56639 | 7.552382 | 1.579192 | -1492.448 | 12.00944
[21 empty] | 38.6 | 19.3177662 | 24.10933 | 0.1169252 | 1.218803 | 2.724905 | 0.4452743 | 0.04023972 | 0.0467959 | 0.01091676 | 28.71319 | -9.395419 | 4.569571 | -1509.395 | -4.79156
[21 empty] | 38.62 | 19.2358512 | 24.10933 | 0.1165051 | 1.199215 | 2.900742 | 0.4519441 | 0.04053399 | 0.04691477 | 0.01094096 | 28.87612 | -9.64027 | 4.831333 | -1509.64 | -4.873475
[21 empty] | 38.64 | 26.4612537 | 24.10933 | 0.1160873 | 1.180095 | 3.094143 | 0.4587649 | 0.0408315 | 0.04703409 | 0.01096523 | 29.05725 | -2.595993 | 0.254681 | -1502.596 | 2.351928
[21 empty] | 38.66 | 23.1942598 | 24.10933 | 0.1156718 | 1.161429 | 3.307523 | 0.4657412 | 0.0411323 | 0.04715387 | 0.01098959 | 29.25897 | -6.064707 | 1.585766 | -1506.065 | -0.915066
[21 empty] | 38.68 | 38.8661455 | 24.10933 | 0.1152584 | 1.143202 | 3.543729 | 0.4728779 | 0.04143643 | 0.04727411 | 0.01101402 | 29.48412 | 9.382028 | 2.264759 | -1490.618 | 14.75682
[21 empty] | 38.7 | 34.4627623 | 24.10933 | 0.1148473 | 1.125401 | 3.80613 | 0.4801799 | 0.04174395 | 0.0473948 | 0.01103854 | 29.73606 | 4.726701 | 0.6482854 | -1495.273 | 10.35344
[21 empty] | 38.72 | 27.9298155 | 24.10933 | 0.1144384 | 1.108012 | 4.098741 | 0.4876523 | 0.04205491 | 0.04751596 | 0.01106314 | 30.0188 | -2.088989 | 0.1562443 | -1502.089 | 3.82049
[21 empty] | 38.74 | 38.9073273 | 24.10933 | 0.1140316 | 1.091023 | 4.426376 | 0.4953005 | 0.04236935 | 0.04763759 | 0.01108782 | 30.33715 | 8.570175 | 1.887765 | -1491.43 | 14.798
[21 empty] | 38.76 | 33.3630165 | 24.10933 | 0.1136271 | 1.074422 | 4.794844 | 0.5031301 | 0.04268734 | 0.04775968 | 0.01111259 | 30.69691 | 2.666108 | 0.2130542 | -1497.334 | 9.253691
[21 empty] | 38.78 | 32.7792102 | 24.10933 | 0.1132246 | 1.058197 | 5.211206 | 0.5111467 | 0.04300891 | 0.04788224 | 0.01113744 | 31.10513 | 1.674081 | 0.08549766 | -1498.326 | 8.669884
[21 empty] | 38.8 | 31.3232805 | 24.10933 | 0.1128243 | 1.042337 | 5.684119 | 0.5193565 | 0.04333414 | 0.04800527 | 0.01116237 | 31.57046 | -0.2471842 | 0.001950627 | -1500.247 | 7.213955
[21 empty] | 38.82 | 29.6706949 | 24.10933 | 0.1124262 | 1.026831 | 6.224278 | 0.5277656 | 0.04366307 | 0.04812878 | 0.01118738 | 32.10361 | -2.432911 | 0.1994916 | -1502.433 | 5.561369
[21 empty] | 38.84 | 37.6567061 | 24.10933 | 0.1120301 | 1.011668 | 6.845026 | 0.5363806 | 0.04399575 | 0.04825277 | 0.01121248 | 32.71789 | 4.938815 | 0.6477437 | -1495.061 | 13.54738
[21 empty] | 38.86 | 29.8374288 | 24.10933 | 0.1116361 | 0.9968384 | 7.563174 | 0.5452083 | 0.04433226 | 0.04837723 | 0.01123767 | 33.43013 | -3.592701 | 0.4325943 | -1503.593 | 5.728103
[21 empty] | 38.88 | 29.3157281 | 24.10933 | 0.1112442 | 0.9823326 | 8.400144 | 0.5542557 | 0.04467263 | 0.04850218 | 0.01126293 | 34.26174 | -4.946012 | 0.8344678 | -1504.946 | 5.206402
[21 empty] | 38.9 | 36.5329202 | 24.10933 | 0.1108544 | 0.9681411 | 9.383558 | 0.5635302 | 0.04501695 | 0.04862761 | 0.01128829 | 35.24034 | 1.292578 | 0.04573292 | -1498.707 | 12.42359
[21 empty] | 38.92 | 46.217361 | 24.10933 | 0.1104666 | 0.9542548 | 10.54952 | 0.5730394 | 0.04536526 | 0.04875353 | 0.01131373 | 36.40204 | 9.815319 | 2.084509 | -1490.185 | 22.10804
[21 empty] | 38.94 | 31.9742161 | 24.10933 | 0.1100808 | 0.9406652 | 11.94593 | 0.5827913 | 0.04571763 | 0.04887994 | 0.01133925 | 37.79473 | -5.820517 | 1.059554 | -1505.821 | 7.86489
[21 empty] | 38.96 | 45.9747316 | 24.10933 | 0.109697 | 0.9273638 | 13.63739 | 0.5927943 | 0.04607412 | 0.04900685 | 0.01136487 | 39.48302 | 6.491714 | 0.9166416 | -1493.508 | 21.86541
[21 empty] | 38.98 | 45.0774062 | 24.10933 | 0.1093153 | 0.9143426 | 15.71266 | 0.603057 | 0.04643479 | 0.04913424 | 0.01139057 | 41.55566 | 3.52175 | 0.2751427 | -1496.478 | 20.96808
[21 empty] | 39 | 40.0242531 | 24.10933 | 0.1089355 | 0.9015937 | 18.29627 | 0.6135885 | 0.04679972 | 0.04926214 | 0.01141635 | 44.13719 | -4.112938 | 0.4226501 | -1504.113 | 15.91493
[21 empty] | 39.02 | 37.3522129 | 24.10933 | 0.1085578 | 0.8891095 | 21.56717 | 0.6243983 | 0.04716896 | 0.04939053 | 0.01144223 | 47.40656 | -10.05435 | 2.706396 | -1510.054 | 13.24289
[21 empty] | 39.04 | 51.3656925 | 24.10933 | 0.1081819 | 0.8768829 | 25.78952 | 0.6354963 | 0.0475426 | 0.04951943 | 0.01146819 | 51.62793 | -0.2622424 | 0.001338853 | -1500.262 | 27.25637
[21 empty] | 39.06 | 56.3897535 | 24.10933 | 0.1078081 | 0.8649067 | 31.36571 | 0.6468928 | 0.04792069 | 0.04964883 | 0.01149424 | 57.20371 | -0.8139574 | 0.01174906 | -1500.814 | 32.28043
[21 empty] | 39.08 | 67.4932387 | 24.10933 | 0.1074361 | 0.8531742 | 38.93128 | 0.6585985 | 0.0483033 | 0.04977874 | 0.01152038 | 64.76942 | 2.723822 | 0.1099252 | -1497.276 | 43.38391
[21 empty] | 39.1 | 71.2535662 | 24.10933 | 0.1070661 | 0.8416788 | 49.53324 | 0.6706249 | 0.04869052 | 0.04990916 | 0.01154661 | 75.37208 | -4.118514 | 0.2380535 | -1504.119 | 47.14424
[21 empty] | 39.12 | 94.9950376 | 24.10933 | 0.106698 | 0.8304142 | 64.98368 | 0.6829837 | 0.04908242 | 0.05004009 | 0.01157293 | 90.8238 | 4.171242 | 0.1831597 | -1495.829 | 70.88571
[21 empty] | 39.14 | 96.7316191 | 24.10933 | 0.1063318 | 0.8193742 | 88.60274 | 0.6956873 | 0.04947906 | 0.05017154 | 0.01159934 | 114.4447 | -17.71309 | 3.243547 | -1517.713 | 72.62229
[21 empty] | 39.16 | 186.582454 | 24.10933 | 0.1059674 | 0.8085529 | 126.871 | 0.7087485 | 0.04988053 | 0.05030351 | 0.01162583 | 152.7154 | 33.86707 | 6.147302 | -1466.133 | 162.4731
[21 empty] | 39.18 | 287.487502 | 24.10933 | 0.105605 | 0.7979445 | 193.2161 | 0.7221811 | 0.05028691 | 0.050436 | 0.01165242 | 219.0635 | 68.42397 | 16.28537 | -1431.576 | 263.3782
[21 empty] | 39.2 | 406.829784 | 24.10933 | 0.1052444 | 0.7875435 | 315.7644 | 0.7359991 | 0.05069827 | 0.05056902 | 0.01167911 | 341.6155 | 65.21433 | 10.45378 | -1434.786 | 382.7205
[21 empty] | 39.22 | 617.170411 | 24.10933 | 0.1048856 | 0.7773446 | 538.7577 | 0.7502175 | 0.0511147 | 0.05070256 | 0.01170588 | 564.613 | 52.55746 | 4.475727 | -1447.443 | 593.0611
[21 empty] | 39.24 | 828.658341 | 24.10933 | 0.1045287 | 0.7673425 | 804.3993 | 0.7648519 | 0.05153629 | 0.05083663 | 0.01173274 | 830.2594 | -1.601105 | 0.003093601 | -1501.601 | 804.549
[21 empty] | 39.26 | 804.605516 | 24.10933 | 0.1041736 | 0.7575323 | 752.9877 | 0.7799187 | 0.05196311 | 0.05097123 | 0.0117597 | 778.8533 | 25.75219 | 0.8242243 | -1474.248 | 780.4962
[21 empty] | 39.28 | 562.441741 | 24.10933 | 0.1038203 | 0.7479089 | 473.763 | 0.795435 | 0.05239525 | 0.05110637 | 0.01178675 | 499.6348 | 62.80694 | 7.013548 | -1437.193 | 538.3324
[21 empty] | 39.3 | 411.949472 | 24.10933 | 0.1034688 | 0.7384678 | 278.4496 | 0.8114189 | 0.05283281 | 0.05124204 | 0.0118139 | 304.3281 | 107.6213 | 28.11595 | -1392.379 | 387.8401
[21 empty] | 39.32 | 222.920935 | 24.10933 | 0.103119 | 0.7292043 | 173.319 | 0.8278895 | 0.05327587 | 0.05137826 | 0.01184114 | 199.2051 | 23.71587 | 2.523059 | -1476.284 | 198.8116
[21 empty] | 39.34 | 137.83689 | 24.10933 | 0.1027711 | 0.720114 | 115.6613 | 0.8448666 | 0.05372453 | 0.05151502 | 0.01186847 | 141.5554 | -3.71856 | 0.1003192 | -1503.719 | 113.7276
[21 empty] | 39.36 | 92.3228005 | 24.10933 | 0.1024249 | 0.7111926 | 81.83303 | 0.8623713 | 0.05417888 | 0.05165233 | 0.0118959 | 107.7361 | -15.41327 | 2.573242 | -1515.413 | 68.21347
[21 empty] | 39.38 | 66.2284169 | 24.10933 | 0.1020804 | 0.702436 | 60.63579 | 0.8804257 | 0.05463902 | 0.05179019 | 0.01192342 | 86.54841 | -20.31999 | 6.234516 | -1520.32 | 42.11909
[21 empty] | 39.4 | 79.7523725 | 24.10933 | 0.1017377 | 0.6938401 | 46.59473 | 0.8990529 | 0.05510505 | 0.0519286 | 0.01195104 | 72.51767 | 7.234698 | 0.6562922 | -1492.765 | 55.64305
[21 empty] | 39.42 | 67.7291337 | 24.10933 | 0.1013967 | 0.685401 | 36.86061 | 0.9182774 | 0.05557706 | 0.05206756 | 0.01197875 | 62.79463 | 4.934504 | 0.3595104 | -1495.065 | 43.61981
[21 empty] | 39.44 | 49.942745 | 24.10933 | 0.1010574 | 0.677115 | 29.85551 | 0.9381252 | 0.05605516 | 0.05220709 | 0.01200656 | 55.8014 | -5.858659 | 0.6872648 | -1505.859 | 25.83342
[21 empty] | 39.46 | 48.9173563 | 24.10933 | 0.1007198 | 0.6689783 | 24.6561 | 0.9586234 | 0.05653946 | 0.05234717 | 0.01203447 | 50.61467 | -1.697316 | 0.05889282 | -1501.697 | 24.80803
[21 empty] | 39.48 | 42.8885226 | 24.10933 | 0.1003839 | 0.6609874 | 20.69579 | 0.9798008 | 0.05703007 | 0.05248782 | 0.01206247 | 46.66787 | -3.779347 | 0.333037 | -1503.779 | 18.7792
[21 empty] | 39.5 | 39.6658494 | 24.10933 | 0.1000497 | 0.6531388 | 17.61248 | 1.001688 | 0.05752708 | 0.05262904 | 0.01209058 | 43.59892 | -3.933075 | 0.3899849 | -1503.933 | 15.55652
[21 empty] | 39.52 | 38.6541593 | 24.10933 | 0.09971715 | 0.6454292 | 15.16652 | 1.024316 | 0.05803062 | 0.05277083 | 0.01211878 | 41.16823 | -2.514069 | 0.1635152 | -1502.514 | 14.54483
[21 empty] | 39.54 | 33.2341046 | 24.10933 | 0.09938626 | 0.6378553 | 13.19447 | 1.04772 | 0.05854081 | 0.05291319 | 0.01214708 | 39.21236 | -5.978256 | 1.075388 | -1505.978 | 9.124779
[21 empty] | 39.56 | 31.1719081 | 24.10933 | 0.099057 | 0.6304139 | 11.58188 | 1.071935 | 0.05905774 | 0.05305613 | 0.01217548 | 37.6169 | -6.444994 | 1.332544 | -1506.445 | 7.062582
[21 empty] | 39.58 | 28.8408923 | 24.10933 | 0.09872938 | 0.6231019 | 10.24674 | 1.096999 | 0.05958156 | 0.05319965 | 0.01220398 | 36.29988 | -7.458986 | 1.929083 | -1507.459 | 4.731567
[21 empty] | 39.6 | 36.2787936 | 24.10933 | 0.09840339 | 0.6159165 | 9.129072 | 1.122952 | 0.06011238 | 0.05334375 | 0.01223258 | 35.20136 | 1.077435 | 0.03199846 | -1498.923 | 12.16947
[21 empty] | 39.62 | 43.4975854 | 24.10933 | 0.098079 | 0.6088546 | 8.184236 | 1.149838 | 0.06065032 | 0.05348844 | 0.01226127 | 34.27673 | 9.220852 | 1.954686 | -1490.779 | 19.38826
[21 empty] | 39.64 | 29.0328528 | 24.10933 | 0.09775622 | 0.6019135 | 7.378445 | 1.1777 | 0.06119551 | 0.05363372 | 0.01229008 | 33.49226 | -4.459407 | 0.6849589 | -1504.459 | 4.923527
[21 empty] | 39.66 | 33.2610185 | 24.10933 | 0.09743503 | 0.5950904 | 6.685764 | 1.206587 | 0.06174809 | 0.05377959 | 0.01231898 | 32.82205 | 0.4389696 | 0.005793396 | -1499.561 | 9.151693
[21 empty] | 39.68 | 35.088591 | 24.10933 | 0.09711541 | 0.5883826 | 6.086019 | 1.236551 | 0.06230819 | 0.05392606 | 0.01234798 | 32.24598 | 2.842615 | 0.2302874 | -1497.157 | 10.97927
[21 empty] | 39.7 | 33.1399079 | 24.10933 | 0.09679737 | 0.5817876 | 5.563334 | 1.267644 | 0.06287594 | 0.05407312 | 0.01237709 | 31.74821 | 1.391693 | 0.05844342 | -1498.608 | 9.030582
[21 empty] | 39.72 | 30.2171245 | 24.10933 | 0.09648089 | 0.5753029 | 5.105076 | 1.299924 | 0.06345149 | 0.05422079 | 0.0124063 | 31.31619 | -1.099064 | 0.03997539 | -1501.099 | 6.107799
[21 empty] | 39.74 | 27.9878226 | 24.10933 | 0.09616596 | 0.568926 | 4.701094 | 1.333453 | 0.06403498 | 0.05436907 | 0.01243561 | 30.9398 | -2.951982 | 0.3113568 | -1502.952 | 3.878497
[21 empty] | 39.76 | 31.3268023 | 24.10933 | 0.09585256 | 0.5626546 | 4.343157 | 1.368297 | 0.06462655 | 0.05451795 | 0.01246503 | 30.6109 | 0.7159066 | 0.01636051 | -1499.284 | 7.217477
[21 empty] | 39.78 | 20.5733979 | 24.10933 | 0.0955407 | 0.5564862 | 4.024535 | 1.404523 | 0.06522636 | 0.05466745 | 0.01249455 | 30.3228 | -9.749401 | 4.620084 | -1509.749 | -3.535928
[21 empty] | 39.8 | 28.1160839 | 24.10933 | 0.09523035 | 0.5504188 | 3.739682 | 1.442207 | 0.06583455 | 0.05481756 | 0.01252418 | 30.07004 | -1.953956 | 0.1357922 | -1501.954 | 4.006758
[21 empty] | 39.82 | 33.1209359 | 24.10933 | 0.09492152 | 0.54445 | 3.483996 | 1.481428 | 0.06645129 | 0.05496829 | 0.01255391 | 29.84809 | 3.272841 | 0.3234054 | -1496.727 | 9.01161
[21 empty] | 39.84 | 36.1455105 | 24.10933 | 0.09461418 | 0.5385778 | 3.253631 | 1.522271 | 0.06707674 | 0.05511964 | 0.01258375 | 29.6532 | 6.492311 | 1.166123 | -1493.508 | 12.03618
[21 empty] | 39.86 | 37.4464062 | 24.10933 | 0.09430834 | 0.5328001 | 3.045355 | 1.564826 | 0.06771107 | 0.05527162 | 0.0126137 | 29.48221 | 7.964195 | 1.693845 | -1492.036 | 13.33708
[21 empty] | 39.88 | 21.8022337 | 24.10933 | 0.09400398 | 0.5271148 | 2.856435 | 1.60919 | 0.06835443 | 0.05542423 | 0.01264375 | 29.33249 | -7.530258 | 2.60087 | -1507.53 | -2.307092
[21 empty] | 39.9 | 24.4082252 | 24.10933 | 0.09370108 | 0.5215201 | 2.684546 | 1.655468 | 0.069007 | 0.05557747 | 0.01267391 | 29.20182 | -4.793594 | 0.9414261 | -1504.794 | 0.2988994
[21 empty] | 39.92 | 30.4326325 | 24.10933 | 0.09339965 | 0.516014 | 2.527704 | 1.70377 | 0.06966897 | 0.05573135 | 0.01270418 | 29.08832 | 1.344315 | 0.05938307 | -1498.656 | 6.323307
[21 empty] | 39.94 | 28.0541616 | 24.10933 | 0.09309967 | 0.5105946 | 2.384203 | 1.754217 | 0.0703405 | 0.05588587 | 0.01273455 | 28.9904 | -0.9362393 | 0.0312447 | -1500.936 | 3.944836
[21 empty] | 39.96 | 32.6611677 | 24.10933 | 0.09280114 | 0.5052601 | 2.252574 | 1.806937 | 0.07102179 | 0.05604103 | 0.01276504 | 28.90673 | 3.754441 | 0.4315776 | -1496.246 | 8.551842
[21 empty] | 39.98 | 22.9945905 | 24.10933 | 0.09250403 | 0.5000088 | 2.131544 | 1.86207 | 0.07171303 | 0.05619684 | 0.01279563 | 28.83616 | -5.841567 | 1.483997 | -1505.842 | -1.114735
[21 empty] | 40 | 29.0254108 | 24.10933 | 0.09220836 | 0.4948389 | 2.020004 | 1.919765 | 0.07241441 | 0.05635329 | 0.01282634 | 28.77774 | 0.247675 | 0.00211342 | -1499.752 | 4.916085
[21 empty] | 40.02 | 31.605555 | 24.10933 | 0.09191409 | 0.4897488 | 1.91699 | 1.980182 | 0.07312612 | 0.05651041 | 0.01285716 | 28.73065 | 2.874901 | 0.2615065 | -1497.125 | 7.496229
[21 empty] | 40.04 | 29.5635679 | 24.10933 | 0.09162124 | 0.4847369 | 1.821654 | 2.043495 | 0.07384838 | 0.05666818 | 0.01288808 | 28.69424 | 0.8693302 | 0.02556305 | -1499.131 | 5.454242
[21 empty] | 40.06 | 35.3929766 | 24.10933 | 0.09132978 | 0.4798015 | 1.733252 | 2.109894 | 0.0745814 | 0.05682661 | 0.01291912 | 28.66793 | 6.725046 | 1.277831 | -1493.275 | 11.28365
[21 empty] | 40.08 | 27.1701235 | 24.10933 | 0.09103971 | 0.474941 | 1.651129 | 2.179581 | 0.07532538 | 0.05698571 | 0.01295027 | 28.65128 | -1.481154 | 0.08074377 | -1501.481 | 3.060798
[21 empty] | 40.1 | 27.8387159 | 24.10933 | 0.09075102 | 0.4701541 | 1.574703 | 2.252778 | 0.07608055 | 0.05714548 | 0.01298154 | 28.64392 | -0.8052033 | 0.02328959 | -1500.805 | 3.72939
[21 empty] | 40.12 | 37.6600769 | 24.10933 | 0.0904637 | 0.4654391 | 1.50346 | 2.329723 | 0.07684713 | 0.05730592 | 0.01301291 | 28.64558 | 9.014499 | 2.157754 | -1490.986 | 13.55075
[21 empty] | 40.14 | 33.0310142 | 24.10933 | 0.09017774 | 0.4607948 | 1.436943 | 2.410677 | 0.07762536 | 0.05746704 | 0.0130444 | 28.65606 | 4.374959 | 0.5794635 | -1495.625 | 8.921688
[21 empty] | 40.16 | 40.6137291 | 24.10933 | 0.08989313 | 0.4562196 | 1.374741 | 2.495924 | 0.07841547 | 0.05762883 | 0.01307601 | 28.67522 | 11.9385 | 3.509353 | -1488.061 | 16.5044
[21 empty] | 40.18 | 42.4998068 | 24.10933 | 0.08960988 | 0.4517122 | 1.316491 | 2.585772 | 0.0792177 | 0.05779131 | 0.01310773 | 28.70303 | 13.79678 | 4.47887 | -1486.203 | 18.39048
[21 empty] | 40.2 | 33.7115368 | 24.10933 | 0.08932795 | 0.4472712 | 1.261864 | 2.680559 | 0.08003231 | 0.05795448 | 0.01313957 | 28.73947 | 4.972063 | 0.7333218 | -1495.028 | 9.602211
[21 empty] | 40.22 | 29.5001055 | 24.10933 | 0.08904736 | 0.4428955 | 1.210567 | 2.780652 | 0.08085955 | 0.05811835 | 0.01317152 | 28.78464 | 0.7154689 | 0.01735234 | -1499.285 | 5.39078
[21 empty] | 40.24 | 32.6040118 | 24.10933 | 0.08876809 | 0.4385836 | 1.162333 | 2.886455 | 0.08169968 | 0.0582829 | 0.01320359 | 28.83865 | 3.765359 | 0.4348523 | -1496.235 | 8.494686
[21 empty] | 40.26 | 34.4347821 | 24.10933 | 0.08849013 | 0.4343344 | 1.116925 | 2.998412 | 0.08255297 | 0.05844816 | 0.01323577 | 28.90172 | 5.533058 | 0.8890641 | -1494.467 | 10.32546
[21 empty] | 40.28 | 28.3996773 | 24.10933 | 0.08821347 | 0.4301466 | 1.074126 | 3.117007 | 0.08341969 | 0.05861412 | 0.01326808 | 28.97412 | -0.5744436 | 0.01161934 | -1500.574 | 4.290352
[21 empty] | 40.3 | 11.9767312 | 24.10933 | 0.08793811 | 0.4260192 | 1.033739 | 3.242777 | 0.08430014 | 0.05878079 | 0.0133005 | 29.05618 | -17.07945 | 24.35619 | -1517.079 | -12.13259
[21 empty] | 40.32 | 35.8693947 | 24.10933 | 0.08766403 | 0.4219508 | 0.9955872 | 3.376312 | 0.0851946 | 0.05894817 | 0.01333304 | 29.14832 | 6.721079 | 1.259372 | -1493.279 | 11.76007
[21 empty] | 40.34 | 36.9552176 | 24.10933 | 0.08739123 | 0.4179405 | 0.9595083 | 3.518263 | 0.08610338 | 0.05911627 | 0.0133657 | 29.25101 | 7.704203 | 1.606126 | -1492.296 | 12.84589
[21 empty] | 40.36 | 30.516857 | 24.10933 | 0.08711971 | 0.413987 | 0.9253549 | 3.669354 | 0.08702677 | 0.05928509 | 0.01339848 | 29.36485 | 1.152005 | 0.04348797 | -1498.848 | 6.407531
[21 empty] | 40.38 | 22.3386556 | 24.10933 | 0.08684945 | 0.4100894 | 0.8929925 | 3.830385 | 0.08796509 | 0.05945463 | 0.01343139 | 29.49049 | -7.151837 | 2.289698 | -1507.152 | -1.77067
[21 empty] | 40.4 | 23.4899767 | 24.10933 | 0.08658044 | 0.4062465 | 0.862298 | 4.002247 | 0.08891867 | 0.0596249 | 0.01346441 | 29.62871 | -6.138729 | 1.604258 | -1506.139 | -0.6193491
[21 empty] | 40.42 | 29.3273318 | 24.10933 | 0.08631268 | 0.4024575 | 0.8331588 | 4.185933 | 0.08988784 | 0.0597959 | 0.01349755 | 29.78037 | -0.4530373 | 0.006998345 | -1500.453 | 5.218006
[21 empty] | 40.44 | 31.2288254 | 24.10933 | 0.08604617 | 0.3987211 | 0.8054716 | 4.382553 | 0.09087295 | 0.05996764 | 0.01353082 | 29.94649 | 1.282337 | 0.05265606 | -1498.718 | 7.1195
[21 empty] | 40.46 | 29.5199008 | 24.10933 | 0.08578088 | 0.3950366 | 0.7791416 | 4.593348 | 0.09187433 | 0.06014012 | 0.01356421 | 30.12821 | -0.6083112 | 0.01253536 | -1500.608 | 5.410575
[21 empty] | 40.48 | 30.8393573 | 24.10933 | 0.08551682 | 0.3914029 | 0.7540814 | 4.819715 | 0.09289236 | 0.06031334 | 0.01359773 | 30.32685 | 0.5125116 | 0.008517302 | -1499.487 | 6.730032
[21 empty] | 40.5 | 25.0574089 | 24.10933 | 0.08525398 | 0.3878191 | 0.7302108 | 5.063225 | 0.0939274 | 0.06048732 | 0.01363137 | 30.54388 | -5.486471 | 1.201296 | -1505.486 | 0.9480831
[21 empty] | 40.52 | 28.0537031 | 24.10933 | 0.08499235 | 0.3842844 | 0.7074556 | 5.32565 | 0.09497984 | 0.06066205 | 0.01366513 | 30.78102 | -2.727312 | 0.2651426 | -1502.727 | 3.944377
[21 empty] | 40.54 | 28.3085624 | 24.10933 | 0.08473192 | 0.3807977 | 0.6857475 | 5.609002 | 0.09605007 | 0.06083753 | 0.01369902 | 31.04019 | -2.731629 | 0.263588 | -1502.732 | 4.199237
[21 empty] | 40.56 | 30.4233868 | 24.10933 | 0.08447268 | 0.3773582 | 0.6650232 | 5.915563 | 0.09713848 | 0.06101378 | 0.01373304 | 31.32363 | -0.9002414 | 0.02663854 | -1500.9 | 6.314061
[21 empty] | 40.58 | 33.0329009 | 24.10933 | 0.08421463 | 0.3739652 | 0.6452241 | 6.247937 | 0.0982455 | 0.0611908 | 0.01376718 | 31.63387 | 1.399031 | 0.05925265 | -1498.601 | 8.923575
[21 empty] | 40.6 | 35.5367565 | 24.10933 | 0.08395777 | 0.3706177 | 0.626296 | 6.609102 | 0.09937156 | 0.06136859 | 0.01380145 | 31.97384 | 3.562916 | 0.3572179 | -1496.437 | 11.42743
[21 empty] | 40.62 | 32.0916258 | 24.10933 | 0.08370207 | 0.3673149 | 0.6081885 | 7.002479 | 0.1005171 | 0.06154715 | 0.01383585 | 32.34691 | -0.2552845 | 0.002030753 | -1500.255 | 7.9823
[21 empty] | 40.64 | 37.9130006 | 24.10933 | 0.08344755 | 0.3640561 | 0.590855 | 7.43201 | 0.1016825 | 0.06172649 | 0.01387037 | 32.75697 | 5.156027 | 0.7012004 | -1494.844 | 13.80367
[21 empty] | 40.66 | 32.3490882 | 24.10933 | 0.08319418 | 0.3608405 | 0.5742518 | 7.902261 | 0.1028684 | 0.06190662 | 0.01390503 | 33.20855 | -0.859465 | 0.02283465 | -1500.859 | 8.239762
[21 empty] | 40.68 | 34.5867708 | 24.10933 | 0.08294196 | 0.3576673 | 0.5583387 | 8.418539 | 0.1040751 | 0.06208754 | 0.01393982 | 33.70691 | 0.8798561 | 0.02238274 | -1499.12 | 10.47745
[21 empty] | 40.7 | 18.304887 | 24.10933 | 0.08269089 | 0.3545358 | 0.5430778 | 8.987043 | 0.1053031 | 0.06226925 | 0.01397473 | 34.25822 | -15.95333 | 13.90387 | -1515.953 | -5.804439
[21 empty] | 40.72 | 30.3674132 | 24.10933 | 0.08244096 | 0.3514452 | 0.528434 | 9.615054 | 0.106553 | 0.06245176 | 0.01400978 | 34.86971 | -4.502301 | 0.6675154 | -1504.502 | 6.258087
[21 empty] | 40.74 | 29.4986411 | 24.10933 | 0.08219216 | 0.3483948 | 0.5143745 | 10.31116 | 0.1078253 | 0.06263508 | 0.01404496 | 35.54995 | -6.051312 | 1.241358 | -1506.051 | 5.389315
[21 empty] | 40.76 | 33.7385574 | 24.10933 | 0.08194449 | 0.345384 | 0.5008687 | 11.08556 | 0.1091205 | 0.0628192 | 0.01408028 | 36.3091 | -2.570545 | 0.1958502 | -1502.571 | 9.629232
[21 empty] | 40.78 | 38.4697465 | 24.10933 | 0.08169793 | 0.3424121 | 0.4878877 | 11.95043 | 0.1104393 | 0.06300414 | 0.01411572 | 37.15931 | 1.310439 | 0.04463898 | -1498.69 | 14.36042
[21 empty] | 40.8 | 35.7178452 | 24.10933 | 0.08145248 | 0.3394783 | 0.4754049 | 12.92039 | 0.111782 | 0.0631899 | 0.0141513 | 38.11517 | -2.397327 | 0.1609049 | -1502.397 | 11.60852
[21 empty] | 40.82 | 42.0282198 | 24.10933 | 0.08120814 | 0.3365821 | 0.4633949 | 14.01315 | 0.1131494 | 0.06337647 | 0.01418702 | 39.19438 | 2.833842 | 0.1910778 | -1497.166 | 17.91889
[21 empty] | 40.84 | 38.0929982 | 24.10933 | 0.08096489 | 0.3337228 | 0.4518343 | 15.25031 | 0.114542 | 0.06356388 | 0.01422287 | 40.41849 | -2.325492 | 0.141966 | -1502.325 | 13.98367
[21 empty] | 40.86 | 42.4063002 | 24.10933 | 0.08072274 | 0.3308997 | 0.4407009 | 16.6584 | 0.1159605 | 0.06375211 | 0.01425886 | 41.81402 | 0.5922759 | 0.008272137 | -1499.408 | 18.29697
[21 empty] | 40.88 | 32.9401492 | 24.10933 | 0.08048167 | 0.3281124 | 0.429974 | 18.27033 | 0.1174055 | 0.06394119 | 0.01429498 | 43.41387 | -10.47372 | 3.330246 | -1510.474 | 8.830823
[21 empty] | 40.9 | 42.2933224 | 24.10933 | 0.08024168 | 0.3253601 | 0.4196339 | 20.1273 | 0.1188777 | 0.06413111 | 0.01433124 | 45.25921 | -2.965884 | 0.2079871 | -1502.966 | 18.184
[21 empty] | 40.92 | 41.6087457 | 24.10933 | 0.08000276 | 0.3226423 | 0.4096623 | 22.28144 | 0.1203778 | 0.06432187 | 0.01436764 | 47.40214 | -5.793395 | 0.8066436 | -1505.793 | 17.49942
[21 empty] | 40.94 | 41.554296 | 24.10933 | 0.07976491 | 0.3199584 | 0.4000419 | 24.79944 | 0.1219064 | 0.06451349 | 0.01440418 | 49.90936 | -8.35506 | 1.679899 | -1508.355 | 17.44497
[21 empty] | 40.96 | 53.6189676 | 24.10933 | 0.07952811 | 0.3173079 | 0.3907563 | 27.76774 | 0.1234644 | 0.06470596 | 0.01444086 | 52.86727 | 0.7517001 | 0.0105383 | -1499.248 | 29.50964
[21 empty] | 40.98 | 47.7322694 | 24.10933 | 0.07929237 | 0.3146901 | 0.3817904 | 31.2999 | 0.1250523 | 0.0648993 | 0.01447767 | 56.38943 | -8.657163 | 1.570143 | -1508.657 | 23.62294
[21 empty] | 41 | 51.0709854 | 24.10933 | 0.07905768 | 0.3121046 | 0.3731294 | 35.54749 | 0.1266712 | 0.0650935 | 0.01451463 | 60.62739 | -9.556404 | 1.788194 | -1509.556 | 26.96166
[21 empty] | 41.02 | 70.3898759 | 24.10933 | 0.07882403 | 0.3095509 | 0.3647598 | 40.71625 | 0.1283216 | 0.06528858 | 0.01455173 | 65.78687 | 4.603002 | 0.3010039 | -1495.397 | 46.28055
[21 empty] | 41.04 | 69.6846319 | 24.10933 | 0.07859141 | 0.3070283 | 0.3566687 | 47.09097 | 0.1300045 | 0.06548454 | 0.01458898 | 72.15266 | -2.468031 | 0.08741065 | -1502.468 | 45.57531
[21 empty] | 41.06 | 62.8846305 | 24.10933 | 0.07835981 | 0.3045365 | 0.3488438 | 55.07455 | 0.1317208 | 0.06568138 | 0.01462636 | 80.12765 | -17.24302 | 4.728049 | -1517.243 | 38.7753
[21 empty] | 41.08 | 79.1757593 | 24.10933 | 0.07812924 | 0.3020749 | 0.3412736 | 65.25134 | 0.1334712 | 0.06587911 | 0.01466389 | 90.29615 | -11.12039 | 1.561882 | -1511.12 | 55.06643
[21 empty] | 41.1 | 81.6629749 | 24.10933 | 0.07789969 | 0.299643 | 0.3339471 | 78.49328 | 0.1352568 | 0.06607773 | 0.01470157 | 103.5301 | -21.86715 | 5.855437 | -1521.867 | 57.55365
[21 empty] | 41.12 | 100.046083 | 24.10933 | 0.07767115 | 0.2972404 | 0.326854 | 96.14488 | 0.1370785 | 0.06627725 | 0.01473939 | 121.1741 | -21.12798 | 4.461861 | -1521.128 | 75.93676
[21 empty] | 41.14 | 143.120301 | 24.10933 | 0.07744361 | 0.2948665 | 0.3199844 | 120.3596 | 0.1389371 | 0.06647768 | 0.01477735 | 145.3815 | -2.261158 | 0.03572403 | -1502.261 | 119.011
[21 empty] | 41.16 | 152.401555 | 24.10933 | 0.07721707 | 0.292521 | 0.3133292 | 154.7429 | 0.1408339 | 0.06667902 | 0.01481546 | 179.7576 | -27.35605 | 4.910406 | -1527.356 | 128.2922
[21 empty] | 41.18 | 206.663463 | 24.10933 | 0.07699152 | 0.2902033 | 0.3068794 | 205.6483 | 0.1427698 | 0.06688127 | 0.01485373 | 230.6562 | -23.99276 | 2.78546 | -1523.993 | 182.5541
[21 empty] | 41.2 | 284.179412 | 24.10933 | 0.07676696 | 0.2879131 | 0.3006268 | 284.9453 | 0.1447458 | 0.06708445 | 0.01489213 | 309.9467 | -25.76725 | 2.33638 | -1525.767 | 260.0701
[21 empty] | 41.22 | 392.866888 | 24.10933 | 0.07654338 | 0.2856499 | 0.2945632 | 416.2057 | 0.1467632 | 0.06728855 | 0.01493069 | 441.2008 | -48.33391 | 5.946459 | -1548.334 | 368.7576
[21 empty] | 41.24 | 718.328525 | 24.10933 | 0.07632078 | 0.2834132 | 0.2886813 | 648.379 | 0.148823 | 0.06749359 | 0.0149694 | 673.368 | 44.96053 | 2.814101 | -1455.039 | 694.2192
[21 empty] | 41.26 | 1205.20651 | 24.10933 | 0.07609914 | 0.2812028 | 0.2829738 | 1077.127 | 0.1509265 | 0.06769956 | 0.01500826 | 1102.111 | 103.0959 | 8.819037 | -1396.904 | 1181.097
[21 empty] | 41.28 | 1772.01441 | 24.10933 | 0.07587847 | 0.279018 | 0.2774339 | 1782.785 | 0.1530749 | 0.06790648 | 0.01504727 | 1807.763 | -35.74825 | 0.7211778 | -1535.748 | 1747.905
[21 empty] | 41.3 | 2192.25325 | 24.10933 | 0.07565876 | 0.2768587 | 0.272055 | 2273.335 | 0.1552695 | 0.06811435 | 0.01508643 | 2298.307 | -106.0538 | 5.130526 | -1606.054 | 2168.144
[21 empty] | 41.32 | 1712.7546 | 24.10933 | 0.07544 | 0.2747243 | 0.2668311 | 1769.028 | 0.1575116 | 0.06832317 | 0.01512575 | 1793.995 | -81.2407 | 3.853472 | -1581.241 | 1688.645
[21 empty] | 41.34 | 1211.63677 | 24.10933 | 0.07522219 | 0.2726145 | 0.2617562 | 1067.1 | 0.1598027 | 0.06853296 | 0.01516522 | 1092.062 | 119.5744 | 11.8006 | -1380.426 | 1187.527
[21 empty] | 41.36 | 720.683614 | 24.10933 | 0.07500532 | 0.2705289 | 0.2568247 | 642.9239 | 0.1621441 | 0.06874371 | 0.01520484 | 667.8817 | 52.80191 | 3.868607 | -1447.198 | 696.5743
[21 empty] | 41.38 | 425.749066 | 24.10933 | 0.07478938 | 0.2684672 | 0.2520312 | 413.205 | 0.1645373 | 0.06895544 | 0.01524462 | 438.1584 | -12.40932 | 0.3616947 | -1512.409 | 401.6397
[21 empty] | 41.4 | 275.437074 | 24.10933 | 0.07457438 | 0.2664289 | 0.2473707 | 283.1854 | 0.166984 | 0.06916815 | 0.01528456 | 308.1345 | -32.69746 | 3.881553 | -1532.697 | 251.3277
[21 empty] | 41.42 | 190.791219 | 24.10933 | 0.0743603 | 0.2644138 | 0.2428382 | 204.5474 | 0.1694855 | 0.06938184 | 0.01532465 | 229.4925 | -38.70131 | 7.850419 | -1538.701 | 166.6819
[21 empty] | 41.44 | 168.380183 | 24.10933 | 0.07414715 | 0.2624214 | 0.2384292 | 154.0152 | 0.1720438 | 0.06959653 | 0.0153649 | 178.9565 | -10.57632 | 0.6643207 | -1510.576 | 144.2709
[21 empty] | 41.46 | 113.32315 | 24.10933 | 0.07393491 | 0.2604515 | 0.2341392 | 119.8562 | 0.1746603 | 0.06981221 | 0.01540531 | 144.794 | -31.47082 | 8.739718 | -1531.471 | 89.21382
[21 empty] | 41.48 | 123.524173 | 24.10933 | 0.07372357 | 0.2585037 | 0.2299639 | 95.78335 | 0.1773371 | 0.0700289 | 0.01544588 | 120.7177 | 2.806496 | 0.0637642 | -1497.194 | 99.41485
[21 empty] | 41.5 | 103.637755 | 24.10933 | 0.07351315 | 0.2565776 | 0.2258993 | 78.22544 | 0.1800758 | 0.0702466 | 0.01548661 | 103.1566 | 0.4811888 | 0.002234153 | -1499.519 | 79.52843
[21 empty] | 41.52 | 80.9607919 | 24.10933 | 0.07330362 | 0.254673 | 0.2219415 | 65.04768 | 0.1828784 | 0.07046531 | 0.0155275 | 89.97579 | -9.015001 | 1.003822 | -1509.015 | 56.85147
[21 empty] | 41.54 | 78.915791 | 24.10933 | 0.07309499 | 0.2527895 | 0.2180868 | 54.91624 | 0.185747 | 0.07068505 | 0.01556856 | 79.84153 | -0.9257439 | 0.0108597 | -1500.926 | 54.80647
[21 empty] | 41.56 | 63.3090302 | 24.10933 | 0.07288725 | 0.2509268 | 0.2143316 | 46.96556 | 0.1886837 | 0.07090581 | 0.01560977 | 71.88823 | -8.579197 | 1.162593 | -1508.579 | 39.1997
[21 empty] | 41.58 | 57.5128789 | 24.10933 | 0.07268039 | 0.2490847 | 0.2106727 | 40.61526 | 0.1916905 | 0.07112762 | 0.01565115 | 65.5355 | -8.022616 | 1.119095 | -1508.023 | 33.40355
[21 empty] | 41.6 | 62.3799128 | 24.10933 | 0.07247441 | 0.2472627 | 0.2071066 | 35.465 | 0.1947697 | 0.07135046 | 0.0156927 | 60.38299 | 1.996926 | 0.06392624 | -1498.003 | 38.27059
[21 empty] | 41.62 | 45.7749159 | 24.10933 | 0.07226931 | 0.2454607 | 0.2036302 | 31.23168 | 0.1979238 | 0.07157436 | 0.01573441 | 56.1476 | -10.37268 | 2.350469 | -1510.373 | 21.66559
[21 empty] | 41.64 | 39.8980268 | 24.10933 | 0.07206507 | 0.2436783 | 0.2002407 | 27.71068 | 0.201155 | 0.07179931 | 0.01577629 | 52.62472 | -12.72669 | 4.059567 | -1512.727 | 15.7887
[21 empty] | 41.66 | 51.7005319 | 24.10933 | 0.0718617 | 0.2419152 | 0.1969351 | 24.75125 | 0.2044661 | 0.07202532 | 0.01581833 | 49.66359 | 2.036939 | 0.08025292 | -1497.963 | 27.59121
[21 empty] | 41.68 | 49.7385401 | 24.10933 | 0.07165919 | 0.2401712 | 0.1937107 | 22.24037 | 0.2078596 | 0.0722524 | 0.01586055 | 47.15121 | 2.587331 | 0.1345894 | -1497.413 | 25.62921
[21 empty] | 41.7 | 39.6514435 | 24.10933 | 0.07145753 | 0.238446 | 0.1905648 | 20.09202 | 0.2113382 | 0.07248055 | 0.01590293 | 45.00154 | -5.350097 | 0.7218789 | -1505.35 | 15.54212
[21 empty] | 41.72 | 34.4067822 | 24.10933 | 0.07125673 | 0.2367393 | 0.1874949 | 18.23981 | 0.2149049 | 0.07270979 | 0.01594548 | 43.14818 | -8.741402 | 2.220844 | -1508.741 | 10.29746
[21 empty] | 41.74 | 47.5669225 | 24.10933 | 0.07105677 | 0.2350509 | 0.1844986 | 16.63182 | 0.2185627 | 0.07294012 | 0.0159882 | 41.53924 | 6.027684 | 0.7638285 | -1493.972 | 23.4576
[21 empty] | 41.76 | 30.86199 | 24.10933 | 0.07085765 | 0.2333805 | 0.1815736 | 15.22702 | 0.2223146 | 0.07317154 | 0.0160311 | 40.13367 | -9.271681 | 2.785435 | -1509.272 | 6.752664
[21 empty] | 41.78 | 41.376142 | 24.10933 | 0.07065936 | 0.2317278 | 0.1787175 | 13.99263 | 0.226164 | 0.07340407 | 0.01607417 | 38.8987 | 2.477443 | 0.1483397 | -1497.523 | 17.26682
[21 empty] | 41.8 | 33.6098716 | 24.10933 | 0.07046191 | 0.2300926 | 0.1759283 | 12.90221 | 0.2301142 | 0.07363771 | 0.01611741 | 37.80789 | -4.198015 | 0.5243498 | -1504.198 | 9.500546
[21 empty] | 41.82 | 30.6665512 | 24.10933 | 0.07026528 | 0.2284747 | 0.1732039 | 11.93425 | 0.2341688 | 0.07387246 | 0.01616083 | 36.83972 | -6.173171 | 1.242658 | -1506.173 | 6.557225
[21 empty] | 41.84 | 30.2946174 | 24.10933 | 0.07006948 | 0.2268737 | 0.1705423 | 11.07111 | 0.2383315 | 0.07410834 | 0.01620442 | 35.97656 | -5.681943 | 1.065684 | -1505.682 | 6.185292
[21 empty] | 41.86 | 35.5851117 | 24.10933 | 0.06987449 | 0.2252896 | 0.1679416 | 10.29819 | 0.2426062 | 0.07434535 | 0.01624819 | 35.20382 | 0.3812891 | 0.004085455 | -1499.619 | 11.47579
[21 empty] | 41.88 | 33.0988853 | 24.10933 | 0.06968031 | 0.2237219 | 0.1653999 | 9.603373 | 0.2469969 | 0.0745835 | 0.01629213 | 34.50937 | -1.410488 | 0.06010709 | -1501.41 | 8.98956
[21 empty] | 41.9 | 28.7685195 | 24.10933 | 0.06948695 | 0.2221706 | 0.1629155 | 8.976486 | 0.2515079 | 0.0748228 | 0.01633626 | 33.88305 | -5.114533 | 0.9092732 | -1505.115 | 4.659194
[21 empty] | 41.92 | 31.4360231 | 24.10933 | 0.06929438 | 0.2206354 | 0.1604866 | 8.408966 | 0.2561436 | 0.07506325 | 0.01638056 | 33.3163 | -1.880272 | 0.1124641 | -1501.88 | 7.326697
[21 empty] | 41.94 | 36.330723 | 24.10933 | 0.06910262 | 0.219116 | 0.1581117 | 7.893554 | 0.2609086 | 0.07530486 | 0.01642505 | 32.80185 | 3.528874 | 0.3427665 | -1496.471 | 12.2214
[21 empty] | 41.96 | 44.0427499 | 24.10933 | 0.06891165 | 0.2176122 | 0.155789 | 7.424068 | 0.2658079 | 0.07554763 | 0.01646972 | 32.33353 | 11.70922 | 3.113016 | -1488.291 | 19.93342
[21 empty] | 41.98 | 26.0837438 | 24.10933 | 0.06872147 | 0.2161239 | 0.1535172 | 6.995214 | 0.2708464 | 0.07579159 | 0.01651456 | 31.90606 | -5.822311 | 1.299634 | -1505.822 | 1.974418
[21 empty] | 42 | 34.1849628 | 24.10933 | 0.06853208 | 0.2146508 | 0.1512947 | 6.60244 | 0.2760295 | 0.07603672 | 0.0165596 | 31.51487 | 2.670093 | 0.2085536 | -1497.33 | 10.07564
[21 empty] | 42.02 | 32.0159686 | 24.10933 | 0.06834347 | 0.2131927 | 0.1491201 | 6.241813 | 0.2813629 | 0.07628305 | 0.01660481 | 31.15605 | 0.8599228 | 0.02309683 | -1499.14 | 7.906643
[21 empty] | 42.04 | 40.1475768 | 24.10933 | 0.06815564 | 0.2117494 | 0.1469921 | 5.909921 | 0.2868523 | 0.07653058 | 0.01665022 | 30.82618 | 9.3214 | 2.164228 | -1490.679 | 16.03825
[21 empty] | 42.06 | 42.1228321 | 24.10933 | 0.06796858 | 0.2103207 | 0.1449093 | 5.603792 | 0.2925039 | 0.07677932 | 0.0166958 | 30.5223 | 11.60054 | 3.194763 | -1488.399 | 18.01351
[21 empty] | 42.08 | 36.1329711 | 24.10933 | 0.06778229 | 0.2089064 | 0.1428704 | 5.32083 | 0.2983241 | 0.07702927 | 0.01674158 | 30.24181 | 5.891162 | 0.9605018 | -1494.109 | 12.02365
[21 empty] | 42.1 | 20.1672392 | 24.10933 | 0.06759677 | 0.2075064 | 0.1408743 | 5.058755 | 0.3043199 | 0.07728044 | 0.01678755 | 29.98245 | -9.815207 | 4.77697 | -1509.815 | -3.942087
[21 empty] | 42.12 | 33.4441859 | 24.10933 | 0.067412 | 0.2061204 | 0.1389197 | 4.815564 | 0.3104981 | 0.07753284 | 0.0168337 | 29.74221 | 3.701979 | 0.4097767 | -1496.298 | 9.33486
[21 empty] | 42.14 | 29.5741325 | 24.10933 | 0.06722799 | 0.2047482 | 0.1370055 | 4.589486 | 0.3168664 | 0.07778648 | 0.01688005 | 29.51933 | 0.05480582 | 0.0001015644 | -1499.945 | 5.464807
[21 empty] | 42.16 | 22.9787599 | 24.10933 | 0.06704474 | 0.2033896 | 0.1351306 | 4.378953 | 0.3234327 | 0.07804137 | 0.01692658 | 29.31224 | -6.333485 | 1.745657 | -1506.333 | -1.130566
[21 empty] | 42.18 | 35.5502428 | 24.10933 | 0.06686223 | 0.2020446 | 0.1332939 | 4.182573 | 0.3302051 | 0.07829751 | 0.01697331 | 29.11958 | 6.430668 | 1.163241 | -1493.569 | 11.44092
[21 empty] | 42.2 | 33.2705403 | 24.10933 | 0.06668047 | 0.2007128 | 0.1314945 | 3.999105 | 0.3371925 | 0.07855491 | 0.01702023 | 28.94009 | 4.330454 | 0.5636467 | -1495.67 | 9.161215
[21 empty] | 42.22 | 25.6611289 | 24.10933 | 0.06649944 | 0.1993942 | 0.1297312 | 3.827443 | 0.344404 | 0.07881359 | 0.01706735 | 28.77268 | -3.11155 | 0.3772921 | -1503.112 | 1.551803
[21 empty] | 42.24 | 32.4578657 | 24.10933 | 0.06631916 | 0.1980885 | 0.1280031 | 3.666596 | 0.3518494 | 0.07907355 | 0.01711467 | 28.61637 | 3.841496 | 0.4546537 | -1496.159 | 8.34854
[21 empty] | 42.26 | 29.3695062 | 24.10933 | 0.0661396 | 0.1967956 | 0.1263093 | 3.515674 | 0.3595387 | 0.07933479 | 0.01716218 | 28.47028 | 0.8992265 | 0.02753224 | -1499.101 | 5.26018
[21 empty] | 42.28 | 30.1176215 | 24.10933 | 0.06596078 | 0.1955153 | 0.124649 | 3.373877 | 0.3674829 | 0.07959733 | 0.01720989 | 28.33362 | 1.784003 | 0.1056746 | -1498.216 | 6.008296
[21 empty] | 42.3 | 27.2500032 | 24.10933 | 0.06578267 | 0.1942475 | 0.1230211 | 3.240485 | 0.3756932 | 0.07986118 | 0.01725779 | 28.20567 | -0.9556715 | 0.03351589 | -1500.956 | 3.140677
[21 empty] | 42.32 | 36.3212068 | 24.10933 | 0.06560529 | 0.192992 | 0.1214249 | 3.114847 | 0.3841818 | 0.08012634 | 0.0173059 | 28.08581 | 8.235397 | 1.867277 | -1491.765 | 12.21188
[21 empty] | 42.34 | 22.1481125 | 24.10933 | 0.06542863 | 0.1917486 | 0.1198596 | 2.996374 | 0.3929613 | 0.08039283 | 0.01735421 | 27.97344 | -5.825332 | 1.532162 | -1505.825 | -1.961213
[21 empty] | 42.36 | 25.0456213 | 24.10933 | 0.06525267 | 0.1905171 | 0.1183244 | 2.884531 | 0.4020452 | 0.08066064 | 0.01740273 | 27.86806 | -2.822438 | 0.3180658 | -1502.822 | 0.9362955
[21 empty] | 42.38 | 33.8563195 | 24.10933 | 0.06507743 | 0.1892975 | 0.1168185 | 2.778832 | 0.4114476 | 0.0809298 | 0.01745144 | 27.76918 | 6.08714 | 1.094427 | -1493.913 | 9.746994
[21 empty] | 42.4 | 29.4174817 | 24.10933 | 0.06490289 | 0.1880896 | 0.1153411 | 2.678836 | 0.4211838 | 0.0812003 | 0.01750036 | 27.67638 | 1.741102 | 0.1030488 | -1498.259 | 5.308156
[21 empty] | 42.42 | 27.5542105 | 24.10933 | 0.06472905 | 0.1868932 | 0.1138916 | 2.58414 | 0.4312696 | 0.08147217 | 0.01754949 | 27.58927 | -0.03506041 | 4.461142e-05 | -1500.035 | 3.444885
[21 empty] | 42.44 | 29.6020015 | 24.10933 | 0.06455591 | 0.1857082 | 0.1124692 | 2.494376 | 0.441722 | 0.0817454 | 0.01759883 | 27.5075 | 2.0945 | 0.1481971 | -1497.906 | 5.492676
[21 empty] | 42.46 | 27.9705614 | 24.10933 | 0.06438347 | 0.1845344 | 0.1110734 | 2.409208 | 0.452559 | 0.08202001 | 0.01764837 | 27.43075 | 0.5398091 | 0.01041788 | -1499.46 | 3.861236
[21 empty] | 42.48 | 34.9311286 | 24.10933 | 0.06421171 | 0.1833717 | 0.1097033 | 2.328327 | 0.4637996 | 0.082296 | 0.01769812 | 27.35873 | 7.572395 | 1.641549 | -1492.428 | 10.8218
[21 empty] | 42.5 | 39.5801666 | 24.10933 | 0.06404064 | 0.18222 | 0.1083585 | 2.25145 | 0.4754642 | 0.08257339 | 0.01774808 | 27.29118 | 12.28899 | 3.815526 | -1487.711 | 15.47084
[21 empty] | 42.52 | 32.8065964 | 24.10933 | 0.06387025 | 0.181079 | 0.1070382 | 2.178318 | 0.4875744 | 0.08285219 | 0.01779826 | 27.22786 | 5.57874 | 0.9486612 | -1494.421 | 8.697271
[21 empty] | 42.54 | 21.1449656 | 24.10933 | 0.06370054 | 0.1799488 | 0.1057419 | 2.108691 | 0.5001531 | 0.0831324 | 0.01784865 | 27.16854 | -6.023576 | 1.715939 | -1506.024 | -2.96436
[21 empty] | 42.56 | 23.2357956 | 24.10933 | 0.06353151 | 0.1788291 | 0.104469 | 2.042349 | 0.5132248 | 0.08341403 | 0.01789925 | 27.11304 | -3.877246 | 0.6469776 | -1503.877 | -0.8735302
[21 empty] | 42.58 | 21.6413939 | 24.10933 | 0.06336315 | 0.1777198 | 0.1032189 | 1.979088 | 0.5268157 | 0.08369709 | 0.01795006 | 27.06118 | -5.419784 | 1.357309 | -1505.42 | -2.467932
[21 empty] | 42.6 | 29.7943349 | 24.10933 | 0.06319546 | 0.1766208 | 0.1019912 | 1.91872 | 0.5409535 | 0.0839816 | 0.0180011 | 27.01279 | 2.781545 | 0.2596801 | -1497.218 | 5.685009
[21 empty] | 42.62 | 28.752166 | 24.10933 | 0.06302843 | 0.175532 | 0.1007852 | 1.861072 | 0.555668 | 0.08426757 | 0.01805235 | 26.96773 | 1.784434 | 0.1107466 | -1498.216 | 4.64284
[21 empty] | 42.64 | 30.0676752 | 24.10933 | 0.06286206 | 0.1744532 | 0.09960049 | 1.805984 | 0.570991 | 0.08455499 | 0.01810382 | 26.92588 | 3.1418 | 0.3282897 | -1496.858 | 5.958349
[21 empty] | 42.66 | 23.9576049 | 24.10933 | 0.06269636 | 0.1733843 | 0.09843655 | 1.753305 | 0.5869565 | 0.08484389 | 0.01815551 | 26.8871 | -2.929499 | 0.3582145 | -1502.929 | -0.1517209
[21 empty] | 42.68 | 20.9768346 | 24.10933 | 0.0625313 | 0.1723253 | 0.09729289 | 1.702897 | 0.6036009 | 0.08513428 | 0.01820743 | 26.85131 | -5.87448 | 1.645125 | -1505.874 | -3.132491
[21 empty] | 42.7 | 25.9007593 | 24.10933 | 0.0623669 | 0.1712759 | 0.09616904 | 1.654631 | 0.6209634 | 0.08542615 | 0.01825956 | 26.81842 | -0.9176585 | 0.03251245 | -1500.918 | 1.791434
[21 empty] | 42.72 | 25.4647935 | 24.10933 | 0.06220314 | 0.170236 | 0.09506456 | 1.608389 | 0.6390856 | 0.08571953 | 0.01831193 | 26.78834 | -1.323542 | 0.06879154 | -1501.324 | 1.355468
[21 empty] | 42.74 | 35.6454964 | 24.10933 | 0.06204003 | 0.1692056 | 0.09397899 | 1.564057 | 0.6580127 | 0.08601442 | 0.01836451 | 26.761 | 8.884497 | 2.214425 | -1491.116 | 11.53617
[21 empty] | 42.76 | 24.3870338 | 24.10933 | 0.06187756 | 0.1681845 | 0.09291191 | 1.521534 | 0.677793 | 0.08631084 | 0.01841733 | 26.73635 | -2.349321 | 0.2263214 | -1502.349 | 0.277708
[21 empty] | 42.78 | 37.778746 | 24.10933 | 0.06171573 | 0.1671727 | 0.09186291 | 1.48072 | 0.6984786 | 0.08660879 | 0.01847037 | 26.71436 | 11.06439 | 3.240466 | -1488.936 | 13.66942
[21 empty] | 42.8 | 27.8220792 | 24.10933 | 0.06155453 | 0.1661699 | 0.09083156 | 1.441527 | 0.7201254 | 0.08690829 | 0.01852364 | 26.69497 | 1.127113 | 0.04566099 | -1498.873 | 3.712753
[21 empty] | 42.82 | 39.3542319 | 24.10933 | 0.06139396 | 0.1651761 | 0.08981749 | 1.403869 | 0.7427941 | 0.08720934 | 0.01857714 | 26.67816 | 12.67607 | 4.082984 | -1487.324 | 15.24491
[21 empty] | 42.84 | 25.594004 | 24.10933 | 0.06123402 | 0.1641913 | 0.08882031 | 1.367668 | 0.7665498 | 0.08751197 | 0.01863087 | 26.66393 | -1.069928 | 0.04472711 | -1501.07 | 1.484678
[21 empty] | 42.86 | 30.9400256 | 24.10933 | 0.0610747 | 0.1632152 | 0.08783964 | 1.332849 | 0.7914633 | 0.08781616 | 0.01868484 | 26.65227 | 4.287757 | 0.5942097 | -1495.712 | 6.8307
[21 empty] | 42.88 | 19.6848433 | 24.10933 | 0.060916 | 0.1622477 | 0.08687512 | 1.299342 | 0.817611 | 0.08812195 | 0.01873904 | 26.64318 | -6.958335 | 2.459681 | -1506.958 | -4.424482
[21 empty] | 42.9 | 39.8563983 | 24.10933 | 0.06075793 | 0.1612889 | 0.0859264 | 1.267083 | 0.8450757 | 0.08842934 | 0.01879348 | 26.63668 | 13.21972 | 4.384765 | -1486.78 | 15.74707
[21 empty] | 42.92 | 20.4425511 | 24.10933 | 0.06060046 | 0.1603385 | 0.08499313 | 1.236011 | 0.8739473 | 0.08873834 | 0.01884816 | 26.6328 | -6.190251 | 1.874483 | -1506.19 | -3.666775
[21 empty] | 42.94 | 32.0038055 | 24.10933 | 0.06044361 | 0.1593965 | 0.08407499 | 1.206067 | 0.9043237 | 0.08904896 | 0.01890307 | 26.63158 | 5.372222 | 0.9017918 | -1494.628 | 7.89448
[21 empty] | 42.96 | 29.7877159 | 24.10933 | 0.06028737 | 0.1584628 | 0.08317165 | 1.177198 | 0.936311 | 0.08936122 | 0.01895823 | 26.63308 | 3.15464 | 0.3340891 | -1496.845 | 5.67839
[21 empty] | 42.98 | 24.9609785 | 24.10933 | 0.06013173 | 0.1575373 | 0.08228278 | 1.149353 | 0.9700254 | 0.08967512 | 0.01901362 | 26.63735 | -1.676367 | 0.1125839 | -1501.676 | 0.8516527
[21 empty] | 43 | 23.3079776 | 24.10933 | 0.05997669 | 0.1566198 | 0.08140809 | 1.122485 | 1.005593 | 0.08999067 | 0.01906926 | 26.64447 | -3.336491 | 0.4776121 | -1503.336 | -0.8013482
[21 empty] | 43.02 | 27.4447944 | 24.10933 | 0.05982225 | 0.1557104 | 0.08054727 | 1.096548 | 1.043153 | 0.0903079 | 0.01912515 | 26.65454 | 0.7902552 | 0.02275489 | -1499.21 | 3.335469
[21 empty] | 43.04 | 26.5502128 | 24.10933 | 0.05966841 | 0.1548088 | 0.07970004 | 1.071499 | 1.082856 | 0.09062681 | 0.01918128 | 26.66767 | -0.1174531 | 0.0005195901 | -1500.117 | 2.440887
[21 empty] | 43.06 | 24.4019676 | 24.10933 | 0.05951516 | 0.1539151 | 0.0788661 | 1.047299 | 1.124868 | 0.0909474 | 0.01923766 | 26.68397 | -2.282007 | 0.2134071 | -1502.282 | 0.2926418
[21 empty] | 43.08 | 29.4408692 | 24.10933 | 0.0593625 | 0.153029 | 0.07804518 | 1.023909 | 1.169373 | 0.09126971 | 0.01929428 | 26.70361 | 2.737261 | 0.2544965 | -1497.263 | 5.331543
[21 empty] | 43.1 | 30.3383693 | 24.10933 | 0.05921042 | 0.1521506 | 0.07723701 | 1.001294 | 1.216571 | 0.09159373 | 0.01935116 | 26.72673 | 3.611636 | 0.4299478 | -1496.388 | 6.229044
[21 empty] | 43.12 | 30.7486491 | 24.10933 | 0.05905893 | 0.1512798 | 0.07644133 | 0.9794198 | 1.266683 | 0.09191947 | 0.01940829 | 26.75354 | 3.995113 | 0.5190774 | -1496.005 | 6.639323
[21 empty] | 43.14 | 21.6460411 | 24.10933 | 0.05890802 | 0.1504163 | 0.07565788 | 0.9582548 | 1.319954 | 0.09224696 | 0.01946567 | 26.78423 | -5.138189 | 1.219668 | -1505.138 | -2.463285
[21 empty] | 43.16 | 31.2617286 | 24.10933 | 0.05875769 | 0.1495603 | 0.07488641 | 0.9377683 | 1.376657 | 0.0925762 | 0.01952331 | 26.81905 | 4.442674 | 0.6313582 | -1495.557 | 7.152403
[21 empty] | 43.18 | 35.6717699 | 24.10933 | 0.05860793 | 0.1487116 | 0.07412668 | 0.9179318 | 1.437091 | 0.09290721 | 0.0195812 | 26.85828 | 8.813487 | 2.177564 | -1491.187 | 11.56244
[21 empty] | 43.2 | 22.8164592 | 24.10933 | 0.05845875 | 0.14787 | 0.07337846 | 0.898718 | 1.501591 | 0.09324 | 0.01963936 | 26.90222 | -4.085762 | 0.7316406 | -1504.086 | -1.292867
[21 empty] | 43.22 | 31.45163 | 24.10933 | 0.05831013 | 0.1470356 | 0.07264151 | 0.8801012 | 1.570529 | 0.09357457 | 0.01969777 | 26.95122 | 4.500414 | 0.6439643 | -1495.5 | 7.342304
[21 empty] | 43.24 | 31.9020645 | 24.10933 | 0.05816208 | 0.1462082 | 0.0719156 | 0.8620568 | 1.644324 | 0.09391096 | 0.01975644 | 27.00566 | 4.896405 | 0.751512 | -1495.104 | 7.792739
[21 empty] | 43.26 | 27.6034863 | 24.10933 | 0.0580146 | 0.1453878 | 0.07120052 | 0.8445616 | 1.72344 | 0.09424915 | 0.01981537 | 27.06599 | 0.5374918 | 0.01046598 | -1499.463 | 3.494161
[21 empty] | 43.28 | 28.1530544 | 24.10933 | 0.05786767 | 0.1445743 | 0.07049605 | 0.8275936 | 1.808402 | 0.09458918 | 0.01987457 | 27.13272 | 1.020331 | 0.03697916 | -1498.98 | 4.043729
[21 empty] | 43.3 | 30.4935703 | 24.10933 | 0.0577213 | 0.1437675 | 0.06980199 | 0.8111318 | 1.8998 | 0.09493105 | 0.01993404 | 27.20641 | 3.287157 | 0.3543501 | -1496.713 | 6.384245
[21 empty] | 43.32 | 26.7050009 | 24.10933 | 0.05757548 | 0.1429675 | 0.06911812 | 0.7951563 | 1.9983 | 0.09527478 | 0.01999377 | 27.28771 | -0.5827111 | 0.01271493 | -1500.583 | 2.595675
[21 empty] | 43.34 | 27.972782 | 24.10933 | 0.05743022 | 0.1421742 | 0.06844426 | 0.7796481 | 2.104657 | 0.09562038 | 0.02005377 | 27.37735 | 0.5954279 | 0.01267426 | -1499.405 | 3.863456
[21 empty] | 43.36 | 17.9222171 | 24.10933 | 0.05728551 | 0.1413875 | 0.0677802 | 0.7645892 | 2.219729 | 0.09596786 | 0.02011404 | 27.47618 | -9.553962 | 5.093019 | -1509.554 | -6.187109
[21 empty] | 43.38 | 35.2011065 | 24.10933 | 0.05714134 | 0.1406072 | 0.06712576 | 0.7499623 | 2.344493 | 0.09631724 | 0.02017458 | 27.58515 | 7.61596 | 1.647756 | -1492.384 | 11.09178
[21 empty] | 43.4 | 35.3515252 | 24.10933 | 0.05699772 | 0.1398334 | 0.06648075 | 0.7357511 | 2.480067 | 0.09666854 | 0.0202354 | 27.70536 | 7.646165 | 1.653786 | -1492.354 | 11.2422
[21 empty] | 43.42 | 31.0966889 | 24.10933 | 0.05685463 | 0.139066 | 0.065845 | 0.72194 | 2.627737 | 0.09702175 | 0.02029649 | 27.83809 | 3.258602 | 0.3414668 | -1496.741 | 6.987363
[21 empty] | 43.44 | 31.2128116 | 24.10933 | 0.05671209 | 0.1383049 | 0.06521832 | 0.7085142 | 2.788984 | 0.09737691 | 0.02035786 | 27.98479 | 3.228018 | 0.3338404 | -1496.772 | 7.103486
[21 empty] | 43.46 | 23.4654101 | 24.10933 | 0.05657008 | 0.13755 | 0.06460054 | 0.6954593 | 2.965521 | 0.09773402 | 0.02041951 | 28.14718 | -4.68177 | 0.9340972 | -1504.682 | -0.6439157
[21 empty] | 43.48 | 27.4954816 | 24.10933 | 0.0564286 | 0.1368013 | 0.0639915 | 0.682762 | 3.159343 | 0.0980931 | 0.02048144 | 28.32723 | -0.8317453 | 0.0251605 | -1500.832 | 3.386156
[21 empty] | 43.5 | 42.2467897 | 24.10933 | 0.05628765 | 0.1360586 | 0.06339103 | 0.6704092 | 3.372779 | 0.09845416 | 0.02054365 | 28.52725 | 13.71954 | 4.455387 | -1486.28 | 18.13746
[21 empty] | 43.52 | 22.7811964 | 24.10933 | 0.05614723 | 0.135322 | 0.06279898 | 0.6583886 | 3.608562 | 0.09881722 | 0.02060614 | 28.74997 | -5.968772 | 1.563844 | -1505.969 | -1.328129
[21 empty] | 43.54 | 24.8855435 | 24.10933 | 0.05600734 | 0.1345914 | 0.06221518 | 0.6466884 | 3.86992 | 0.09918229 | 0.02066893 | 28.9986 | -4.113056 | 0.6798014 | -1504.113 | 0.7762177
[21 empty] | 43.56 | 31.9671826 | 24.10933 | 0.05586797 | 0.1338667 | 0.06163948 | 0.6352973 | 4.160682 | 0.09954938 | 0.02073199 | 29.27696 | 2.690222 | 0.2263976 | -1497.31 | 7.857857
[21 empty] | 43.58 | 30.8127204 | 24.10933 | 0.05572911 | 0.1331478 | 0.06107174 | 0.6242045 | 4.485423 | 0.09991852 | 0.02079535 | 29.58962 | 1.223105 | 0.04855088 | -1498.777 | 6.703395
[21 empty] | 43.6 | 29.8545633 | 24.10933 | 0.05559078 | 0.1324347 | 0.0605118 | 0.6133997 | 4.849638 | 0.1002897 | 0.020859 | 29.94205 | -0.08748639 | 0.0002563718 | -1500.087 | 5.745238
[21 empty] | 43.62 | 16.0431359 | 24.10933 | 0.05545296 | 0.1317273 | 0.05995953 | 0.602873 | 5.25998 | 0.100663 | 0.02092294 | 30.3409 | -14.29777 | 12.74228 | -1514.298 | -8.06619
[21 empty] | 43.64 | 30.7703876 | 24.10933 | 0.05531565 | 0.1310255 | 0.05941479 | 0.592615 | 5.724558 | 0.1010383 | 0.02098717 | 30.79428 | -0.02389268 | 1.855225e-05 | -1500.024 | 6.661062
[21 empty] | 43.66 | 27.9072369 | 24.10933 | 0.05517885 | 0.1303293 | 0.05887743 | 0.5826166 | 6.253343 | 0.1014158 | 0.0210517 | 31.31214 | -3.404902 | 0.4154247 | -1503.405 | 3.797911
[21 empty] | 43.68 | 34.448261 | 24.10933 | 0.05504255 | 0.1296387 | 0.05834734 | 0.572869 | 6.858698 | 0.1017954 | 0.02111653 | 31.90683 | 2.541428 | 0.1874944 | -1497.459 | 10.33894
[21 empty] | 43.7 | 28.7713799 | 24.10933 | 0.05490676 | 0.1289536 | 0.05782437 | 0.563364 | 7.556101 | 0.1021771 | 0.02118166 | 32.59383 | -3.822454 | 0.5078364 | -1503.822 | 4.662054
[21 empty] | 43.72 | 23.4727122 | 24.10933 | 0.05477148 | 0.1282738 | 0.0573084 | 0.5540936 | 8.365132 | 0.102561 | 0.02124709 | 33.39271 | -9.920001 | 4.192376 | -1509.92 | -0.6366136
[21 empty] | 43.74 | 29.0266601 | 24.10933 | 0.05463669 | 0.1275995 | 0.0567993 | 0.5450502 | 9.310849 | 0.102947 | 0.02131283 | 34.32852 | -5.30186 | 0.9684103 | -1505.302 | 4.917334
[21 empty] | 43.76 | 45.953175 | 24.10933 | 0.0545024 | 0.1269304 | 0.05629696 | 0.5362263 | 10.42572 | 0.1033352 | 0.02137887 | 35.43371 | 10.51946 | 2.408084 | -1489.481 | 21.84385
[21 empty] | 43.78 | 37.8184374 | 24.10933 | 0.0543686 | 0.1262666 | 0.05580125 | 0.527615 | 11.75239 | 0.1037256 | 0.02144521 | 36.75094 | 1.067498 | 0.03013218 | -1498.933 | 13.70911
[21 empty] | 43.8 | 36.5886076 | 24.10933 | 0.0542353 | 0.1256079 | 0.05531206 | 0.5192094 | 13.34779 | 0.1041182 | 0.02151187 | 38.33711 | -1.748502 | 0.08355766 | -1501.749 | 12.47928
[21 empty] | 43.82 | 56.6868769 | 24.10933 | 0.05410248 | 0.1249545 | 0.05482928 | 0.5110031 | 15.28916 | 0.1045131 | 0.02157884 | 40.26947 | 16.41741 | 4.754738 | -1483.583 | 32.57755
[21 empty] | 43.84 | 59.5761618 | 24.10933 | 0.05397015 | 0.1243061 | 0.05435279 | 0.5029899 | 17.68342 | 0.1049102 | 0.02164612 | 42.65492 | 16.92124 | 4.806091 | -1483.079 | 35.46684
[21 empty] | 43.86 | 43.0063169 | 24.10933 | 0.05383831 | 0.1236627 | 0.05388248 | 0.4951636 | 20.68175 | 0.1053096 | 0.02171372 | 45.64464 | -2.638327 | 0.1618546 | -1502.638 | 18.89699
[21 empty] | 43.88 | 46.9348706 | 24.10933 | 0.05370695 | 0.1230243 | 0.05341825 | 0.4875186 | 24.50332 | 0.1057113 | 0.02178163 | 49.45781 | -2.522938 | 0.135618 | -1502.523 | 22.82554
[21 empty] | 43.9 | 63.1218038 | 24.10933 | 0.05357607 | 0.1223908 | 0.05295999 | 0.4800492 | 29.47497 | 0.1061153 | 0.02184986 | 54.42124 | 8.700567 | 1.199267 | -1491.299 | 39.01248
[21 empty] | 43.92 | 43.8638075 | 24.10933 | 0.05344567 | 0.1217623 | 0.05250761 | 0.4727502 | 36.10016 | 0.1065215 | 0.02191842 | 61.03839 | -17.17459 | 6.724596 | -1517.175 | 19.75448
[21 empty] | 43.94 | 62.7771612 | 24.10933 | 0.05331574 | 0.1211385 | 0.052061 | 0.4656164 | 45.18418 | 0.1069302 | 0.02198729 | 70.11456 | -7.337394 | 0.8575946 | -1507.337 | 38.66784
[21 empty] | 43.96 | 66.50531 | 24.10933 | 0.05318629 | 0.1205196 | 0.05162006 | 0.4586428 | 58.07238 | 0.1073412 | 0.0220565 | 82.99507 | -16.48976 | 4.088581 | -1516.49 | 42.39598
[21 empty] | 43.98 | 81.9560783 | 24.10933 | 0.05305731 | 0.1199053 | 0.0511847 | 0.4518247 | 77.12802 | 0.1077545 | 0.02212602 | 102.0432 | -20.08712 | 4.923276 | -1520.087 | 57.84675
[21 empty] | 44 | 137.486929 | 24.10933 | 0.05292879 | 0.1192958 | 0.05075482 | 0.4451576 | 106.7425 | 0.1081703 | 0.02219588 | 131.6503 | 5.83662 | 0.2477772 | -1494.163 | 113.3776
[21 empty] | 44.02 | 206.792345 | 24.10933 | 0.05280075 | 0.1186909 | 0.05033034 | 0.4386369 | 155.5562 | 0.1085884 | 0.02226607 | 180.4569 | 26.33547 | 3.353882 | -1473.665 | 182.683
[21 empty] | 44.04 | 255.462104 | 24.10933 | 0.05267316 | 0.1180905 | 0.04991116 | 0.4322584 | 241.1927 | 0.109009 | 0.0223366 | 266.0863 | -10.62418 | 0.4418393 | -1510.624 | 231.3528
[21 empty] | 44.06 | 449.4682 | 24.10933 | 0.05254604 | 0.1174948 | 0.0494972 | 0.4260181 | 396.6838 | 0.1094321 | 0.02240746 | 421.5705 | 27.89769 | 1.731559 | -1472.102 | 425.3589
[21 empty] | 44.08 | 696.997168 | 24.10933 | 0.05241938 | 0.1169035 | 0.04908836 | 0.4199119 | 643.8927 | 0.1098576 | 0.02247865 | 668.7727 | 28.22444 | 1.14293 | -1471.776 | 672.8878
[21 empty] | 44.1 | 812.035254 | 24.10933 | 0.05229318 | 0.1163166 | 0.04868457 | 0.413936 | 804.8127 | 0.1102856 | 0.02255019 | 829.6861 | -17.65081 | 0.3836669 | -1517.651 | 787.9259
[21 empty] | 44.12 | 689.687244 | 24.10933 | 0.05216743 | 0.1157342 | 0.04828574 | 0.4080868 | 629.2023 | 0.1107161 | 0.02262207 | 654.0692 | 35.61803 | 1.839448 | -1464.382 | 665.5779
[21 empty] | 44.14 | 458.869166 | 24.10933 | 0.05204213 | 0.1151562 | 0.04789179 | 0.4023607 | 385.5912 | 0.1111491 | 0.02269429 | 410.4518 | 48.41735 | 5.108733 | -1451.583 | 434.7598
[21 empty] | 44.16 | 258.627745 | 24.10933 | 0.05191729 | 0.1145824 | 0.04750264 | 0.3967543 | 235.0263 | 0.1115847 | 0.02276686 | 259.8807 | -1.252942 | 0.006069978 | -1501.253 | 234.5184
[21 empty] | 44.18 | 183.548682 | 24.10933 | 0.05179289 | 0.114013 | 0.04711821 | 0.3912643 | 152.124 | 0.1120228 | 0.02283978 | 176.9724 | 6.576306 | 0.2356204 | -1493.424 | 159.4394
[21 empty] | 44.2 | 127.930717 | 24.10933 | 0.05166894 | 0.1134477 | 0.04673844 | 0.3858874 | 104.716 | 0.1124635 | 0.02291305 | 129.5584 | -1.627683 | 0.02070928 | -1501.628 | 103.8214
[21 empty] | 44.22 | 83.5489811 | 24.10933 | 0.05154543 | 0.1128867 | 0.04636323 | 0.3806205 | 75.85516 | 0.1129068 | 0.02298667 | 100.6918 | -17.14281 | 3.517411 | -1517.143 | 59.43966
[21 empty] | 44.24 | 73.1902326 | 24.10933 | 0.05142237 | 0.1123298 | 0.04599253 | 0.3754608 | 57.22883 | 0.1133528 | 0.02306064 | 82.05977 | -8.869537 | 1.074852 | -1508.87 | 49.08091
[21 empty] | 44.26 | 62.582422 | 24.10933 | 0.05129975 | 0.111777 | 0.04562626 | 0.3704053 | 44.59961 | 0.1138014 | 0.02313498 | 69.42498 | -6.842556 | 0.7481424 | -1506.843 | 38.4731
[21 empty] | 44.28 | 62.80696 | 24.10933 | 0.05117756 | 0.1112283 | 0.04526434 | 0.3654512 | 35.67982 | 0.1142527 | 0.02320967 | 60.49973 | 2.307234 | 0.08475699 | -1497.693 | 38.69763
[21 empty] | 44.3 | 43.2637338 | 24.10933 | 0.05105581 | 0.1106837 | 0.04490671 | 0.3605958 | 29.16328 | 0.1147066 | 0.02328473 | 53.97784 | -10.71411 | 2.653309 | -1510.714 | 19.15441
[21 empty] | 44.32 | 63.6103937 | 24.10933 | 0.0509345 | 0.110143 | 0.0445533 | 0.3558365 | 24.26616 | 0.1151633 | 0.02336015 | 49.07547 | 14.53492 | 3.321217 | -1485.465 | 39.50107
[21 empty] | 44.34 | 56.3892621 | 24.10933 | 0.05081361 | 0.1096062 | 0.04420405 | 0.3511709 | 20.49729 | 0.1156227 | 0.02343594 | 45.30147 | 11.08779 | 2.180187 | -1488.912 | 32.27994
[21 empty] | 44.36 | 48.5142752 | 24.10933 | 0.05069316 | 0.1090734 | 0.04385889 | 0.3465963 | 17.53723 | 0.1160848 | 0.0235121 | 42.33638 | 6.177897 | 0.7867047 | -1493.822 | 24.40495
[21 empty] | 44.38 | 37.7420807 | 24.10933 | 0.05057314 | 0.1085445 | 0.04351776 | 0.3421106 | 15.17141 | 0.1165498 | 0.02358863 | 39.96562 | -2.22354 | 0.1309978 | -1502.224 | 13.63275
[21 empty] | 44.4 | 34.2719519 | 24.10933 | 0.05045354 | 0.1080194 | 0.04318059 | 0.3377115 | 13.25158 | 0.1170175 | 0.02366554 | 38.04096 | -3.769005 | 0.4144905 | -1503.769 | 10.16263
[21 empty] | 44.42 | 39.233939 | 24.10933 | 0.05033436 | 0.1074981 | 0.04284732 | 0.3333966 | 11.6728 | 0.1174881 | 0.02374282 | 36.45744 | 2.776504 | 0.1964873 | -1497.223 | 15.12461
[21 empty] | 44.44 | 27.2254773 | 24.10933 | 0.05021561 | 0.1069806 | 0.0425179 | 0.3291639 | 10.35914 | 0.1179615 | 0.02382048 | 35.13913 | -7.91365 | 2.300266 | -1507.914 | 3.116152
[21 empty] | 44.46 | 33.5039946 | 24.10933 | 0.05009727 | 0.1064667 | 0.04219226 | 0.3250112 | 9.254608 | 0.1184377 | 0.02389852 | 34.03004 | -0.5260428 | 0.008259344 | -1500.526 | 9.394669
[21 empty] | 44.48 | 35.5374648 | 24.10933 | 0.04997935 | 0.1059566 | 0.04187035 | 0.3209367 | 8.317199 | 0.1189169 | 0.02397695 | 33.08816 | 2.449303 | 0.1688102 | -1497.551 | 11.42814
[21 empty] | 44.5 | 27.5945273 | 24.10933 | 0.04986185 | 0.1054502 | 0.04155211 | 0.3169383 | 7.514921 | 0.119399 | 0.02405576 | 32.2815 | -4.686976 | 0.7960907 | -1504.687 | 3.485202
[21 empty] | 44.52 | 29.0209199 | 24.10933 | 0.04974477 | 0.1049473 | 0.04123748 | 0.3130142 | 6.823063 | 0.119884 | 0.02413496 | 31.58535 | -2.564432 | 0.2266058 | -1502.564 | 4.911594
[21 empty] | 44.54 | 34.2021399 | 24.10933 | 0.04962809 | 0.1044481 | 0.04092641 | 0.3091625 | 6.222303 | 0.1203719 | 0.02421455 | 30.98038 | 3.221759 | 0.303482 | -1496.778 | 10.09281
[21 empty] | 44.56 | 25.821372 | 24.10933 | 0.04951183 | 0.1039524 | 0.04061885 | 0.3053814 | 5.697358 | 0.1208629 | 0.02429454 | 30.45131 | -4.629933 | 0.830176 | -1504.63 | 1.712046
[21 empty] | 44.58 | 27.7021991 | 24.10933 | 0.04939597 | 0.1034602 | 0.04031475 | 0.3016693 | 5.236012 | 0.1213568 | 0.02437493 | 29.98591 | -2.283711 | 0.1882643 | -1502.284 | 3.592873
[21 empty] | 44.6 | 27.692722 | 24.10933 | 0.04928052 | 0.1029715 | 0.04001404 | 0.2980244 | 4.828411 | 0.1218538 | 0.02445571 | 29.57434 | -1.881615 | 0.1278486 | -1501.882 | 3.583396
[21 empty] | 44.62 | 33.0333622 | 24.10933 | 0.04916547 | 0.1024863 | 0.03971669 | 0.2944453 | 4.466535 | 0.1223539 | 0.0245369 | 29.20857 | 3.824797 | 0.4428574 | -1496.175 | 8.924036
[21 empty] | 44.64 | 26.7908617 | 24.10933 | 0.04905083 | 0.1020045 | 0.03942264 | 0.2909302 | 4.143803 | 0.122857 | 0.02461849 | 28.88201 | -2.091151 | 0.163224 | -1502.091 | 2.681536
[21 empty] | 44.66 | 32.4141181 | 24.10933 | 0.04893658 | 0.1015261 | 0.03913184 | 0.2874776 | 3.854774 | 0.1233633 | 0.02470049 | 28.58924 | 3.824882 | 0.4513381 | -1496.175 | 8.304792
[21 empty] | 44.68 | 26.9143196 | 24.10933 | 0.04882274 | 0.101051 | 0.03884425 | 0.2840862 | 3.594921 | 0.1238727 | 0.0247829 | 28.32571 | -1.411387 | 0.0740131 | -1501.411 | 2.804994
[21 empty] | 44.7 | 27.0695127 | 24.10933 | 0.04870929 | 0.1005793 | 0.03855982 | 0.2807544 | 3.360449 | 0.1243852 | 0.02486573 | 28.08763 | -1.018116 | 0.03829255 | -1501.018 | 2.960187
[21 empty] | 44.72 | 32.4946164 | 24.10933 | 0.04859624 | 0.1001108 | 0.0382785 | 0.2774809 | 3.148163 | 0.1249009 | 0.02494896 | 27.87181 | 4.622811 | 0.6576592 | -1495.377 | 8.385291
[21 empty] | 44.74 | 32.5035239 | 24.10933 | 0.04848358 | 0.09964566 | 0.03800024 | 0.2742643 | 2.955352 | 0.1254199 | 0.02503262 | 27.67552 | 4.828 | 0.7171402 | -1495.172 | 8.394198
[21 empty] | 44.76 | 28.9138748 | 24.10933 | 0.04837131 | 0.09918372 | 0.03772502 | 0.2711033 | 2.779707 | 0.1259421 | 0.0251167 | 27.49648 | 1.4174 | 0.06948297 | -1498.583 | 4.804549
[21 empty] | 44.78 | 23.5746376 | 24.10933 | 0.04825943 | 0.09872499 | 0.03745277 | 0.2679967 | 2.619252 | 0.1264675 | 0.02520121 | 27.33268 | -3.758043 | 0.5990712 | -1503.758 | -0.5346882
[21 empty] | 44.8 | 30.1813413 | 24.10933 | 0.04814794 | 0.09826943 | 0.03718345 | 0.2649431 | 2.472286 | 0.1269963 | 0.02528614 | 27.18244 | 2.998903 | 0.2979795 | -1497.001 | 6.072016
[21 empty] | 44.82 | 31.8132361 | 24.10933 | 0.04803683 | 0.09781701 | 0.03691703 | 0.2619415 | 2.337339 | 0.1275284 | 0.0253715 | 27.04428 | 4.768959 | 0.7148901 | -1495.231 | 7.70391
[21 empty] | 44.84 | 34.8548809 | 24.10933 | 0.04792611 | 0.09736772 | 0.03665347 | 0.2589905 | 2.213138 | 0.1280638 | 0.02545729 | 26.91692 | 7.937958 | 1.807815 | -1492.062 | 10.74556
[21 empty] | 44.86 | 38.9088962 | 24.10933 | 0.04781577 | 0.09692151 | 0.03639271 | 0.2560892 | 2.098572 | 0.1286026 | 0.02554352 | 26.79926 | 12.10963 | 3.768887 | -1487.89 | 14.79957
[21 empty] | 44.88 | 28.2760142 | 24.10933 | 0.04770581 | 0.09647836 | 0.03613473 | 0.2532363 | 1.992669 | 0.1291448 | 0.02563019 | 26.69033 | 1.585689 | 0.08892378 | -1498.414 | 4.166688
[21 empty] | 44.9 | 23.4273424 | 24.10933 | 0.04759624 | 0.09603824 | 0.03587948 | 0.2504308 | 1.894579 | 0.1296905 | 0.0257173 | 26.58926 | -3.161915 | 0.4267538 | -1503.162 | -0.6819834
[21 empty] | 44.92 | 19.7871198 | 24.10933 | 0.04748703 | 0.09560113 | 0.03562693 | 0.2476717 | 1.803553 | 0.1302396 | 0.02580485 | 26.49531 | -6.70819 | 2.274197 | -1506.708 | -4.322206
[21 empty] | 44.94 | 32.9550068 | 24.10933 | 0.04737821 | 0.095167 | 0.03537704 | 0.2449579 | 1.718928 | 0.1307922 | 0.02589286 | 26.40782 | 6.547188 | 1.300733 | -1493.453 | 8.845681
[21 empty] | 44.96 | 27.9495608 | 24.10933 | 0.04726975 | 0.09473581 | 0.03512976 | 0.2422885 | 1.640119 | 0.1313483 | 0.02598131 | 26.3262 | 1.623363 | 0.09428798 | -1498.377 | 3.840235
[21 empty] | 44.98 | 36.9984618 | 24.10933 | 0.04716167 | 0.09430755 | 0.03488507 | 0.2396625 | 1.566604 | 0.131908 | 0.02607022 | 26.24992 | 10.74854 | 3.122591 | -1489.251 | 12.88914
[21 empty] | 45 | 30.6770011 | 24.10933 | 0.04705396 | 0.09388219 | 0.03464292 | 0.237079 | 1.49792 | 0.1324713 | 0.02615959 | 26.17854 | 4.498466 | 0.6596537 | -1495.502 | 6.567675
[21 empty] | 45.02 | 21.4511385 | 24.10933 | 0.04694662 | 0.0934597 | 0.03440329 | 0.234537 | 1.433654 | 0.1330382 | 0.02624941 | 26.11161 | -4.660476 | 1.012535 | -1504.66 | -2.658187
[21 empty] | 45.04 | 32.7601909 | 24.10933 | 0.04683964 | 0.09304005 | 0.03416614 | 0.2320356 | 1.373435 | 0.1336087 | 0.0263397 | 26.04879 | 6.711401 | 1.374928 | -1493.289 | 8.650865
[21 empty] | 45.06 | 27.7416769 | 24.10933 | 0.04673303 | 0.09262323 | 0.03393143 | 0.2295741 | 1.316929 | 0.1341829 | 0.02643046 | 25.98973 | 1.751947 | 0.1106392 | -1498.248 | 3.632351
[21 empty] | 45.08 | 28.9828793 | 24.10933 | 0.04662678 | 0.0922092 | 0.03369913 | 0.2271515 | 1.263838 | 0.1347608 | 0.02652168 | 25.93413 | 3.048746 | 0.3207015 | -1496.951 | 4.873554
[21 empty] | 45.1 | 36.2194782 | 24.10933 | 0.0465209 | 0.09179794 | 0.0334692 | 0.2247671 | 1.213893 | 0.1353425 | 0.02661338 | 25.88173 | 10.33775 | 2.950596 | -1489.662 | 12.11015
[21 empty] | 45.12 | 29.7135557 | 24.10933 | 0.04641537 | 0.09138942 | 0.03324163 | 0.22242 | 1.16685 | 0.1359279 | 0.02670555 | 25.83228 | 3.88128 | 0.5069853 | -1496.119 | 5.60423
[21 empty] | 45.14 | 33.4925332 | 24.10933 | 0.04631021 | 0.09098363 | 0.03301636 | 0.2201095 | 1.122488 | 0.1365172 | 0.02679821 | 25.78555 | 7.706985 | 1.773458 | -1492.293 | 9.383207
[21 empty] | 45.16 | 28.3902066 | 24.10933 | 0.0462054 | 0.09058053 | 0.03279338 | 0.2178348 | 1.080607 | 0.1371103 | 0.02689135 | 25.74135 | 2.648858 | 0.2471433 | -1497.351 | 4.280881
[21 empty] | 45.18 | 19.4886349 | 24.10933 | 0.04610095 | 0.0901801 | 0.03257265 | 0.2155952 | 1.041027 | 0.1377072 | 0.02698497 | 25.69949 | -6.210859 | 1.979347 | -1506.211 | -4.620691
[21 empty] | 45.2 | 22.7389528 | 24.10933 | 0.04599685 | 0.08978233 | 0.03235414 | 0.2133899 | 1.003581 | 0.1383081 | 0.02707909 | 25.65982 | -2.920864 | 0.3751908 | -1502.921 | -1.370373
[21 empty] | 45.22 | 25.648875 | 24.10933 | 0.0458931 | 0.08938718 | 0.03213782 | 0.2112183 | 0.9681185 | 0.1389129 | 0.02717369 | 25.62217 | 0.02670776 | 2.781035e-05 | -1499.973 | 1.539549
[21 empty] | 45.24 | 27.1464597 | 24.10933 | 0.0457897 | 0.08899463 | 0.03192366 | 0.2090797 | 0.9345026 | 0.1395217 | 0.0272688 | 25.58641 | 1.560053 | 0.08965316 | -1498.44 | 3.037134
[21 empty] | 45.26 | 32.4202799 | 24.10933 | 0.04568665 | 0.08860466 | 0.03171164 | 0.2069734 | 0.902607 | 0.1401345 | 0.0273644 | 25.55241 | 6.867872 | 1.454881 | -1493.132 | 8.310954
[21 empty] | 45.28 | 23.0938032 | 24.10933 | 0.04558395 | 0.08821725 | 0.03150172 | 0.2048988 | 0.8723164 | 0.1407513 | 0.02746051 | 25.52006 | -2.426252 | 0.2549039 | -1502.426 | -1.015523
[21 empty] | 45.3 | 29.547886 | 24.10933 | 0.0454816 | 0.08783238 | 0.03129388 | 0.2028552 | 0.8435248 | 0.1413723 | 0.02755712 | 25.48924 | 4.058643 | 0.5574877 | -1495.941 | 5.43856
[21 empty] | 45.32 | 23.3376302 | 24.10933 | 0.04537959 | 0.08745002 | 0.03108809 | 0.200842 | 0.816135 | 0.1419973 | 0.02765425 | 25.45987 | -2.122242 | 0.1929892 | -1502.122 | -0.7716956
[21 empty] | 45.34 | 32.3315653 | 24.10933 | 0.04527792 | 0.08707015 | 0.03088432 | 0.1988587 | 0.7900576 | 0.1426265 | 0.02775189 | 25.43185 | 6.899713 | 1.472432 | -1493.1 | 8.22224
[21 empty] | 45.36 | 29.4328316 | 24.10933 | 0.04517659 | 0.08669275 | 0.03068255 | 0.1969045 | 0.7652099 | 0.1432599 | 0.02785005 | 25.4051 | 4.02773 | 0.5511738 | -1495.972 | 5.323506
[21 empty] | 45.38 | 25.282554 | 24.10933 | 0.04507561 | 0.0863178 | 0.03048275 | 0.1949791 | 0.7415159 | 0.1438975 | 0.02794873 | 25.37954 | -0.09698909 | 0.0003720701 | -1500.097 | 1.173228
[21 empty] | 45.4 | 32.3276097 | 24.10933 | 0.04497496 | 0.08594528 | 0.0302849 | 0.1930817 | 0.7189052 | 0.1445394 | 0.02804793 | 25.35511 | 6.972505 | 1.503848 | -1493.027 | 8.218284
[21 empty] | 45.42 | 25.0881619 | 24.10933 | 0.04487465 | 0.08557516 | 0.03008897 | 0.1912119 | 0.6973129 | 0.1451856 | 0.02814767 | 25.33172 | -0.2435607 | 0.002364535 | -1500.244 | 0.9788361
[21 empty] | 45.44 | 34.5278231 | 24.10933 | 0.04477467 | 0.08520743 | 0.02989493 | 0.1893692 | 0.6766788 | 0.1458361 | 0.02824793 | 25.30933 | 9.218488 | 2.461219 | -1490.782 | 10.4185
[21 empty] | 45.46 | 19.6441913 | 24.10933 | 0.04467503 | 0.08484206 | 0.02970276 | 0.1875529 | 0.6569469 | 0.146491 | 0.02834874 | 25.28789 | -5.643694 | 1.62141 | -1505.644 | -4.465134
[21 empty] | 45.48 | 36.4071711 | 24.10933 | 0.04457572 | 0.08447904 | 0.02951244 | 0.1857627 | 0.6380654 | 0.1471503 | 0.02845008 | 25.26732 | 11.13985 | 3.408566 | -1488.86 | 12.29785
[21 empty] | 45.5 | 28.3741933 | 24.10933 | 0.04447674 | 0.08411834 | 0.02932394 | 0.1839979 | 0.6199862 | 0.1478141 | 0.02855197 | 25.24759 | 3.126598 | 0.3445249 | -1496.873 | 4.264868
[21 empty] | 45.52 | 25.8626898 | 24.10933 | 0.04437809 | 0.08375995 | 0.02913724 | 0.1822582 | 0.6026644 | 0.1484824 | 0.02865441 | 25.22866 | 0.6340293 | 0.01554336 | -1499.366 | 1.753364
[21 empty] | 45.54 | 21.5863208 | 24.10933 | 0.04427977 | 0.08340384 | 0.02895232 | 0.1805431 | 0.5860584 | 0.1491552 | 0.0287574 | 25.21048 | -3.624155 | 0.608464 | -1503.624 | -2.523005
[21 empty] | 45.56 | 17.4352188 | 24.10933 | 0.04418177 | 0.08305 | 0.02876916 | 0.178852 | 0.5701293 | 0.1498327 | 0.02886094 | 25.193 | -7.757783 | 3.451818 | -1507.758 | -6.674107
[21 empty] | 45.58 | 23.04826 | 24.10933 | 0.0440841 | 0.08269841 | 0.02858772 | 0.1771846 | 0.5548407 | 0.1505147 | 0.02896505 | 25.1762 | -2.127941 | 0.1964631 | -1502.128 | -1.061066
[21 empty] | 45.6 | 23.4076149 | 24.10933 | 0.04398675 | 0.08234905 | 0.028408 | 0.1755404 | 0.5401588 | 0.1512014 | 0.02906972 | 25.16004 | -1.752425 | 0.1311963 | -1501.752 | -0.7017109
[21 empty] | 45.62 | 15.0319002 | 24.10933 | 0.04388973 | 0.08200189 | 0.02822997 | 0.173919 | 0.5260519 | 0.1518928 | 0.02917496 | 25.14449 | -10.11259 | 6.803158 | -1510.113 | -9.077426
[21 empty] | 45.64 | 24.7430008 | 24.10933 | 0.04379302 | 0.08165693 | 0.02805361 | 0.1723199 | 0.5124904 | 0.152589 | 0.02928077 | 25.12951 | -0.3865087 | 0.006037625 | -1500.387 | 0.633675
[21 empty] | 45.66 | 29.7881949 | 24.10933 | 0.04369664 | 0.08131413 | 0.02787889 | 0.1707428 | 0.4994466 | 0.15329 | 0.02938716 | 25.11508 | 4.673113 | 0.7331087 | -1495.327 | 5.678869
[21 empty] | 45.68 | 24.2368492 | 24.10933 | 0.04360057 | 0.08097349 | 0.0277058 | 0.1691873 | 0.4868944 | 0.1539958 | 0.02949412 | 25.10118 | -0.864328 | 0.03082343 | -1500.864 | 0.1275234
[21 empty] | 45.7 | 27.2064997 | 24.10933 | 0.04350482 | 0.08063499 | 0.02753432 | 0.1676529 | 0.4748093 | 0.1547065 | 0.02960168 | 25.08777 | 2.118729 | 0.1649979 | -1497.881 | 3.097174
[21 empty] | 45.72 | 30.0071017 | 24.10933 | 0.04340938 | 0.08029861 | 0.02736442 | 0.1661392 | 0.4631687 | 0.1554221 | 0.02970982 | 25.07484 | 4.932264 | 0.8107156 | -1495.068 | 5.897776
[21 empty] | 45.74 | 22.4674771 | 24.10933 | 0.04331426 | 0.07996432 | 0.0271961 | 0.164646 | 0.4519508 | 0.1561428 | 0.02981856 | 25.06236 | -2.594881 | 0.2996959 | -1502.595 | -1.641849
[21 empty] | 45.76 | 30.0686866 | 24.10933 | 0.04321945 | 0.07963212 | 0.02702932 | 0.1631729 | 0.4411355 | 0.1568684 | 0.02992789 | 25.05031 | 5.018375 | 0.8375521 | -1494.982 | 5.959361
[21 empty] | 45.78 | 33.7954468 | 24.10933 | 0.04312495 | 0.07930199 | 0.02686407 | 0.1617194 | 0.4307038 | 0.1575991 | 0.03003783 | 25.03868 | 8.75677 | 2.268975 | -1491.243 | 9.686121
[21 empty] | 45.8 | 22.9016974 | 24.10933 | 0.04303076 | 0.0789739 | 0.02670033 | 0.1602852 | 0.4206377 | 0.1583349 | 0.03014837 | 25.02744 | -2.12574 | 0.1973115 | -1502.126 | -1.207628
[21 empty] | 45.82 | 29.158312 | 24.10933 | 0.04293688 | 0.07864785 | 0.02653808 | 0.1588701 | 0.4109204 | 0.1590759 | 0.03025953 | 25.01657 | 4.141738 | 0.5883053 | -1495.858 | 5.048986
[21 empty] | 45.84 | 25.8560968 | 24.10933 | 0.04284331 | 0.07832381 | 0.02637731 | 0.1574736 | 0.4015359 | 0.1598221 | 0.0303713 | 25.00607 | 0.8500238 | 0.02794468 | -1499.15 | 1.746771
[21 empty] | 45.86 | 21.1226539 | 24.10933 | 0.04275004 | 0.07800177 | 0.02621799 | 0.1560954 | 0.3924692 | 0.1605736 | 0.03048369 | 24.99592 | -3.873263 | 0.7102408 | -1503.873 | -2.986672
[21 empty] | 45.88 | 26.3208589 | 24.10933 | 0.04265707 | 0.07768171 | 0.02606012 | 0.1547352 | 0.3837061 | 0.1613303 | 0.03059671 | 24.98609 | 1.334766 | 0.06768776 | -1498.665 | 2.211533
[21 empty] | 45.9 | 36.4901189 | 24.10933 | 0.04256441 | 0.07736361 | 0.02590366 | 0.1533928 | 0.3752332 | 0.1620925 | 0.03071036 | 24.97659 | 11.51353 | 3.632804 | -1488.486 | 12.38079
[21 empty] | 45.92 | 24.1901904 | 24.10933 | 0.04247205 | 0.07704747 | 0.02574861 | 0.1520677 | 0.3670378 | 0.16286 | 0.03082464 | 24.96738 | -0.7771937 | 0.02497004 | -1500.777 | 0.08086464
[21 empty] | 45.94 | 23.5389674 | 24.10933 | 0.04237999 | 0.07673326 | 0.02559495 | 0.1507597 | 0.359108 | 0.163633 | 0.03093956 | 24.95847 | -1.419507 | 0.08560273 | -1501.42 | -0.5703584
[21 empty] | 45.96 | 24.812417 | 24.10933 | 0.04228823 | 0.07642097 | 0.02544266 | 0.1494686 | 0.3514324 | 0.1644116 | 0.03105512 | 24.94985 | -0.1374283 | 0.0007611726 | -1500.137 | 0.7030912
[21 empty] | 45.98 | 28.6334999 | 24.10933 | 0.04219677 | 0.07611058 | 0.02529172 | 0.1481939 | 0.3440002 | 0.1651957 | 0.03117133 | 24.94149 | 3.692014 | 0.4760496 | -1496.308 | 4.524174
[21 empty] | 46 | 27.0609322 | 24.10933 | 0.0421056 | 0.07580208 | 0.02514213 | 0.1469355 | 0.3368013 | 0.1659854 | 0.0312882 | 24.93339 | 2.127546 | 0.1672689 | -1497.872 | 2.951606
[21 empty] | 46.02 | 18.8858149 | 24.10933 | 0.04201473 | 0.07549545 | 0.02499385 | 0.1456931 | 0.329826 | 0.1667808 | 0.03140572 | 24.92554 | -6.039721 | 1.931514 | -1506.04 | -5.223511
[21 empty] | 46.04 | 32.1850023 | 24.10933 | 0.04192415 | 0.07519068 | 0.02484689 | 0.1444663 | 0.3230652 | 0.1675819 | 0.03152391 | 24.91792 | 7.267078 | 1.640839 | -1492.733 | 8.075677
[21 empty] | 46.06 | 19.3543434 | 24.10933 | 0.04183387 | 0.07488775 | 0.02470122 | 0.143255 | 0.3165101 | 0.1683888 | 0.03164277 | 24.91055 | -5.556202 | 1.595062 | -1505.556 | -4.754982
[21 empty] | 46.08 | 25.4534931 | 24.10933 | 0.04174387 | 0.07458664 | 0.02455682 | 0.1420588 | 0.3101524 | 0.1692016 | 0.0317623 | 24.90339 | 0.5501049 | 0.01188895 | -1499.45 | 1.344167
[21 empty] | 46.1 | 25.8587142 | 24.10933 | 0.04165417 | 0.07428735 | 0.02441369 | 0.1408776 | 0.3039844 | 0.1700203 | 0.03188251 | 24.89645 | 0.9622685 | 0.03580846 | -1499.038 | 1.749388
[21 empty] | 46.12 | 25.9920958 | 24.10933 | 0.04156475 | 0.07398986 | 0.0242718 | 0.139711 | 0.2979986 | 0.1708449 | 0.0320034 | 24.88971 | 1.102386 | 0.04675477 | -1498.898 | 1.88277
[21 empty] | 46.14 | 24.8149123 | 24.10933 | 0.04147563 | 0.07369415 | 0.02413115 | 0.1385589 | 0.2921878 | 0.1716755 | 0.03212498 | 24.88317 | -0.0682615 | 0.0001877755 | -1500.068 | 0.7055865
[21 empty] | 46.16 | 38.9550936 | 24.10933 | 0.04138679 | 0.07340021 | 0.02399172 | 0.1374209 | 0.2865453 | 0.1725122 | 0.03224726 | 24.87683 | 14.07826 | 5.087846 | -1485.922 | 14.84577
[21 empty] | 46.18 | 35.339853 | 24.10933 | 0.04129823 | 0.07310802 | 0.02385349 | 0.1362969 | 0.2810646 | 0.173355 | 0.03237023 | 24.87067 | 10.46918 | 3.10142 | -1489.531 | 11.23053
[21 empty] | 46.2 | 22.9358426 | 24.10933 | 0.04120996 | 0.07281757 | 0.02371645 | 0.1351867 | 0.2757397 | 0.1742041 | 0.03249391 | 24.86469 | -1.928852 | 0.162212 | -1501.929 | -1.173483
[21 empty] | 46.22 | 31.431978 | 24.10933 | 0.04112197 | 0.07252886 | 0.02358059 | 0.1340899 | 0.2705647 | 0.1750593 | 0.0326183 | 24.85889 | 6.573089 | 1.374571 | -1493.427 | 7.322652
[21 empty] | 46.24 | 25.1804355 | 24.10933 | 0.04103426 | 0.07224185 | 0.0234459 | 0.1330065 | 0.265534 | 0.1759209 | 0.0327434 | 24.85325 | 0.3271829 | 0.004251262 | -1499.673 | 1.07111
[21 empty] | 46.26 | 29.4747065 | 24.10933 | 0.04094683 | 0.07195655 | 0.02331235 | 0.1319361 | 0.2606423 | 0.1767889 | 0.03286923 | 24.84778 | 4.626928 | 0.7263335 | -1495.373 | 5.365381
[21 empty] | 46.28 | 28.156217 | 24.10933 | 0.04085969 | 0.07167293 | 0.02317994 | 0.1308786 | 0.2558845 | 0.1776633 | 0.03299578 | 24.84246 | 3.313756 | 0.390002 | -1496.686 | 4.046891
[21 empty] | 46.3 | 24.6967307 | 24.10933 | 0.04077282 | 0.07139099 | 0.02304866 | 0.1298338 | 0.2512558 | 0.1785442 | 0.03312307 | 24.8373 | -0.1405644 | 0.0008000395 | -1500.141 | 0.5874049
[21 empty] | 46.32 | 22.7766006 | 24.10933 | 0.04068622 | 0.07111071 | 0.02291849 | 0.1288014 | 0.2467516 | 0.1794317 | 0.03325109 | 24.83228 | -2.055676 | 0.1855327 | -1502.056 | -1.332725
[21 empty] | 46.34 | 26.9716113 | 24.10933 | 0.0405999 | 0.07083207 | 0.02278942 | 0.1277813 | 0.2423674 | 0.1803258 | 0.03337986 | 24.8274 | 2.14421 | 0.170462 | -1497.856 | 2.862286
[21 empty] | 46.36 | 36.9528202 | 24.10933 | 0.04051386 | 0.07055507 | 0.02266144 | 0.1267733 | 0.238099 | 0.1812266 | 0.03350938 | 24.82266 | 12.13016 | 3.981853 | -1487.87 | 12.84349
[21 empty] | 46.38 | 30.4379327 | 24.10933 | 0.04042809 | 0.07027969 | 0.02253453 | 0.1257771 | 0.2339423 | 0.1821342 | 0.03363965 | 24.81806 | 5.619871 | 1.037618 | -1494.38 | 6.328607
[21 empty] | 46.4 | 23.2627937 | 24.10933 | 0.04034259 | 0.07000592 | 0.02240869 | 0.1247926 | 0.2298936 | 0.1830486 | 0.03377068 | 24.81359 | -1.550795 | 0.1033824 | -1501.551 | -0.8465321
[21 empty] | 46.42 | 20.0142512 | 24.10933 | 0.04025736 | 0.06973375 | 0.02228389 | 0.1238197 | 0.225949 | 0.1839699 | 0.03390248 | 24.80924 | -4.794991 | 1.148778 | -1504.795 | -4.095075
[21 empty] | 46.44 | 20.6906944 | 24.10933 | 0.04017241 | 0.06946316 | 0.02216014 | 0.1228581 | 0.2221051 | 0.1848982 | 0.03403505 | 24.80502 | -4.114323 | 0.818129 | -1504.114 | -3.418631
[21 empty] | 46.46 | 30.8848175 | 24.10933 | 0.04008772 | 0.06919414 | 0.02203741 | 0.1219076 | 0.2183585 | 0.1858335 | 0.0341684 | 24.80091 | 6.083904 | 1.198449 | -1493.916 | 6.775492
[21 empty] | 46.48 | 28.3378756 | 24.10933 | 0.0400033 | 0.06892668 | 0.0219157 | 0.1209681 | 0.2147058 | 0.186776 | 0.03430254 | 24.79692 | 3.540952 | 0.4424587 | -1496.459 | 4.22855
[21 empty] | 46.5 | 29.2769309 | 24.10933 | 0.03991914 | 0.06866077 | 0.021795 | 0.1200395 | 0.211144 | 0.1877256 | 0.03443747 | 24.79305 | 4.483884 | 0.6867254 | -1495.516 | 5.167605
[21 empty] | 46.52 | 25.1899165 | 24.10933 | 0.03983525 | 0.0683964 | 0.02167529 | 0.1191215 | 0.2076702 | 0.1886825 | 0.0345732 | 24.78928 | 0.4006365 | 0.006371977 | -1499.599 | 1.080591
[21 empty] | 46.54 | 22.2532095 | 24.10933 | 0.03975163 | 0.06813355 | 0.02155656 | 0.118214 | 0.2042813 | 0.1896467 | 0.03470973 | 24.78562 | -2.53241 | 0.2881876 | -1502.532 | -1.856116
[21 empty] | 46.56 | 31.3519688 | 24.10933 | 0.03966826 | 0.06787221 | 0.02143881 | 0.1173168 | 0.2009747 | 0.1906184 | 0.03484707 | 24.78206 | 6.569907 | 1.376745 | -1493.43 | 7.242643
[21 empty] | 46.58 | 21.2489963 | 24.10933 | 0.03958516 | 0.06761237 | 0.02132202 | 0.1164298 | 0.1977478 | 0.1915975 | 0.03498523 | 24.77861 | -3.529609 | 0.5862932 | -1503.53 | -2.860329
[21 empty] | 46.6 | 24.3498003 | 24.10933 | 0.03950232 | 0.06735402 | 0.02120618 | 0.1155528 | 0.1945979 | 0.1925842 | 0.03512421 | 24.77525 | -0.4254471 | 0.007433541 | -1500.425 | 0.2404745
[21 empty] | 46.62 | 34.4726875 | 24.10933 | 0.03941974 | 0.06709715 | 0.02109128 | 0.1146857 | 0.1915227 | 0.1935785 | 0.03526402 | 24.77198 | 9.700703 | 2.729803 | -1490.299 | 10.36336
[21 empty] | 46.64 | 29.6336114 | 24.10933 | 0.03933742 | 0.06684175 | 0.02097732 | 0.1138283 | 0.1885199 | 0.1945806 | 0.03540466 | 24.76882 | 4.864796 | 0.7986282 | -1495.135 | 5.524286
[21 empty] | 46.66 | 28.6810045 | 24.10933 | 0.03925536 | 0.0665878 | 0.02086427 | 0.1129805 | 0.185587 | 0.1955904 | 0.03554615 | 24.76574 | 3.915267 | 0.5344763 | -1496.085 | 4.571679
[21 empty] | 46.68 | 27.1811504 | 24.10933 | 0.03917355 | 0.0663353 | 0.02075214 | 0.1121421 | 0.1827221 | 0.1966081 | 0.03568849 | 24.76275 | 2.418403 | 0.2151738 | -1497.582 | 3.071825
[21 empty] | 46.7 | 28.7129907 | 24.10933 | 0.039092 | 0.06608423 | 0.02064091 | 0.111313 | 0.1799231 | 0.1976338 | 0.03583169 | 24.75984 | 3.953146 | 0.5442611 | -1496.047 | 4.603665
[21 empty] | 46.72 | 27.6706658 | 24.10933 | 0.0390107 | 0.06583458 | 0.02053057 | 0.1104931 | 0.1771878 | 0.1986676 | 0.03597575 | 24.75703 | 2.91364 | 0.3067977 | -1497.086 | 3.56134
[21 empty] | 46.74 | 29.7765206 | 24.10933 | 0.03892966 | 0.06558635 | 0.02042111 | 0.1096822 | 0.1745144 | 0.1997095 | 0.03612068 | 24.75429 | 5.022231 | 0.8470702 | -1494.978 | 5.667195
[21 empty] | 46.76 | 34.3981025 | 24.10933 | 0.03884887 | 0.06533951 | 0.02031252 | 0.1088802 | 0.1719011 | 0.2007596 | 0.03626649 | 24.75163 | 9.646468 | 2.705218 | -1490.354 | 10.28878
[21 empty] | 46.78 | 16.0851195 | 24.10933 | 0.03876833 | 0.06509407 | 0.0202048 | 0.108087 | 0.1693461 | 0.201818 | 0.03641318 | 24.74906 | -8.663938 | 4.666662 | -1508.664 | -8.024206
[21 empty] | 46.8 | 35.2296016 | 24.10933 | 0.03868804 | 0.06485001 | 0.02009793 | 0.1073024 | 0.1668476 | 0.2028848 | 0.03656077 | 24.74656 | 10.48304 | 3.119372 | -1489.517 | 11.12028
[21 empty] | 46.82 | 20.4353944 | 24.10933 | 0.038608 | 0.06460731 | 0.01999191 | 0.1065263 | 0.1644039 | 0.20396 | 0.03670925 | 24.74413 | -4.308738 | 0.9084838 | -1504.309 | -3.673931
[21 empty] | 46.84 | 21.8979998 | 24.10933 | 0.0385282 | 0.06436598 | 0.01988673 | 0.1057586 | 0.1620136 | 0.2050439 | 0.03685864 | 24.74178 | -2.843782 | 0.3693074 | -1502.844 | -2.211326
[21 empty] | 46.86 | 28.4595964 | 24.10933 | 0.03844866 | 0.064126 | 0.01978237 | 0.1049992 | 0.159675 | 0.2061364 | 0.03700894 | 24.7395 | 3.720094 | 0.4862718 | -1496.28 | 4.350271
[21 empty] | 46.88 | 31.3458909 | 24.10933 | 0.03836936 | 0.06388735 | 0.01967884 | 0.1042479 | 0.1573867 | 0.2072376 | 0.03716017 | 24.73729 | 6.608597 | 1.393279 | -1493.391 | 7.236565
[21 empty] | 46.9 | 22.3518651 | 24.10933 | 0.0382903 | 0.06365004 | 0.01957611 | 0.1035047 | 0.1551472 | 0.2083477 | 0.03731232 | 24.73515 | -2.383289 | 0.2541205 | -1502.383 | -1.757461
[21 empty] | 46.92 | 28.9056416 | 24.10933 | 0.03821149 | 0.06341404 | 0.01947419 | 0.1027694 | 0.1529552 | 0.2094668 | 0.03746541 | 24.73308 | 4.172559 | 0.6023133 | -1495.827 | 4.796316
[21 empty] | 46.94 | 31.3057802 | 24.10933 | 0.03813293 | 0.06317936 | 0.01937306 | 0.1020419 | 0.1508093 | 0.2105949 | 0.03761945 | 24.73108 | 6.574704 | 1.380791 | -1493.425 | 7.196454
[21 empty] | 46.96 | 20.8681486 | 24.10933 | 0.0380546 | 0.06294598 | 0.01927271 | 0.101322 | 0.1487082 | 0.2117321 | 0.03777444 | 24.72914 | -3.860987 | 0.7143529 | -1503.861 | -3.241177
[21 empty] | 46.98 | 32.2680852 | 24.10933 | 0.03797652 | 0.06271388 | 0.01917314 | 0.1006098 | 0.1466508 | 0.2128786 | 0.03793038 | 24.72726 | 7.540826 | 1.762238 | -1492.459 | 8.158759
[21 empty] | 47 | 32.5653947 | 24.10933 | 0.03789867 | 0.06248307 | 0.01907435 | 0.09990507 | 0.1446357 | 0.2140344 | 0.0380873 | 24.72544 | 7.83995 | 1.887427 | -1492.16 | 8.456069
[21 empty] | 47.02 | 22.2576784 | 24.10933 | 0.03782107 | 0.06225353 | 0.01897631 | 0.0992077 | 0.1426619 | 0.2151996 | 0.03824519 | 24.72369 | -2.466013 | 0.2732189 | -1502.466 | -1.851647
[21 empty] | 47.04 | 30.6709896 | 24.10933 | 0.0377437 | 0.06202526 | 0.01887903 | 0.09851762 | 0.1407283 | 0.2163744 | 0.03840406 | 24.722 | 5.948991 | 1.153875 | -1494.051 | 6.561664
[21 empty] | 47.06 | 38.9812109 | 24.10933 | 0.03766657 | 0.06179823 | 0.01878249 | 0.09783471 | 0.1388336 | 0.2175588 | 0.03856392 | 24.72036 | 14.26085 | 5.217174 | -1485.739 | 14.87189
[21 empty] | 47.08 | 27.5380879 | 24.10933 | 0.03758968 | 0.06157245 | 0.0186867 | 0.09715887 | 0.136977 | 0.218753 | 0.03872479 | 24.71879 | 2.8193 | 0.2886348 | -1497.181 | 3.428762
[21 empty] | 47.1 | 25.3424051 | 24.10933 | 0.03751302 | 0.06134791 | 0.01859163 | 0.09649001 | 0.1351574 | 0.2199571 | 0.03888666 | 24.71727 | 0.6251357 | 0.01542058 | -1499.375 | 1.233079
[21 empty] | 47.12 | 25.280096 | 24.10933 | 0.03743659 | 0.06112459 | 0.01849729 | 0.09582804 | 0.1333738 | 0.2211711 | 0.03904956 | 24.71581 | 0.5642893 | 0.01259578 | -1499.436 | 1.17077
[21 empty] | 47.14 | 38.8586692 | 24.10933 | 0.0373604 | 0.06090249 | 0.01840366 | 0.09517285 | 0.1316252 | 0.2223952 | 0.03921347 | 24.7144 | 14.14427 | 5.14841 | -1485.856 | 14.74934
[21 empty] | 47.16 | 30.1778804 | 24.10933 | 0.03728444 | 0.06068159 | 0.01831075 | 0.09452436 | 0.1299108 | 0.2236294 | 0.03937842 | 24.71305 | 5.464835 | 0.9896129 | -1494.535 | 6.068555
[21 empty] | 47.18 | 28.8879242 | 24.10933 | 0.03720872 | 0.0604619 | 0.01821853 | 0.09388248 | 0.1282297 | 0.224874 | 0.03954442 | 24.71175 | 4.176179 | 0.6037287 | -1495.824 | 4.778598
[21 empty] | 47.2 | 23.8924042 | 24.10933 | 0.03713322 | 0.0602434 | 0.01812701 | 0.09324711 | 0.126581 | 0.226129 | 0.03971146 | 24.7105 | -0.8180938 | 0.02801215 | -1500.818 | -0.2169216
[21 empty] | 47.22 | 27.7931711 | 24.10933 | 0.03705795 | 0.06002608 | 0.01803618 | 0.09261817 | 0.1249639 | 0.2273946 | 0.03987957 | 24.7093 | 3.083869 | 0.3421793 | -1496.916 | 3.683845
[21 empty] | 47.24 | 32.7783976 | 24.10933 | 0.03698292 | 0.05980993 | 0.01794603 | 0.09199558 | 0.1233776 | 0.2286707 | 0.04004875 | 24.70816 | 8.07024 | 1.986942 | -1491.93 | 8.669072
[21 empty] | 47.26 | 21.2593736 | 24.10933 | 0.0369081 | 0.05959495 | 0.01785655 | 0.09137924 | 0.1218213 | 0.2299577 | 0.040219 | 24.70706 | -3.447689 | 0.5591209 | -1503.448 | -2.849952
[21 empty] | 47.28 | 29.5611518 | 24.10933 | 0.03683352 | 0.05938113 | 0.01776774 | 0.09076907 | 0.1202943 | 0.2312556 | 0.04039035 | 24.70602 | 4.855134 | 0.797409 | -1495.145 | 5.451826
[21 empty] | 47.3 | 30.8631707 | 24.10933 | 0.03675916 | 0.05916845 | 0.01767959 | 0.09016499 | 0.1187958 | 0.2325644 | 0.04056279 | 24.70502 | 6.15815 | 1.22874 | -1493.842 | 6.753845
[21 empty] | 47.32 | 26.949956 | 24.10933 | 0.03668503 | 0.05895692 | 0.0175921 | 0.08956692 | 0.1173251 | 0.2338845 | 0.04073633 | 24.70407 | 2.245883 | 0.1871614 | -1497.754 | 2.84063
[21 empty] | 47.34 | 19.8265536 | 24.10933 | 0.03661112 | 0.05874651 | 0.01750525 | 0.08897479 | 0.1158816 | 0.2352157 | 0.040911 | 24.70317 | -4.876618 | 1.199472 | -1504.877 | -4.282772
[21 empty] | 47.36 | 35.9823284 | 24.10933 | 0.03653743 | 0.05853724 | 0.01741904 | 0.0883885 | 0.1144645 | 0.2365584 | 0.04108679 | 24.70232 | 11.28001 | 3.536142 | -1488.72 | 11.873
[21 empty] | 47.38 | 24.4009223 | 24.10933 | 0.03646397 | 0.05832907 | 0.01733347 | 0.087808 | 0.1130733 | 0.2379126 | 0.04126371 | 24.70151 | -0.3005877 | 0.003702849 | -1500.301 | 0.2915965
[21 empty] | 47.4 | 26.8851498 | 24.10933 | 0.03639073 | 0.05812202 | 0.01724853 | 0.08723319 | 0.1117073 | 0.2392785 | 0.04144178 | 24.70075 | 2.184402 | 0.1774813 | -1497.816 | 2.775824
[21 empty] | 47.42 | 35.5243803 | 24.10933 | 0.03631771 | 0.05791607 | 0.01716422 | 0.08666401 | 0.1103659 | 0.2406562 | 0.04162101 | 24.70003 | 10.82435 | 3.298201 | -1489.176 | 11.41505
[21 empty] | 47.44 | 31.3515692 | 24.10933 | 0.0362449 | 0.05771121 | 0.01708051 | 0.08610038 | 0.1090485 | 0.2420458 | 0.0418014 | 24.69936 | 6.652211 | 1.411473 | -1493.348 | 7.242243
[21 empty] | 47.46 | 38.9410431 | 24.10933 | 0.03617232 | 0.05750743 | 0.01699742 | 0.08554223 | 0.1077545 | 0.2434475 | 0.04198296 | 24.69873 | 14.24231 | 5.208989 | -1485.758 | 14.83172
[21 empty] | 47.48 | 25.2965561 | 24.10933 | 0.03609995 | 0.05730473 | 0.01691494 | 0.08498949 | 0.1064835 | 0.2448614 | 0.04216571 | 24.69815 | 0.5984106 | 0.01415589 | -1499.402 | 1.18723
[21 empty] | 47.5 | 26.329884 | 24.10933 | 0.0360278 | 0.05710311 | 0.01683305 | 0.08444209 | 0.1052348 | 0.2462876 | 0.04234966 | 24.6976 | 1.63228 | 0.1011907 | -1498.368 | 2.220558
[21 empty] | 47.52 | 21.4482371 | 24.10933 | 0.03595587 | 0.05690254 | 0.01675176 | 0.08389996 | 0.1040079 | 0.2477264 | 0.04253481 | 24.69711 | -3.248868 | 0.4921217 | -1503.249 | -2.661089
[21 empty] | 47.54 | 26.0140995 | 24.10933 | 0.03588415 | 0.05670303 | 0.01667105 | 0.08336304 | 0.1028024 | 0.2491777 | 0.04272118 | 24.69665 | 1.317451 | 0.06672064 | -1498.683 | 1.904774
[21 empty] | 47.56 | 30.6361135 | 24.10933 | 0.03581265 | 0.05650457 | 0.01659093 | 0.08283125 | 0.1016177 | 0.2506419 | 0.04290878 | 24.69623 | 5.93988 | 1.151653 | -1494.06 | 6.526788
[21 empty] | 47.58 | 20.9015367 | 24.10933 | 0.03574136 | 0.05630714 | 0.01651138 | 0.08230454 | 0.1004534 | 0.252119 | 0.04309762 | 24.69586 | -3.794324 | 0.6887958 | -1503.794 | -3.207789
[21 empty] | 47.6 | 20.7112605 | 24.10933 | 0.03567028 | 0.05611075 | 0.0164324 | 0.08178284 | 0.09930893 | 0.2536093 | 0.0432877 | 24.69553 | -3.984267 | 0.7664617 | -1503.984 | -3.398065
[21 empty] | 47.62 | 23.4444273 | 24.10933 | 0.03559942 | 0.05591539 | 0.01635399 | 0.08126607 | 0.09818394 | 0.2551127 | 0.04347905 | 24.69524 | -1.250809 | 0.06673327 | -1501.251 | -0.6648985
[21 empty] | 47.64 | 29.0465579 | 24.10933 | 0.03552876 | 0.05572104 | 0.01627614 | 0.0807542 | 0.09707796 | 0.2566296 | 0.04367167 | 24.69499 | 4.351573 | 0.6519253 | -1495.648 | 4.937232
[21 empty] | 47.66 | 23.2195634 | 24.10933 | 0.03545832 | 0.05552771 | 0.01619884 | 0.08024714 | 0.09599056 | 0.25816 | 0.04386557 | 24.69477 | -1.475211 | 0.09372468 | -1501.475 | -0.8897624
[21 empty] | 47.68 | 26.6248492 | 24.10933 | 0.03538809 | 0.05533538 | 0.01612209 | 0.07974484 | 0.09492132 | 0.2597042 | 0.04406076 | 24.6946 | 1.930247 | 0.1399389 | -1498.07 | 2.515523
[21 empty] | 47.7 | 22.1109154 | 24.10933 | 0.03531806 | 0.05514404 | 0.01604589 | 0.07924725 | 0.09386985 | 0.2612623 | 0.04425726 | 24.69447 | -2.583555 | 0.3018761 | -1502.584 | -1.99841
[21 empty] | 47.72 | 30.2865954 | 24.10933 | 0.03524824 | 0.0549537 | 0.01597023 | 0.07875429 | 0.09283576 | 0.2628344 | 0.04445508 | 24.69438 | 5.592218 | 1.032566 | -1494.408 | 6.17727
[21 empty] | 47.74 | 34.9904518 | 24.10933 | 0.03517863 | 0.05476434 | 0.01589509 | 0.07826593 | 0.09181866 | 0.2644208 | 0.04465422 | 24.69432 | 10.29613 | 3.029691 | -1489.704 | 10.88113
[21 empty] | 47.76 | 23.1867104 | 24.10933 | 0.03510922 | 0.05457596 | 0.01582049 | 0.07778209 | 0.09081818 | 0.2660216 | 0.04485471 | 24.69431 | -1.507598 | 0.09802384 | -1501.508 | -0.9226154
[21 empty] | 47.78 | 36.1886925 | 24.10933 | 0.03504002 | 0.05438855 | 0.01574641 | 0.07730272 | 0.08983397 | 0.2676369 | 0.04505655 | 24.69433 | 11.49436 | 3.650874 | -1488.506 | 12.07937
[21 empty] | 47.8 | 24.9325221 | 24.10933 | 0.03497102 | 0.0542021 | 0.01567286 | 0.07682777 | 0.08886567 | 0.269267 | 0.04525976 | 24.69439 | 0.2381301 | 0.002274377 | -1499.762 | 0.8231963
[21 empty] | 47.82 | 29.1216375 | 24.10933 | 0.03490223 | 0.05401661 | 0.01559981 | 0.07635719 | 0.08791293 | 0.2709121 | 0.04546434 | 24.69449 | 4.427147 | 0.6730262 | -1495.573 | 5.012312
[21 empty] | 47.84 | 25.4721385 | 24.10933 | 0.03483364 | 0.05383207 | 0.01552728 | 0.07589091 | 0.08697544 | 0.2725722 | 0.04567032 | 24.69463 | 0.7775108 | 0.02373272 | -1499.222 | 1.362813
[21 empty] | 47.86 | 26.3365758 | 24.10933 | 0.03476525 | 0.05364848 | 0.01545524 | 0.0754289 | 0.08605287 | 0.2742477 | 0.0458777 | 24.6948 | 1.641774 | 0.1023452 | -1498.358 | 2.22725
[21 empty] | 47.88 | 21.0073225 | 24.10933 | 0.03469707 | 0.05346582 | 0.01538371 | 0.07497109 | 0.08514489 | 0.2759387 | 0.04608649 | 24.69501 | -3.687691 | 0.6473488 | -1503.688 | -3.102003
[21 empty] | 47.9 | 21.3149127 | 24.10933 | 0.03462908 | 0.05328409 | 0.01531268 | 0.07451743 | 0.08425121 | 0.2776454 | 0.04629671 | 24.69526 | -3.38035 | 0.5360924 | -1503.38 | -2.794413
[21 empty] | 47.92 | 18.7273066 | 24.10933 | 0.03456129 | 0.05310329 | 0.01524213 | 0.07406788 | 0.08337153 | 0.2793679 | 0.04650837 | 24.69555 | -5.968242 | 1.90203 | -1505.968 | -5.382019
[21 empty] | 47.94 | 23.7473326 | 24.10933 | 0.03449371 | 0.05292341 | 0.01517208 | 0.07362239 | 0.08250555 | 0.2811065 | 0.04672149 | 24.69587 | -0.9485383 | 0.03788741 | -1500.949 | -0.3619932
[21 empty] | 47.96 | 28.1049401 | 24.10933 | 0.03442632 | 0.05274444 | 0.0151025 | 0.0731809 | 0.08165299 | 0.2828614 | 0.04693608 | 24.69623 | 3.40871 | 0.4134256 | -1496.591 | 3.995614
[21 empty] | 47.98 | 27.4285388 | 24.10933 | 0.03435912 | 0.05256637 | 0.0150334 | 0.07274338 | 0.08081358 | 0.2846328 | 0.04715215 | 24.69663 | 2.731912 | 0.2721014 | -1497.268 | 3.319213
[21 empty] | 48 | 15.0043946 | 24.10933 | 0.03429213 | 0.05238921 | 0.01496478 | 0.07230976 | 0.07998705 | 0.2864209 | 0.04736971 | 24.69706 | -9.692665 | 6.261349 | -1509.693 | -9.104931
[21 empty] | 48.02 | 29.3569302 | 24.10933 | 0.03422533 | 0.05221294 | 0.01489662 | 0.07188001 | 0.07917313 | 0.2882259 | 0.04758878 | 24.69753 | 4.659402 | 0.7395196 | -1495.341 | 5.247604
[21 empty] | 48.04 | 25.4402729 | 24.10933 | 0.03415872 | 0.05203756 | 0.01482893 | 0.07145408 | 0.07837157 | 0.290048 | 0.04780938 | 24.69803 | 0.7422389 | 0.02165537 | -1499.258 | 1.330947
[21 empty] | 48.06 | 29.0096363 | 24.10933 | 0.03409231 | 0.05186306 | 0.0147617 | 0.07103193 | 0.07758212 | 0.2918874 | 0.04803151 | 24.69858 | 4.31106 | 0.6406576 | -1495.689 | 4.900311
[21 empty] | 48.08 | 29.4250548 | 24.10933 | 0.03402609 | 0.05168943 | 0.01469492 | 0.0706135 | 0.07680454 | 0.2937444 | 0.0482552 | 24.69915 | 4.725901 | 0.7590178 | -1495.274 | 5.315729
[21 empty] | 48.1 | 27.0741621 | 24.10933 | 0.03396007 | 0.05151668 | 0.0146286 | 0.07019876 | 0.0760386 | 0.2956192 | 0.04848045 | 24.69977 | 2.374394 | 0.2082335 | -1497.626 | 2.964836
[21 empty] | 48.12 | 27.3487507 | 24.10933 | 0.03389424 | 0.05134479 | 0.01456272 | 0.06978766 | 0.07528405 | 0.2975119 | 0.04870728 | 24.70042 | 2.648332 | 0.2564528 | -1497.352 | 3.239425
[21 empty] | 48.14 | 22.7892883 | 24.10933 | 0.03382859 | 0.05117376 | 0.01449729 | 0.06938017 | 0.07454068 | 0.2994229 | 0.04893571 | 24.7011 | -1.911817 | 0.1603842 | -1501.912 | -1.320037
[21 empty] | 48.16 | 26.1227988 | 24.10933 | 0.03376314 | 0.05100359 | 0.0144323 | 0.06897623 | 0.07380826 | 0.3013524 | 0.04916575 | 24.70183 | 1.420971 | 0.07729492 | -1498.579 | 2.013473
[21 empty] | 48.18 | 26.0413366 | 24.10933 | 0.03369788 | 0.05083426 | 0.01436775 | 0.06857581 | 0.07308659 | 0.3033006 | 0.04939741 | 24.70259 | 1.338751 | 0.06882339 | -1498.661 | 1.932011
[21 empty] | 48.2 | 38.8547123 | 24.10933 | 0.03363281 | 0.05066577 | 0.01430362 | 0.06817887 | 0.07237545 | 0.3052677 | 0.04963072 | 24.70338 | 14.15133 | 5.154077 | -1485.849 | 14.74539
[21 empty] | 48.22 | 37.720765 | 24.10933 | 0.03356792 | 0.05049812 | 0.01423993 | 0.06778536 | 0.07167463 | 0.3072541 | 0.04986568 | 24.70421 | 13.01655 | 4.491708 | -1486.983 | 13.61144
[21 empty] | 48.24 | 24.4701262 | 24.10933 | 0.03350323 | 0.0503313 | 0.01417666 | 0.06739526 | 0.07098395 | 0.3092599 | 0.05010232 | 24.70508 | -0.2349521 | 0.002255914 | -1500.235 | 0.3608004
[21 empty] | 48.26 | 34.4517906 | 24.10933 | 0.03343872 | 0.0501653 | 0.01411381 | 0.0670085 | 0.0703032 | 0.3112854 | 0.05034064 | 24.70598 | 9.745809 | 2.756919 | -1490.254 | 10.34246
[21 empty] | 48.28 | 27.3451233 | 24.10933 | 0.0333744 | 0.05000013 | 0.01405137 | 0.06662507 | 0.0696322 | 0.3133308 | 0.05058067 | 24.70692 | 2.638203 | 0.2545285 | -1497.362 | 3.235798
[21 empty] | 48.3 | 11.8642725 | 24.10933 | 0.03331026 | 0.04983577 | 0.01398936 | 0.06624492 | 0.06897076 | 0.3153965 | 0.05082242 | 24.7079 | -12.84362 | 13.90382 | -1512.844 | -12.24505
[21 empty] | 48.32 | 18.8057285 | 24.10933 | 0.0332463 | 0.04967222 | 0.01392775 | 0.06586802 | 0.0683187 | 0.3174827 | 0.0510659 | 24.70891 | -5.903179 | 1.853027 | -1505.903 | -5.303597
[21 empty] | 48.34 | 25.9802126 | 24.10933 | 0.03318253 | 0.04950947 | 0.01386654 | 0.06549432 | 0.06767584 | 0.3195896 | 0.05131114 | 24.70996 | 1.270257 | 0.06210703 | -1498.73 | 1.870887
[21 empty] | 48.36 | 25.3647859 | 24.10933 | 0.03311895 | 0.04934752 | 0.01380574 | 0.06512379 | 0.06704201 | 0.3217176 | 0.05155816 | 24.71104 | 0.6537464 | 0.01684951 | -1499.346 | 1.25546
[21 empty] | 48.38 | 35.4901265 | 24.10933 | 0.03305555 | 0.04918636 | 0.01374534 | 0.0647564 | 0.06641705 | 0.3238669 | 0.05180695 | 24.71216 | 10.77797 | 3.273151 | -1489.222 | 11.3808
[21 empty] | 48.4 | 25.1065478 | 24.10933 | 0.03299232 | 0.049026 | 0.01368533 | 0.06439211 | 0.06580078 | 0.3260378 | 0.05205756 | 24.71332 | 0.3932301 | 0.006158947 | -1499.607 | 0.997222
[21 empty] | 48.42 | 27.585772 | 24.10933 | 0.03292928 | 0.04886641 | 0.01362572 | 0.06403088 | 0.06519305 | 0.3282307 | 0.05230999 | 24.71451 | 2.87126 | 0.2988546 | -1497.129 | 3.476446
[21 empty] | 48.44 | 38.7684915 | 24.10933 | 0.03286642 | 0.0487076 | 0.01356649 | 0.06367269 | 0.0645937 | 0.3304457 | 0.05256425 | 24.71574 | 14.05275 | 5.093821 | -1485.947 | 14.65917
[21 empty] | 48.46 | 31.2553985 | 24.10933 | 0.03280374 | 0.04854957 | 0.01350765 | 0.06331749 | 0.06400258 | 0.3326832 | 0.05282038 | 24.71701 | 6.538388 | 1.36778 | -1493.462 | 7.146073
[21 empty] | 48.48 | 21.2109665 | 24.10933 | 0.03274124 | 0.0483923 | 0.0134492 | 0.06296525 | 0.06341954 | 0.3349435 | 0.05307838 | 24.71832 | -3.507349 | 0.5799592 | -1503.507 | -2.898359
[21 empty] | 48.5 | 25.6887714 | 24.10933 | 0.03267892 | 0.0482358 | 0.01339112 | 0.06261595 | 0.06284442 | 0.337227 | 0.05333828 | 24.71966 | 0.9691142 | 0.03656003 | -1499.031 | 1.579446
[21 empty] | 48.52 | 16.5288032 | 24.10933 | 0.03261678 | 0.04808006 | 0.01333341 | 0.06226955 | 0.06227709 | 0.3395338 | 0.05360009 | 24.72104 | -8.192233 | 4.060348 | -1508.192 | -7.580523
[21 empty] | 48.54 | 21.0398273 | 24.10933 | 0.03255481 | 0.04792506 | 0.01327608 | 0.06192601 | 0.06171742 | 0.3418644 | 0.05386383 | 24.72245 | -3.682626 | 0.6445745 | -1503.683 | -3.069498
[21 empty] | 48.56 | 12.8274996 | 24.10933 | 0.03249302 | 0.04777082 | 0.01321912 | 0.06158531 | 0.06116525 | 0.3442191 | 0.05412953 | 24.72391 | -11.89641 | 11.0329 | -1511.896 | -11.28183
[21 empty] | 48.58 | 26.2588841 | 24.10933 | 0.0324314 | 0.04761732 | 0.01316252 | 0.06124741 | 0.06062046 | 0.3465982 | 0.05439719 | 24.7254 | 1.533484 | 0.08955341 | -1498.467 | 2.149558
[21 empty] | 48.6 | 29.5558754 | 24.10933 | 0.03236996 | 0.04746456 | 0.01310628 | 0.06091228 | 0.06008291 | 0.3490021 | 0.05466685 | 24.72693 | 4.828945 | 0.7889703 | -1495.171 | 5.44655
[21 empty] | 48.62 | 23.4114572 | 24.10933 | 0.0323087 | 0.04731253 | 0.01305041 | 0.0605799 | 0.05955248 | 0.3514311 | 0.05493851 | 24.7285 | -1.317042 | 0.07409193 | -1501.317 | -0.6978686
[21 empty] | 48.64 | 28.9999512 | 24.10933 | 0.0322476 | 0.04716123 | 0.01299489 | 0.06025023 | 0.05902905 | 0.3538855 | 0.05521221 | 24.73011 | 4.269845 | 0.628676 | -1495.73 | 4.890625
[21 empty] | 48.66 | 45.1737475 | 24.10933 | 0.03218668 | 0.04701066 | 0.01293973 | 0.05992325 | 0.05851249 | 0.3563657 | 0.05548795 | 24.73175 | 20.442 | 9.250399 | -1479.558 | 21.06442
[21 empty] | 48.68 | 24.5016383 | 24.10933 | 0.03212594 | 0.0468608 | 0.01288491 | 0.05959891 | 0.05800267 | 0.358872 | 0.05576577 | 24.73344 | -0.2317985 | 0.002192937 | -1500.232 | 0.3923125
[21 empty] | 48.7 | 24.1843131 | 24.10933 | 0.03206536 | 0.04671167 | 0.01283045 | 0.05927721 | 0.0574995 | 0.3614049 | 0.05604568 | 24.73516 | -0.5508474 | 0.01254668 | -1500.551 | 0.07498734
[21 empty] | 48.72 | 24.4990107 | 24.10933 | 0.03200496 | 0.04656324 | 0.01277632 | 0.0589581 | 0.05700284 | 0.3639647 | 0.0563277 | 24.73692 | -0.2379129 | 0.002310402 | -1500.238 | 0.3896849
[21 empty] | 48.74 | 31.7456315 | 24.10933 | 0.03194473 | 0.04641552 | 0.01272254 | 0.05864157 | 0.05651258 | 0.3665518 | 0.05661186 | 24.73873 | 7.006905 | 1.546566 | -1492.993 | 7.636306
[21 empty] | 48.76 | 25.5739091 | 24.10933 | 0.03188466 | 0.0462685 | 0.0126691 | 0.05832757 | 0.05602863 | 0.3691666 | 0.05689817 | 24.74057 | 0.8333401 | 0.02715485 | -1499.167 | 1.464583
[21 empty] | 48.78 | 29.0546844 | 24.10933 | 0.03182477 | 0.04612217 | 0.012616 | 0.05801609 | 0.05555087 | 0.3718095 | 0.05718666 | 24.74245 | 4.312233 | 0.6400121 | -1495.688 | 4.945359
[21 empty] | 48.8 | 29.9725359 | 24.10933 | 0.03176505 | 0.04597655 | 0.01256322 | 0.0577071 | 0.05507919 | 0.3744808 | 0.05747734 | 24.74438 | 5.228161 | 0.9119571 | -1494.772 | 5.86321
[21 empty] | 48.82 | 36.6037513 | 24.10933 | 0.03170549 | 0.04583161 | 0.01251078 | 0.05740057 | 0.05461349 | 0.377181 | 0.05777025 | 24.74634 | 11.85741 | 3.841088 | -1488.143 | 12.49443
[21 empty] | 48.84 | 28.5954998 | 24.10933 | 0.0316461 | 0.04568735 | 0.01245867 | 0.05709648 | 0.05415367 | 0.3799106 | 0.05806541 | 24.74834 | 3.847156 | 0.5175852 | -1496.153 | 4.486174
[21 empty] | 48.86 | 17.1396405 | 24.10933 | 0.03158687 | 0.04554377 | 0.01240688 | 0.05679479 | 0.05369964 | 0.3826699 | 0.05836283 | 24.75039 | -7.61075 | 3.379506 | -1507.611 | -6.969685
[21 empty] | 48.88 | 22.2327476 | 24.10933 | 0.03152782 | 0.04540087 | 0.01235541 | 0.05649549 | 0.05325129 | 0.3854593 | 0.05866255 | 24.75248 | -2.519731 | 0.2855717 | -1502.52 | -1.876578
[21 empty] | 48.9 | 29.7180933 | 24.10933 | 0.03146893 | 0.04525864 | 0.01230426 | 0.05619855 | 0.05280853 | 0.3882794 | 0.05896457 | 24.75461 | 4.963485 | 0.828996 | -1495.037 | 5.608768
[21 empty] | 48.92 | 26.9170811 | 24.10933 | 0.0314102 | 0.04511708 | 0.01225343 | 0.05590395 | 0.05237127 | 0.3911305 | 0.05926894 | 24.75678 | 2.1603 | 0.1733805 | -1497.84 | 2.807755
[21 empty] | 48.94 | 22.9976286 | 24.10933 | 0.03135164 | 0.04497618 | 0.01220292 | 0.05561166 | 0.05193943 | 0.3940131 | 0.05957567 | 24.759 | -1.761368 | 0.1349016 | -1501.761 | -1.111697
[21 empty] | 48.96 | 28.7476614 | 24.10933 | 0.03129324 | 0.04483594 | 0.01215271 | 0.05532165 | 0.0515129 | 0.3969278 | 0.05988479 | 24.76125 | 3.986407 | 0.5527906 | -1496.014 | 4.638336
[21 empty] | 48.98 | 26.9167606 | 24.10933 | 0.031235 | 0.04469636 | 0.01210282 | 0.0550339 | 0.0510916 | 0.3998749 | 0.06019632 | 24.76356 | 2.153204 | 0.1722454 | -1497.847 | 2.807435
[21 empty] | 49 | 22.2709005 | 24.10933 | 0.03117693 | 0.04455743 | 0.01205323 | 0.0547484 | 0.05067545 | 0.4028549 | 0.06051028 | 24.7659 | -2.495002 | 0.2795143 | -1502.495 | -1.838425
[21 empty] | 49.02 | 24.2710867 | 24.10933 | 0.03111902 | 0.04441914 | 0.01200394 | 0.05446511 | 0.05026436 | 0.4058684 | 0.06082671 | 24.76829 | -0.4972057 | 0.01018551 | -1500.497 | 0.1617609
[21 empty] | 49.04 | 30.5746209 | 24.10933 | 0.03106127 | 0.04428149 | 0.01195496 | 0.05418401 | 0.04985826 | 0.4089158 | 0.06114563 | 24.77073 | 5.803894 | 1.101737 | -1494.196 | 6.465295
[21 empty] | 49.06 | 18.2886531 | 24.10933 | 0.03100368 | 0.04414449 | 0.01190628 | 0.05390509 | 0.04945705 | 0.4119976 | 0.06146706 | 24.77321 | -6.484554 | 2.299209 | -1506.485 | -5.820673
[21 empty] | 49.08 | 25.1878845 | 24.10933 | 0.03094625 | 0.04400812 | 0.01185789 | 0.05362831 | 0.04906067 | 0.4151144 | 0.06179103 | 24.77573 | 0.412152 | 0.006744087 | -1499.588 | 1.078559
[21 empty] | 49.1 | 32.3340555 | 24.10933 | 0.03088898 | 0.04387238 | 0.0118098 | 0.05335366 | 0.04866904 | 0.4182668 | 0.06211757 | 24.7783 | 7.555752 | 1.765612 | -1492.444 | 8.22473
[21 empty] | 49.12 | 25.1520979 | 24.10933 | 0.03083186 | 0.04373727 | 0.011762 | 0.05308111 | 0.04828208 | 0.4214551 | 0.06244671 | 24.78092 | 0.371176 | 0.005477539 | -1499.629 | 1.042772
[21 empty] | 49.14 | 31.6853753 | 24.10933 | 0.03077491 | 0.04360278 | 0.01171449 | 0.05281064 | 0.04789971 | 0.4246801 | 0.06277847 | 24.78359 | 6.901788 | 1.503365 | -1493.098 | 7.57605
[21 empty] | 49.16 | 23.4170493 | 24.10933 | 0.03071812 | 0.04346891 | 0.01166726 | 0.05254224 | 0.04752187 | 0.4279422 | 0.06311288 | 24.7863 | -1.36925 | 0.08006327 | -1501.369 | -0.6922765
[21 empty] | 49.18 | 28.9727688 | 24.10933 | 0.03066148 | 0.04333565 | 0.01162033 | 0.05227588 | 0.04714848 | 0.4312421 | 0.06344997 | 24.78906 | 4.183709 | 0.6041336 | -1495.816 | 4.863443
[21 empty] | 49.2 | 22.639879 | 24.10933 | 0.03060499 | 0.04320301 | 0.01157367 | 0.05201154 | 0.04677948 | 0.4345803 | 0.06378977 | 24.79187 | -2.151989 | 0.2045532 | -1502.152 | -1.469447
[21 empty] | 49.22 | 23.2962485 | 24.10933 | 0.03054867 | 0.04307097 | 0.01152729 | 0.0517492 | 0.04641478 | 0.4379573 | 0.0641323 | 24.79473 | -1.498478 | 0.09638615 | -1501.498 | -0.8130773
[21 empty] | 49.24 | 26.0062568 | 24.10933 | 0.0304925 | 0.04293954 | 0.0114812 | 0.05148884 | 0.04605434 | 0.4413739 | 0.0644776 | 24.79763 | 1.208623 | 0.05616993 | -1498.791 | 1.896931
[21 empty] | 49.26 | 25.1677112 | 24.10933 | 0.03043648 | 0.04280871 | 0.01143538 | 0.05123044 | 0.04569808 | 0.4448307 | 0.0648257 | 24.80059 | 0.36712 | 0.005355158 | -1499.633 | 1.058385
[21 empty] | 49.28 | 40.4349433 | 24.10933 | 0.03038062 | 0.04267848 | 0.01138983 | 0.05097398 | 0.04534594 | 0.4483282 | 0.06517662 | 24.8036 | 15.63134 | 6.042766 | -1484.369 | 16.32562
[21 empty] | 49.3 | 21.6048583 | 24.10933 | 0.03032491 | 0.04254884 | 0.01134455 | 0.05071944 | 0.04499785 | 0.4518671 | 0.0655304 | 24.80666 | -3.201801 | 0.474501 | -1503.202 | -2.504467
[21 empty] | 49.32 | 24.8387442 | 24.10933 | 0.03026936 | 0.04241979 | 0.01129955 | 0.0504668 | 0.04465376 | 0.4554481 | 0.06588707 | 24.80977 | 0.02897406 | 3.379785e-05 | -1499.971 | 0.7294184
[21 empty] | 49.34 | 21.1680425 | 24.10933 | 0.03021395 | 0.04229133 | 0.01125481 | 0.05021604 | 0.04431359 | 0.4590718 | 0.06624666 | 24.81293 | -3.644891 | 0.627608 | -1503.645 | -2.941283
[21 empty] | 49.36 | 26.8297348 | 24.10933 | 0.0301587 | 0.04216345 | 0.01121033 | 0.04996715 | 0.0439773 | 0.4627389 | 0.0666092 | 24.81615 | 2.013584 | 0.1511204 | -1497.986 | 2.720409
[21 empty] | 49.38 | 27.6748582 | 24.10933 | 0.0301036 | 0.04203615 | 0.01116612 | 0.04972011 | 0.04364482 | 0.4664501 | 0.06697473 | 24.81942 | 2.855437 | 0.2946183 | -1497.145 | 3.565532
[21 empty] | 49.4 | 22.8778031 | 24.10933 | 0.03004866 | 0.04190942 | 0.01112217 | 0.04947489 | 0.0433161 | 0.4702062 | 0.06734327 | 24.82275 | -1.944943 | 0.1653483 | -1501.945 | -1.231523
[21 empty] | 49.42 | 25.1954701 | 24.10933 | 0.02999386 | 0.04178327 | 0.01107848 | 0.04923148 | 0.04299108 | 0.4740078 | 0.06771486 | 24.82613 | 0.3693435 | 0.005414251 | -1499.631 | 1.086144
[21 empty] | 49.44 | 28.9237029 | 24.10933 | 0.02993921 | 0.04165768 | 0.01103505 | 0.04898986 | 0.0426697 | 0.4778558 | 0.06808953 | 24.82956 | 4.09414 | 0.5795242 | -1495.906 | 4.814377
[21 empty] | 49.46 | 17.4781174 | 24.10933 | 0.02988471 | 0.04153266 | 0.01099187 | 0.04875002 | 0.04235192 | 0.4817507 | 0.06846733 | 24.83305 | -7.354938 | 3.095019 | -1507.355 | -6.631208
[21 empty] | 49.48 | 39.0119333 | 24.10933 | 0.02983036 | 0.04140821 | 0.01094894 | 0.04851194 | 0.04203767 | 0.4856935 | 0.06884828 | 24.8366 | 14.17533 | 5.15073 | -1485.825 | 14.90261
[21 empty] | 49.5 | 30.7477083 | 24.10933 | 0.02977616 | 0.04128431 | 0.01090627 | 0.04827559 | 0.0417269 | 0.4896849 | 0.06923241 | 24.84021 | 5.907496 | 1.134995 | -1494.093 | 6.638383
[21 empty] | 49.52 | 26.0037438 | 24.10933 | 0.0297221 | 0.04116096 | 0.01086384 | 0.04804097 | 0.04141957 | 0.4937256 | 0.06961977 | 24.84388 | 1.159865 | 0.05173437 | -1498.84 | 1.894418
[21 empty] | 49.54 | 25.0668276 | 24.10933 | 0.0296682 | 0.04103817 | 0.01082166 | 0.04780806 | 0.04111562 | 0.4978166 | 0.07001039 | 24.8476 | 0.2192231 | 0.001917226 | -1499.781 | 0.9575018
[21 empty] | 49.56 | 28.0648352 | 24.10933 | 0.02961443 | 0.04091593 | 0.01077973 | 0.04757683 | 0.040815 | 0.5019587 | 0.07040431 | 24.85139 | 3.213445 | 0.3679418 | -1496.787 | 3.955509
[21 empty] | 49.58 | 34.04571 | 24.10933 | 0.02956082 | 0.04079423 | 0.01073804 | 0.04734728 | 0.04051767 | 0.5061527 | 0.07080156 | 24.85524 | 9.190472 | 2.480923 | -1490.81 | 9.936384
[21 empty] | 49.6 | 24.9502287 | 24.10933 | 0.02950735 | 0.04067308 | 0.01069659 | 0.04711938 | 0.04022358 | 0.5103994 | 0.07120218 | 24.85915 | 0.09108137 | 0.0003324946 | -1499.909 | 0.8409029
[21 empty] | 49.62 | 24.7214207 | 24.10933 | 0.02945402 | 0.04055246 | 0.01065538 | 0.04689313 | 0.03993267 | 0.5146998 | 0.07160621 | 24.86312 | -0.1416988 | 0.000812192 | -1500.142 | 0.6120949
[21 empty] | 49.64 | 28.8724676 | 24.10933 | 0.02940084 | 0.04043238 | 0.0106144 | 0.0466685 | 0.03964491 | 0.5190548 | 0.07201369 | 24.86716 | 4.005312 | 0.5556341 | -1495.995 | 4.763142
[21 empty] | 49.66 | 21.2703324 | 24.10933 | 0.02934781 | 0.04031283 | 0.01057367 | 0.04644548 | 0.03936025 | 0.5234653 | 0.07242466 | 24.87126 | -3.600923 | 0.609612 | -1503.601 | -2.838993
[21 empty] | 49.68 | 24.2104858 | 24.10933 | 0.02929492 | 0.04019381 | 0.01053317 | 0.04622406 | 0.03907865 | 0.5279323 | 0.07283915 | 24.87542 | -0.664936 | 0.01826233 | -1500.665 | 0.10116
[21 empty] | 49.7 | 24.2966637 | 24.10933 | 0.02924216 | 0.04007532 | 0.0104929 | 0.04600422 | 0.03880005 | 0.5324567 | 0.07325722 | 24.87965 | -0.5829906 | 0.01398867 | -1500.583 | 0.1873379
[21 empty] | 49.72 | 24.8610221 | 24.10933 | 0.02918956 | 0.03995735 | 0.01045286 | 0.04578594 | 0.03852443 | 0.5370395 | 0.07367889 | 24.88395 | -0.02293214 | 2.115291e-05 | -1500.023 | 0.7516963
[21 empty] | 49.74 | 26.2225873 | 24.10933 | 0.02913709 | 0.0398399 | 0.01041305 | 0.04556921 | 0.03825173 | 0.5416817 | 0.07410422 | 24.88832 | 1.334265 | 0.06789041 | -1498.666 | 2.113262
[21 empty] | 49.76 | 27.0891214 | 24.10933 | 0.02908477 | 0.03972297 | 0.01037346 | 0.04535401 | 0.03798192 | 0.5463843 | 0.07453324 | 24.89276 | 2.196361 | 0.1780789 | -1497.804 | 2.979796
[21 empty] | 49.78 | 25.6756306 | 24.10933 | 0.02903258 | 0.03960655 | 0.0103341 | 0.04514034 | 0.03771495 | 0.5511485 | 0.07496599 | 24.89727 | 0.7783618 | 0.02359619 | -1499.222 | 1.566305
[21 empty] | 49.8 | 33.4225031 | 24.10933 | 0.02898054 | 0.03949064 | 0.01029497 | 0.04492817 | 0.03745078 | 0.5559752 | 0.07540253 | 24.90185 | 8.520654 | 2.172236 | -1491.479 | 9.313177
[21 empty] | 49.82 | 17.7864427 | 24.10933 | 0.02892864 | 0.03937525 | 0.01025606 | 0.0447175 | 0.03718938 | 0.5608656 | 0.07584289 | 24.9065 | -7.120058 | 2.850218 | -1507.12 | -6.322883
[21 empty] | 49.84 | 26.5199228 | 24.10933 | 0.02887687 | 0.03926035 | 0.01021736 | 0.0445083 | 0.03693071 | 0.5658209 | 0.07628711 | 24.91123 | 1.608695 | 0.09758328 | -1498.391 | 2.410597
[21 empty] | 49.86 | 24.9712739 | 24.10933 | 0.02882525 | 0.03914596 | 0.01017889 | 0.04430057 | 0.03667473 | 0.5708421 | 0.07673526 | 24.91603 | 0.05524541 | 0.0001222226 | -1499.945 | 0.8619481
[21 empty] | 49.88 | 24.0163859 | 24.10933 | 0.02877376 | 0.03903207 | 0.01014063 | 0.04409429 | 0.0364214 | 0.5759304 | 0.07718736 | 24.92091 | -0.9045198 | 0.03406658 | -1500.905 | -0.09293986
[21 empty] | 49.9 | 29.8461138 | 24.10933 | 0.02872241 | 0.03891867 | 0.01010259 | 0.04388945 | 0.03617069 | 0.5810871 | 0.07764347 | 24.92586 | 4.920254 | 0.8111239 | -1495.08 | 5.736788
[21 empty] | 49.92 | 22.5412702 | 24.10933 | 0.0286712 | 0.03880577 | 0.01006476 | 0.04368603 | 0.03592255 | 0.5863133 | 0.07810364 | 24.93089 | -2.389623 | 0.2533263 | -1502.39 | -1.568056
[21 empty] | 49.94 | 19.1899405 | 24.10933 | 0.02862012 | 0.03869336 | 0.01002715 | 0.04348402 | 0.03567696 | 0.5916103 | 0.0785679 | 24.93601 | -5.746065 | 1.720551 | -1505.746 | -4.919385
[21 empty] | 49.96 | 25.3591475 | 24.10933 | 0.02856918 | 0.03858143 | 0.00998974 | 0.04328341 | 0.03543388 | 0.5969795 | 0.07903632 | 24.9412 | 0.4179483 | 0.006888274 | -1499.582 | 1.249822
[21 empty] | 49.98 | 25.716145 | 24.10933 | 0.02851838 | 0.03846999 | 0.009952543 | 0.04308419 | 0.03519328 | 0.6024221 | 0.07950894 | 24.94648 | 0.7696698 | 0.02303579 | -1499.23 | 1.606819
[21 empty] | 50 | 24.674303 | 24.10933 | 0.02846771 | 0.03835903 | 0.009915554 | 0.04288633 | 0.03495512 | 0.6079394 | 0.07998582 | 24.95183 | -0.2775318 | 0.003121623 | -1500.278 | 0.5649772
[21 empty] | 50.02 | 22.4825788 | 24.10933 | 0.02841718 | 0.03824856 | 0.00987877 | 0.04268984 | 0.03471937 | 0.6135329 | 0.08046699 | 24.95728 | -2.474701 | 0.272395 | -1502.475 | -1.626747
[21 empty] | 50.04 | 34.2966765 | 24.10933 | 0.02836678 | 0.03813855 | 0.009842191 | 0.0424947 | 0.03448599 | 0.619204 | 0.08095253 | 24.96281 | 9.333866 | 2.540219 | -1490.666 | 10.18735
[21 empty] | 50.06 | 28.6975941 | 24.10933 | 0.02831652 | 0.03802903 | 0.009805814 | 0.04230088 | 0.03425496 | 0.624954 | 0.08144246 | 24.96843 | 3.729165 | 0.4845936 | -1496.271 | 4.588268
[21 empty] | 50.08 | 27.9673691 | 24.10933 | 0.02826639 | 0.03791997 | 0.009769639 | 0.0421084 | 0.03402625 | 0.6307845 | 0.08193686 | 24.97414 | 2.993231 | 0.3203531 | -1497.007 | 3.858043
[21 empty] | 50.1 | 25.0229011 | 24.10933 | 0.02821639 | 0.03781138 | 0.009733663 | 0.04191722 | 0.03379981 | 0.636697 | 0.08243578 | 24.97994 | 0.04296413 | 7.376909e-05 | -1499.957 | 0.9135753
[21 empty] | 50.12 | 25.8027783 | 24.10933 | 0.02816652 | 0.03770326 | 0.009697886 | 0.04172734 | 0.03357563 | 0.6426929 | 0.08293927 | 24.98583 | 0.8169497 | 0.02586569 | -1499.183 | 1.693453
[21 empty] | 50.14 | 30.7426236 | 24.10933 | 0.02811679 | 0.0375956 | 0.009662306 | 0.04153875 | 0.03335367 | 0.648774 | 0.08344738 | 24.99181 | 5.750809 | 1.075764 | -1494.249 | 6.633298
[21 empty] | 50.16 | 26.0755392 | 24.10933 | 0.02806719 | 0.0374884 | 0.009626921 | 0.04135144 | 0.03313391 | 0.6549418 | 0.08396018 | 24.9979 | 1.077644 | 0.04453659 | -1498.922 | 1.966213
[21 empty] | 50.18 | 14.0868612 | 24.10933 | 0.02801772 | 0.03738166 | 0.009591731 | 0.04116539 | 0.03291631 | 0.661198 | 0.08447771 | 25.00407 | -10.91721 | 8.460759 | -1510.917 | -10.02246
[21 empty] | 50.2 | 26.2533245 | 24.10933 | 0.02796838 | 0.03727538 | 0.009556733 | 0.04098059 | 0.03270085 | 0.6675442 | 0.08500005 | 25.01035 | 1.242973 | 0.05884896 | -1498.757 | 2.143999
[21 empty] | 50.22 | 20.9470168 | 24.10933 | 0.02791917 | 0.03716954 | 0.009521926 | 0.04079703 | 0.03248749 | 0.6739823 | 0.08552725 | 25.01673 | -4.069714 | 0.7906887 | -1504.07 | -3.162309
[21 empty] | 50.24 | 24.3387817 | 24.10933 | 0.02787009 | 0.03706416 | 0.009487309 | 0.0406147 | 0.03227622 | 0.6805139 | 0.08605937 | 25.02321 | -0.6844298 | 0.01924682 | -1500.684 | 0.2294559
[21 empty] | 50.26 | 31.3721483 | 24.10933 | 0.02782114 | 0.03695923 | 0.00945288 | 0.0404336 | 0.032067 | 0.6871409 | 0.08659647 | 25.0298 | 6.342351 | 1.282202 | -1493.658 | 7.262823
[21 empty] | 50.28 | 17.948051 | 24.10933 | 0.02777232 | 0.03685473 | 0.009418638 | 0.0402537 | 0.03185981 | 0.6938652 | 0.08713861 | 25.03649 | -7.088438 | 2.799521 | -1507.088 | -6.161275
[21 empty] | 50.3 | 34.5239578 | 24.10933 | 0.02772362 | 0.03675069 | 0.009384582 | 0.040075 | 0.03165462 | 0.7006887 | 0.08768586 | 25.04329 | 9.480669 | 2.603499 | -1490.519 | 10.41463
[21 empty] | 50.32 | 29.2042414 | 24.10933 | 0.02767506 | 0.03664708 | 0.009350711 | 0.03989749 | 0.03145141 | 0.7076134 | 0.08823828 | 25.0502 | 4.154042 | 0.5908754 | -1495.846 | 5.094916
[21 empty] | 50.34 | 21.5257024 | 24.10933 | 0.02762662 | 0.03654391 | 0.009317022 | 0.03972115 | 0.03125015 | 0.7146412 | 0.08879594 | 25.05722 | -3.531519 | 0.5793831 | -1503.532 | -2.583623
[21 empty] | 50.36 | 23.084329 | 24.10933 | 0.02757831 | 0.03644117 | 0.009283516 | 0.03954598 | 0.03105081 | 0.7217742 | 0.0893589 | 25.06436 | -1.98003 | 0.1698346 | -1501.98 | -1.024997
[21 empty] | 50.38 | 26.2647281 | 24.10933 | 0.02753013 | 0.03633887 | 0.009250189 | 0.03937197 | 0.03085337 | 0.7290145 | 0.08992723 | 25.07161 | 1.193116 | 0.05419915 | -1498.807 | 2.155402
[21 empty] | 50.4 | 26.0439378 | 24.10933 | 0.02748207 | 0.036237 | 0.009217042 | 0.0391991 | 0.03065781 | 0.7363643 | 0.090501 | 25.07898 | 0.9649537 | 0.03575249 | -1499.035 | 1.934612
[21 empty] | 50.42 | 26.2057652 | 24.10933 | 0.02743414 | 0.03613555 | 0.009184073 | 0.03902737 | 0.03046411 | 0.7438259 | 0.09108028 | 25.08648 | 1.119288 | 0.04780649 | -1498.881 | 2.096439
[21 empty] | 50.44 | 26.3690496 | 24.10933 | 0.02738633 | 0.03603453 | 0.00915128 | 0.03885677 | 0.03027223 | 0.7514014 | 0.09166514 | 25.09409 | 1.274956 | 0.06164474 | -1498.725 | 2.259724
[21 empty] | 50.46 | 34.4052556 | 24.10933 | 0.02733865 | 0.03593394 | 0.009118663 | 0.03868728 | 0.03008216 | 0.7590932 | 0.09225565 | 25.10184 | 9.30342 | 2.51571 | -1490.697 | 10.29593
[21 empty] | 50.48 | 22.4622155 | 24.10933 | 0.02729109 | 0.03583376 | 0.009086219 | 0.0385189 | 0.02989388 | 0.7669038 | 0.09285189 | 25.10971 | -2.64749 | 0.3120441 | -1502.647 | -1.64711
[21 empty] | 50.5 | 26.9900575 | 24.10933 | 0.02724366 | 0.03573401 | 0.009053949 | 0.03835161 | 0.02970736 | 0.7748355 | 0.09345392 | 25.11771 | 1.872352 | 0.1298886 | -1498.128 | 2.880732
[21 empty] | 50.52 | 30.9160122 | 24.10933 | 0.02719635 | 0.03563466 | 0.00902185 | 0.03818541 | 0.02952258 | 0.7828909 | 0.09406183 | 25.12584 | 5.790173 | 1.084425 | -1494.21 | 6.806686
[21 empty] | 50.54 | 30.6169602 | 24.10933 | 0.02714916 | 0.03553574 | 0.008989921 | 0.03802029 | 0.02933951 | 0.7910725 | 0.09467569 | 25.13411 | 5.482852 | 0.981863 | -1494.517 | 6.507634
[21 empty] | 50.56 | 16.6741106 | 24.10933 | 0.02710209 | 0.03543722 | 0.008958162 | 0.03785624 | 0.02915815 | 0.7993831 | 0.09529557 | 25.14252 | -8.468406 | 4.300913 | -1508.468 | -7.435215
[21 empty] | 50.58 | 18.6846618 | 24.10933 | 0.02705515 | 0.03533911 | 0.008926571 | 0.03769325 | 0.02897846 | 0.8078254 | 0.09592157 | 25.15107 | -6.466403 | 2.237898 | -1506.466 | -5.424664
[21 empty] | 50.6 | 25.6034967 | 24.10933 | 0.02700833 | 0.03524141 | 0.008895146 | 0.03753131 | 0.02880043 | 0.816402 | 0.09655375 | 25.15976 | 0.4437385 | 0.007690507 | -1499.556 | 1.494171
[21 empty] | 50.62 | 15.8313321 | 24.10933 | 0.02696163 | 0.03514412 | 0.008863887 | 0.03737041 | 0.02862403 | 0.825116 | 0.09719221 | 25.1686 | -9.337266 | 5.507088 | -1509.337 | -8.277994
[21 empty] | 50.64 | 18.7768828 | 24.10933 | 0.02691506 | 0.03504722 | 0.008832793 | 0.03721054 | 0.02844925 | 0.8339703 | 0.09783702 | 25.17759 | -6.400705 | 2.181886 | -1506.401 | -5.332443
[21 empty] | 50.66 | 24.1021259 | 24.10933 | 0.0268686 | 0.03495073 | 0.008801862 | 0.0370517 | 0.02827606 | 0.8429678 | 0.09848826 | 25.18673 | -1.084605 | 0.04880763 | -1501.085 | -0.007199864
[21 empty] | 50.68 | 30.3848504 | 24.10933 | 0.02682226 | 0.03485464 | 0.008771093 | 0.03689387 | 0.02810445 | 0.8521117 | 0.09914603 | 25.19603 | 5.188821 | 0.8860948 | -1494.811 | 6.275525
[21 empty] | 50.7 | 30.8149678 | 24.10933 | 0.02677604 | 0.03475894 | 0.008740485 | 0.03673704 | 0.0279344 | 0.8614052 | 0.09981041 | 25.20549 | 5.60948 | 1.021136 | -1494.391 | 6.705642
[21 empty] | 50.72 | 29.7139215 | 24.10933 | 0.02672995 | 0.03466363 | 0.008710037 | 0.03658122 | 0.02776589 | 0.8708516 | 0.1004815 | 25.21511 | 4.498812 | 0.6811389 | -1495.501 | 5.604596
[21 empty] | 50.74 | 15.8261337 | 24.10933 | 0.02668397 | 0.03456872 | 0.008679748 | 0.03642638 | 0.02759889 | 0.8804542 | 0.1011594 | 25.2249 | -9.398763 | 5.581701 | -1509.399 | -8.283192
[21 empty] | 50.76 | 24.7472054 | 24.10933 | 0.02663811 | 0.03447419 | 0.008649617 | 0.03627253 | 0.0274334 | 0.8902165 | 0.1018441 | 25.23485 | -0.4876488 | 0.00960922 | -1500.488 | 0.6378796
[21 empty] | 50.78 | 21.4477366 | 24.10933 | 0.02659237 | 0.03438005 | 0.008619642 | 0.03611965 | 0.0272694 | 0.900142 | 0.1025359 | 25.24498 | -3.797248 | 0.6722897 | -1503.797 | -2.661589
[21 empty] | 50.8 | 24.2817738 | 24.10933 | 0.02654674 | 0.0342863 | 0.008589823 | 0.03596773 | 0.02710686 | 0.9102345 | 0.1032347 | 25.25529 | -0.9735186 | 0.03903086 | -1500.974 | 0.172448
[21 empty] | 50.82 | 22.0782589 | 24.10933 | 0.02650123 | 0.03419293 | 0.008560159 | 0.03581677 | 0.02694576 | 0.9204977 | 0.1039406 | 25.26578 | -3.187522 | 0.4601946 | -1503.188 | -2.031067
[21 empty] | 50.84 | 24.9658873 | 24.10933 | 0.02645584 | 0.03409994 | 0.008530647 | 0.03566676 | 0.0267861 | 0.9309354 | 0.1046539 | 25.27645 | -0.310567 | 0.003863346 | -1500.311 | 0.8565615
[21 empty] | 50.86 | 29.6035099 | 24.10933 | 0.02641057 | 0.03400733 | 0.008501288 | 0.03551768 | 0.02662786 | 0.9415517 | 0.1053745 | 25.28732 | 4.316193 | 0.6293012 | -1495.684 | 5.494184
[21 empty] | 50.88 | 27.6625075 | 24.10933 | 0.02636541 | 0.0339151 | 0.008472081 | 0.03536954 | 0.02647101 | 0.9523505 | 0.1061025 | 25.29837 | 2.364136 | 0.2020474 | -1497.636 | 3.553182
[21 empty] | 50.9 | 34.0420194 | 24.10933 | 0.02632037 | 0.03382324 | 0.008443023 | 0.03522233 | 0.02631555 | 0.9633363 | 0.1068382 | 25.30962 | 8.732395 | 2.240017 | -1491.268 | 9.932694
[21 empty] | 50.92 | 21.9625825 | 24.10933 | 0.02627544 | 0.03373175 | 0.008414115 | 0.03507603 | 0.02616145 | 0.9745132 | 0.1075815 | 25.32108 | -3.358497 | 0.5135781 | -1503.358 | -2.146743
[21 empty] | 50.94 | 32.8781794 | 24.10933 | 0.02623063 | 0.03364064 | 0.008385355 | 0.03493064 | 0.0260087 | 0.9858857 | 0.1083326 | 25.33274 | 7.545439 | 1.731655 | -1492.455 | 8.768854
[21 empty] | 50.96 | 33.606178 | 24.10933 | 0.02618593 | 0.03354989 | 0.008356743 | 0.03478616 | 0.02585728 | 0.9974585 | 0.1090916 | 25.34461 | 8.261566 | 2.03098 | -1491.738 | 9.496852
[21 empty] | 50.98 | 20.4842177 | 24.10933 | 0.02614135 | 0.03345951 | 0.008328276 | 0.03464257 | 0.02570718 | 1.009236 | 0.1098586 | 25.3567 | -4.872482 | 1.158994 | -1504.872 | -3.625108
[21 empty] | 51 | 33.4144828 | 24.10933 | 0.02609688 | 0.0333695 | 0.008299955 | 0.03449986 | 0.02555839 | 1.021224 | 0.1106337 | 25.36901 | 8.045475 | 1.937174 | -1491.955 | 9.305157
[21 empty] | 51.02 | 27.5312683 | 24.10933 | 0.02605253 | 0.03327984 | 0.008271778 | 0.03435804 | 0.02541088 | 1.033426 | 0.1114171 | 25.38154 | 2.149726 | 0.1678572 | -1497.85 | 3.421943
[21 empty] | 51.04 | 31.6396528 | 24.10933 | 0.02600828 | 0.03319055 | 0.008243744 | 0.03421709 | 0.02526465 | 1.045849 | 0.1122088 | 25.39431 | 6.245345 | 1.232768 | -1493.755 | 7.530327
[21 empty] | 51.06 | 35.9551247 | 24.10933 | 0.02596415 | 0.03310162 | 0.008215852 | 0.034077 | 0.02511967 | 1.058496 | 0.113009 | 25.40731 | 10.54782 | 3.094313 | -1489.452 | 11.8458
[21 empty] | 51.08 | 29.5616071 | 24.10933 | 0.02592014 | 0.03301304 | 0.008188102 | 0.03393778 | 0.02497594 | 1.071375 | 0.1138177 | 25.42055 | 4.141054 | 0.5800877 | -1495.859 | 5.452281
[21 empty] | 51.1 | 27.3482224 | 24.10933 | 0.02587623 | 0.03292482 | 0.008160492 | 0.0337994 | 0.02483344 | 1.08449 | 0.1146352 | 25.43405 | 1.914177 | 0.1339785 | -1498.086 | 3.238897
[21 empty] | 51.12 | 29.2168946 | 24.10933 | 0.02583243 | 0.03283695 | 0.008133022 | 0.03366187 | 0.02469216 | 1.097847 | 0.1154615 | 25.44779 | 3.769103 | 0.4862304 | -1496.231 | 5.107569
[21 empty] | 51.14 | 29.7591012 | 24.10933 | 0.02578875 | 0.03274944 | 0.00810569 | 0.03352518 | 0.02455208 | 1.111453 | 0.1162968 | 25.4618 | 4.297304 | 0.6205438 | -1495.703 | 5.649775
[21 empty] | 51.16 | 21.1015623 | 24.10933 | 0.02574518 | 0.03266227 | 0.008078495 | 0.03338931 | 0.02441318 | 1.125313 | 0.1171412 | 25.47607 | -4.374506 | 0.9068667 | -1504.375 | -3.007763
[21 empty] | 51.18 | 25.522492 | 24.10933 | 0.02570172 | 0.03257545 | 0.008051437 | 0.03325428 | 0.02427547 | 1.139434 | 0.1179948 | 25.49061 | 0.03187905 | 3.981874e-05 | -1499.968 | 1.413166
[21 empty] | 51.2 | 33.030757 | 24.10933 | 0.02565836 | 0.03248898 | 0.008024515 | 0.03312005 | 0.02413891 | 1.153823 | 0.1188577 | 25.50544 | 7.52532 | 1.714476 | -1492.475 | 8.921431
[21 empty] | 51.22 | 29.6469988 | 24.10933 | 0.02561512 | 0.03240285 | 0.007997728 | 0.03298664 | 0.0240035 | 1.168485 | 0.1197302 | 25.52055 | 4.126452 | 0.574345 | -1495.874 | 5.537673
[21 empty] | 51.24 | 28.5038876 | 24.10933 | 0.02557199 | 0.03231706 | 0.007971074 | 0.03285404 | 0.02386923 | 1.183429 | 0.1206123 | 25.53595 | 2.967937 | 0.3090333 | -1497.032 | 4.394562
[21 empty] | 51.26 | 29.4397196 | 24.10933 | 0.02552896 | 0.03223161 | 0.007944554 | 0.03272223 | 0.02373609 | 1.198662 | 0.1215042 | 25.55165 | 3.888065 | 0.5134915 | -1496.112 | 5.330394
[21 empty] | 51.28 | 27.6975511 | 24.10933 | 0.02548604 | 0.0321465 | 0.007918166 | 0.03259122 | 0.02360405 | 1.21419 | 0.122406 | 25.56767 | 2.129883 | 0.1637835 | -1497.87 | 3.588225
[21 empty] | 51.3 | 30.6937084 | 24.10933 | 0.02544324 | 0.03206173 | 0.007891909 | 0.03246099 | 0.02347311 | 1.230022 | 0.1233179 | 25.584 | 5.109712 | 0.8506353 | -1494.89 | 6.584383
[21 empty] | 51.32 | 31.4466115 | 24.10933 | 0.02540054 | 0.03197729 | 0.007865782 | 0.03233154 | 0.02334326 | 1.246166 | 0.1242401 | 25.60065 | 5.845961 | 1.086771 | -1494.154 | 7.337286
[21 empty] | 51.34 | 27.5631449 | 24.10933 | 0.02535794 | 0.03189319 | 0.007839785 | 0.03220286 | 0.02321448 | 1.26263 | 0.1251726 | 25.61764 | 1.945509 | 0.1373212 | -1498.054 | 3.453819
[21 empty] | 51.36 | 28.9759515 | 24.10933 | 0.02531546 | 0.03180942 | 0.007813917 | 0.03207494 | 0.02308677 | 1.279422 | 0.1261156 | 25.63496 | 3.340988 | 0.3852229 | -1496.659 | 4.866626
[21 empty] | 51.38 | 31.8450894 | 24.10933 | 0.02527308 | 0.03172597 | 0.007788176 | 0.03194779 | 0.02296011 | 1.296551 | 0.1270694 | 25.65264 | 6.192448 | 1.204155 | -1493.808 | 7.735764
[21 empty] | 51.4 | 32.5895794 | 24.10933 | 0.0252308 | 0.03164286 | 0.007762562 | 0.0318214 | 0.02283448 | 1.314027 | 0.128034 | 25.67068 | 6.918901 | 1.468911 | -1493.081 | 8.480254
[21 empty] | 51.42 | 19.3617044 | 24.10933 | 0.02518864 | 0.03156007 | 0.007737075 | 0.03169575 | 0.02270989 | 1.331858 | 0.1290096 | 25.68908 | -6.32738 | 2.06778 | -1506.327 | -4.747621
[21 empty] | 51.44 | 18.7864874 | 24.10933 | 0.02514658 | 0.0314776 | 0.007711713 | 0.03157084 | 0.02258631 | 1.350055 | 0.1299964 | 25.70787 | -6.921382 | 2.55 | -1506.921 | -5.322838
[21 empty] | 51.46 | 23.619733 | 24.10933 | 0.02510462 | 0.03139546 | 0.007686475 | 0.03144668 | 0.02246374 | 1.368627 | 0.1309946 | 25.72704 | -2.107311 | 0.1880106 | -1502.107 | -0.4895928
[21 empty] | 51.48 | 25.8362747 | 24.10933 | 0.02506277 | 0.03131364 | 0.007661361 | 0.03132324 | 0.02234216 | 1.387585 | 0.1320044 | 25.74662 | 0.08965666 | 0.0003111252 | -1499.91 | 1.726949
[21 empty] | 51.5 | 31.214304 | 24.10933 | 0.02502102 | 0.03123214 | 0.00763637 | 0.03120053 | 0.02222157 | 1.406939 | 0.1330258 | 25.7666 | 5.447701 | 0.9507645 | -1494.552 | 7.104978
[21 empty] | 51.52 | 25.3237009 | 24.10933 | 0.02497938 | 0.03115095 | 0.007611501 | 0.03107853 | 0.02210195 | 1.426702 | 0.1340592 | 25.78701 | -0.4633081 | 0.008476424 | -1500.463 | 1.214375
[21 empty] | 51.54 | 29.9117184 | 24.10933 | 0.02493784 | 0.03107009 | 0.007586753 | 0.03095726 | 0.02198329 | 1.446883 | 0.1351046 | 25.80785 | 4.103869 | 0.5630483 | -1495.896 | 5.802393
[21 empty] | 51.56 | 31.6883406 | 24.10933 | 0.0248964 | 0.03098953 | 0.007562126 | 0.03083669 | 0.02186559 | 1.467496 | 0.1361623 | 25.82913 | 5.859206 | 1.083373 | -1494.141 | 7.579015
[21 empty] | 51.58 | 26.927288 | 24.10933 | 0.02485507 | 0.03090929 | 0.007537619 | 0.03071682 | 0.02174883 | 1.488553 | 0.1372325 | 25.85088 | 1.076409 | 0.04302909 | -1498.924 | 2.817962
[21 empty] | 51.6 | 21.3542558 | 24.10933 | 0.02481384 | 0.03082936 | 0.00751323 | 0.03059765 | 0.021633 | 1.510066 | 0.1383154 | 25.87309 | -4.518838 | 0.956245 | -1504.519 | -2.75507
[21 empty] | 51.62 | 31.3725475 | 24.10933 | 0.02477272 | 0.03074975 | 0.00748896 | 0.03047917 | 0.0215181 | 1.532049 | 0.1394111 | 25.89579 | 5.476753 | 0.9560852 | -1494.523 | 7.263222
[21 empty] | 51.64 | 24.5057245 | 24.10933 | 0.02473169 | 0.03067043 | 0.007464807 | 0.03036138 | 0.02140411 | 1.554515 | 0.1405199 | 25.91899 | -1.413268 | 0.08150453 | -1501.413 | 0.3963987
[21 empty] | 51.66 | 28.0472047 | 24.10933 | 0.02469077 | 0.03059143 | 0.00744077 | 0.03024427 | 0.02129102 | 1.577479 | 0.141642 | 25.9427 | 2.1045 | 0.1579095 | -1497.896 | 3.937879
[21 empty] | 51.68 | 33.7347353 | 24.10933 | 0.02464995 | 0.03051273 | 0.00741685 | 0.03012784 | 0.02117882 | 1.600955 | 0.1427775 | 25.96694 | 7.76779 | 1.788618 | -1492.232 | 9.62541
[21 empty] | 51.7 | 27.1477208 | 24.10933 | 0.02460923 | 0.03043433 | 0.007393045 | 0.03001208 | 0.02106751 | 1.62496 | 0.1439268 | 25.99173 | 1.155992 | 0.04922394 | -1498.844 | 3.038395
[21 empty] | 51.72 | 23.3229637 | 24.10933 | 0.02456861 | 0.03035624 | 0.007369354 | 0.02989698 | 0.02095708 | 1.649508 | 0.14509 | 26.01707 | -2.694109 | 0.3112049 | -1502.694 | -0.7863621
[21 empty] | 51.74 | 32.3262259 | 24.10933 | 0.02452809 | 0.03027844 | 0.007345777 | 0.02978255 | 0.02084751 | 1.674617 | 0.1462674 | 26.04299 | 6.283233 | 1.221269 | -1493.717 | 8.2169
[21 empty] | 51.76 | 27.5238318 | 24.10933 | 0.02448767 | 0.03020095 | 0.007322313 | 0.02966877 | 0.0207388 | 1.700304 | 0.1474591 | 26.06951 | 1.454325 | 0.07684468 | -1498.546 | 3.414506
[21 empty] | 51.78 | 29.8638193 | 24.10933 | 0.02444735 | 0.03012375 | 0.007298961 | 0.02955564 | 0.02063094 | 1.726586 | 0.1486655 | 26.09663 | 3.767185 | 0.4752134 | -1496.233 | 5.754494
[21 empty] | 51.8 | 24.9877314 | 24.10933 | 0.02440713 | 0.03004684 | 0.00727572 | 0.02944316 | 0.02052391 | 1.753482 | 0.1498868 | 26.12439 | -1.13666 | 0.0517052 | -1501.137 | 0.8784056
[21 empty] | 51.82 | 20.9628367 | 24.10933 | 0.02436701 | 0.02997024 | 0.007252591 | 0.02933132 | 0.02041772 | 1.781011 | 0.1511231 | 26.1528 | -5.189963 | 1.284927 | -1505.19 | -3.146489
[21 empty] | 51.84 | 26.4039713 | 24.10933 | 0.02432699 | 0.02989392 | 0.007229571 | 0.02922011 | 0.02031235 | 1.809194 | 0.1523749 | 26.18188 | 0.2220934 | 0.001868109 | -1499.778 | 2.294646
[21 empty] | 51.86 | 23.4051775 | 24.10933 | 0.02428707 | 0.02981789 | 0.007206661 | 0.02910954 | 0.02020779 | 1.838051 | 0.1536422 | 26.21165 | -2.806471 | 0.3365186 | -1502.806 | -0.7041483
[21 empty] | 51.88 | 26.222717 | 24.10933 | 0.02424725 | 0.02974216 | 0.00718386 | 0.02899959 | 0.02010404 | 1.867604 | 0.1549254 | 26.24213 | -0.01941537 | 1.43752e-05 | -1500.019 | 2.113391
[21 empty] | 51.9 | 32.4824965 | 24.10933 | 0.02420752 | 0.02966671 | 0.007161167 | 0.02889027 | 0.02000108 | 1.897876 | 0.1562247 | 26.27335 | 6.209144 | 1.1869 | -1493.791 | 8.373171
[21 empty] | 51.92 | 26.0243108 | 24.10933 | 0.02416789 | 0.02959155 | 0.007138581 | 0.02878156 | 0.01989891 | 1.928889 | 0.1575405 | 26.30533 | -0.281023 | 0.003034622 | -1500.281 | 1.914985
[21 empty] | 51.94 | 18.3296864 | 24.10933 | 0.02412836 | 0.02951667 | 0.007116102 | 0.02867346 | 0.01979753 | 1.960669 | 0.158873 | 26.3381 | -8.008413 | 3.498951 | -1508.008 | -5.779639
[21 empty] | 51.96 | 24.9425591 | 24.10933 | 0.02408892 | 0.02944208 | 0.007093728 | 0.02856597 | 0.01969691 | 1.99324 | 0.1602224 | 26.37168 | -1.429117 | 0.08188315 | -1501.429 | 0.8332333
[21 empty] | 51.98 | 21.6198729 | 24.10933 | 0.02404959 | 0.02936777 | 0.007071461 | 0.02845909 | 0.01959707 | 2.02663 | 0.1615891 | 26.40609 | -4.786217 | 1.059575 | -1504.786 | -2.489453
[21 empty] | 52 | 26.4064792 | 24.10933 | 0.02401034 | 0.02929374 | 0.007049297 | 0.0283528 | 0.01949798 | 2.060866 | 0.1629734 | 26.44137 | -0.03489003 | 4.609906e-05 | -1500.035 | 2.297153
[21 empty] | 52.02 | 32.9881058 | 24.10933 | 0.0239712 | 0.02921999 | 0.007027238 | 0.02824711 | 0.01939963 | 2.095977 | 0.1643755 | 26.47754 | 6.510563 | 1.284931 | -1493.489 | 8.87878
[21 empty] | 52.04 | 24.8273886 | 24.10933 | 0.02393215 | 0.02914652 | 0.007005283 | 0.02814201 | 0.01930204 | 2.131992 | 0.1657958 | 26.51464 | -1.687253 | 0.1146646 | -1501.687 | 0.7180628
[21 empty] | 52.06 | 31.340181 | 24.10933 | 0.02389319 | 0.02907333 | 0.00698343 | 0.02803749 | 0.01920517 | 2.168944 | 0.1672346 | 26.5527 | 4.787484 | 0.7313297 | -1495.213 | 7.230855
[21 empty] | 52.08 | 23.3349932 | 24.10933 | 0.02385433 | 0.02900041 | 0.006961679 | 0.02793355 | 0.01910903 | 2.206864 | 0.1686922 | 26.59174 | -3.256748 | 0.4545281 | -1503.257 | -0.7743326
[21 empty] | 52.1 | 20.0942871 | 24.10933 | 0.02381557 | 0.02892777 | 0.006940029 | 0.02783019 | 0.01901362 | 2.245788 | 0.1701689 | 26.63181 | -6.537523 | 2.126933 | -1506.538 | -4.015039
[21 empty] | 52.12 | 31.3333873 | 24.10933 | 0.0237769 | 0.02885539 | 0.006918481 | 0.02772741 | 0.01891891 | 2.285751 | 0.1716651 | 26.67294 | 4.660448 | 0.6931833 | -1495.34 | 7.224062
[21 empty] | 52.14 | 27.4627996 | 24.10933 | 0.02373832 | 0.02878329 | 0.006897032 | 0.02762519 | 0.01882492 | 2.32679 | 0.1731812 | 26.71517 | 0.7476343 | 0.02035324 | -1499.252 | 3.353474
[21 empty] | 52.16 | 18.5349083 | 24.10933 | 0.02369984 | 0.02871146 | 0.006875683 | 0.02752354 | 0.01873162 | 2.368943 | 0.1747174 | 26.75853 | -8.22362 | 3.648679 | -1508.224 | -5.574417
[21 empty] | 52.18 | 24.9897474 | 24.10933 | 0.02366145 | 0.0286399 | 0.006854433 | 0.02742244 | 0.01863901 | 2.412253 | 0.1762741 | 26.80307 | -1.813323 | 0.1315795 | -1501.813 | 0.8804216
[21 empty] | 52.2 | 28.6853226 | 24.10933 | 0.02362315 | 0.02856861 | 0.006833282 | 0.0273219 | 0.01854709 | 2.456761 | 0.1778517 | 26.84883 | 1.83649 | 0.1175756 | -1498.164 | 4.575997
[21 empty] | 52.22 | 26.9484628 | 24.10933 | 0.02358495 | 0.02849758 | 0.006812228 | 0.02722192 | 0.01845584 | 2.502512 | 0.1794506 | 26.89586 | 0.05260144 | 0.0001026742 | -1499.947 | 2.839137
[21 empty] | 52.24 | 30.3006791 | 24.10933 | 0.02354684 | 0.02842681 | 0.006791272 | 0.02712248 | 0.01836527 | 2.549554 | 0.1810712 | 26.9442 | 3.356476 | 0.3718046 | -1496.644 | 6.191353
[21 empty] | 52.26 | 14.8710597 | 24.10933 | 0.02350882 | 0.02835631 | 0.006770412 | 0.02702359 | 0.01827536 | 2.597933 | 0.1827138 | 26.99391 | -12.12285 | 9.882513 | -1512.123 | -9.238266
[21 empty] | 52.28 | 31.1038135 | 24.10933 | 0.02347089 | 0.02828607 | 0.006749647 | 0.02692523 | 0.01818611 | 2.647703 | 0.1843789 | 27.04503 | 4.058788 | 0.5296378 | -1495.941 | 6.994488
[21 empty] | 52.3 | 39.7580346 | 24.10933 | 0.02343306 | 0.02821609 | 0.006728979 | 0.02682741 | 0.01809752 | 2.698917 | 0.1860668 | 27.09761 | 12.66042 | 4.031544 | -1487.34 | 15.64871
[21 empty] | 52.32 | 21.0590554 | 24.10933 | 0.02339531 | 0.02814637 | 0.006708405 | 0.02673013 | 0.01800957 | 2.751631 | 0.187778 | 27.15172 | -6.092669 | 1.762691 | -1506.093 | -3.05027
[21 empty] | 52.34 | 25.3675031 | 24.10933 | 0.02335766 | 0.02807691 | 0.006687925 | 0.02663337 | 0.01792225 | 2.805904 | 0.189513 | 27.20742 | -1.839918 | 0.1334502 | -1501.84 | 1.258177
[21 empty] | 52.36 | 29.8719909 | 24.10933 | 0.0233201 | 0.02800771 | 0.006667539 | 0.02653714 | 0.01783558 | 2.861799 | 0.191272 | 27.26476 | 2.607226 | 0.2275586 | -1497.393 | 5.762665
[21 empty] | 52.38 | 34.3483875 | 24.10933 | 0.02328263 | 0.02793876 | 0.006647246 | 0.02644142 | 0.01774953 | 2.919381 | 0.1930557 | 27.32382 | 7.024566 | 1.436589 | -1492.975 | 10.23906
[21 empty] | 52.4 | 24.4493621 | 24.10933 | 0.02324525 | 0.02787006 | 0.006627046 | 0.02634623 | 0.0176641 | 2.978717 | 0.1948645 | 27.38466 | -2.935298 | 0.3524008 | -1502.935 | 0.3400363
[21 empty] | 52.42 | 36.3818579 | 24.10933 | 0.02320796 | 0.02780162 | 0.006606937 | 0.02625155 | 0.01757928 | 3.039881 | 0.1966988 | 27.44735 | 8.934505 | 2.194098 | -1491.065 | 12.27253
[21 empty] | 52.44 | 22.2599252 | 24.10933 | 0.02317076 | 0.02773343 | 0.00658692 | 0.02615737 | 0.01749508 | 3.102948 | 0.1985591 | 27.51198 | -5.252052 | 1.23918 | -1505.252 | -1.849401
[21 empty] | 52.46 | 22.8862631 | 24.10933 | 0.02313364 | 0.02766549 | 0.006566994 | 0.0260637 | 0.01741148 | 3.167998 | 0.2004459 | 27.57861 | -4.692348 | 0.9620676 | -1504.692 | -1.223063
[21 empty] | 52.48 | 35.136042 | 24.10933 | 0.02309662 | 0.0275978 | 0.006547158 | 0.02597054 | 0.01732847 | 3.235115 | 0.2023598 | 27.64734 | 7.488701 | 1.5961 | -1492.511 | 11.02672
[21 empty] | 52.5 | 32.2873604 | 24.10933 | 0.02305969 | 0.02753036 | 0.006527411 | 0.02587787 | 0.01724606 | 3.304387 | 0.2043012 | 27.71826 | 4.569105 | 0.6465911 | -1495.431 | 8.178035
[21 empty] | 52.52 | 22.1556029 | 24.10933 | 0.02302284 | 0.02746317 | 0.006507754 | 0.0257857 | 0.01716424 | 3.375908 | 0.2062706 | 27.79145 | -5.635845 | 1.433622 | -1505.636 | -1.953723
[21 empty] | 52.54 | 25.7536223 | 24.10933 | 0.02298609 | 0.02739622 | 0.006488186 | 0.02569402 | 0.01708299 | 3.449776 | 0.2082687 | 27.86702 | -2.113395 | 0.1734296 | -1502.113 | 1.644297
[21 empty] | 52.56 | 27.4114425 | 24.10933 | 0.02294942 | 0.02732951 | 0.006468705 | 0.02560283 | 0.01700233 | 3.526094 | 0.210296 | 27.94507 | -0.533626 | 0.01038824 | -1500.534 | 3.302117
[21 empty] | 52.58 | 27.8449697 | 24.10933 | 0.02291284 | 0.02726305 | 0.006449313 | 0.02551212 | 0.01692223 | 3.604973 | 0.212353 | 28.02571 | -0.1807414 | 0.001173191 | -1500.181 | 3.735644
[21 empty] | 52.6 | 35.4930518 | 24.10933 | 0.02287634 | 0.02719683 | 0.006430007 | 0.0254219 | 0.01684269 | 3.686528 | 0.2144403 | 28.10906 | 7.38399 | 1.536169 | -1492.616 | 11.38373
[21 empty] | 52.62 | 32.7431201 | 24.10933 | 0.02283993 | 0.02713085 | 0.006410788 | 0.02533215 | 0.01676372 | 3.770881 | 0.2165586 | 28.19524 | 4.547877 | 0.6316803 | -1495.452 | 8.633794
[21 empty] | 52.64 | 18.2297713 | 24.10933 | 0.02280361 | 0.02706511 | 0.006391655 | 0.02524287 | 0.0166853 | 3.858163 | 0.2187083 | 28.28439 | -10.05461 | 5.545614 | -1510.055 | -5.879554
[21 empty] | 52.66 | 30.988076 | 24.10933 | 0.02276738 | 0.02699962 | 0.006372607 | 0.02515407 | 0.01660743 | 3.94851 | 0.2208903 | 28.37663 | 2.611449 | 0.2200739 | -1497.389 | 6.87875
[21 empty] | 52.68 | 23.7143707 | 24.10933 | 0.02273123 | 0.02693435 | 0.006353645 | 0.02506574 | 0.0165301 | 4.042067 | 0.2231051 | 28.47211 | -4.757742 | 0.9545313 | -1504.758 | -0.3949551
[21 empty] | 52.7 | 31.7575333 | 24.10933 | 0.02269517 | 0.02686933 | 0.006334767 | 0.02497787 | 0.01645331 | 4.138988 | 0.2253533 | 28.571 | 3.186535 | 0.3197354 | -1496.813 | 7.648208
[21 empty] | 52.72 | 24.7033339 | 24.10933 | 0.0226592 | 0.02680454 | 0.006315973 | 0.02489046 | 0.01637706 | 4.239437 | 0.2276357 | 28.67345 | -3.970112 | 0.638043 | -1503.97 | 0.5940081
[21 empty] | 52.74 | 28.3498837 | 24.10933 | 0.02262331 | 0.02673998 | 0.006297262 | 0.02480351 | 0.01630133 | 4.343587 | 0.229953 | 28.77963 | -0.4297471 | 0.006514403 | -1500.43 | 4.240558
[21 empty] | 52.76 | 17.2961348 | 24.10933 | 0.0225875 | 0.02667566 | 0.006278635 | 0.02471701 | 0.01622613 | 4.451621 | 0.2323058 | 28.88974 | -11.5936 | 7.771194 | -1511.594 | -6.813191
[21 empty] | 52.78 | 28.4673357 | 24.10933 | 0.02255178 | 0.02661156 | 0.00626009 | 0.02463096 | 0.01615145 | 4.563735 | 0.2346949 | 29.00396 | -0.5366262 | 0.01011572 | -1500.537 | 4.35801
[21 empty] | 52.8 | 14.6544862 | 24.10933 | 0.02251615 | 0.0265477 | 0.006241627 | 0.02454537 | 0.01607728 | 4.680138 | 0.2371211 | 29.12251 | -14.46803 | 14.28394 | -1514.468 | -9.45484
[21 empty] | 52.82 | 27.8727204 | 24.10933 | 0.0224806 | 0.02648407 | 0.006223246 | 0.02446022 | 0.01600362 | 4.801051 | 0.2395851 | 29.24561 | -1.372893 | 0.06762293 | -1501.373 | 3.763395
[21 empty] | 52.84 | 34.3536578 | 24.10933 | 0.02244513 | 0.02642067 | 0.006204946 | 0.02437551 | 0.01593047 | 4.926709 | 0.2420877 | 29.3735 | 4.980159 | 0.7219604 | -1495.02 | 10.24433
[21 empty] | 52.86 | 32.8770243 | 24.10933 | 0.02240975 | 0.02635749 | 0.006186726 | 0.02429124 | 0.01585782 | 5.057365 | 0.2446296 | 29.50642 | 3.370601 | 0.345559 | -1496.629 | 8.767699
[21 empty] | 52.88 | 26.5792083 | 24.10933 | 0.02237445 | 0.02629454 | 0.006168586 | 0.02420741 | 0.01578566 | 5.193286 | 0.2472119 | 29.64465 | -3.065446 | 0.3535455 | -1503.065 | 2.469883
[21 empty] | 52.9 | 22.4813637 | 24.10933 | 0.02233923 | 0.02623182 | 0.006150527 | 0.02412401 | 0.015714 | 5.33476 | 0.2498352 | 29.78848 | -7.307117 | 2.375032 | -1507.307 | -1.627962
[21 empty] | 52.92 | 23.5166521 | 24.10933 | 0.0223041 | 0.02616932 | 0.006132546 | 0.02404104 | 0.01564282 | 5.482093 | 0.2525005 | 29.93821 | -6.421557 | 1.753497 | -1506.422 | -0.5926737
[21 empty] | 52.94 | 32.177637 | 24.10933 | 0.02226905 | 0.02610704 | 0.006114644 | 0.0239585 | 0.01557212 | 5.635612 | 0.2552087 | 30.09417 | 2.083469 | 0.1349025 | -1497.917 | 8.068311
[21 empty] | 52.96 | 30.8771785 | 24.10933 | 0.02223408 | 0.02604499 | 0.00609682 | 0.02387638 | 0.0155019 | 5.79567 | 0.2579607 | 30.25671 | 0.6204676 | 0.01246811 | -1499.38 | 6.767853
[21 empty] | 52.98 | 30.4769715 | 24.10933 | 0.0221992 | 0.02598315 | 0.006079074 | 0.02379468 | 0.01543216 | 5.962643 | 0.2607575 | 30.42621 | 0.05075725 | 8.453263e-05 | -1499.949 | 6.367646
[21 empty] | 53 | 43.5072635 | 24.10933 | 0.02216439 | 0.02592154 | 0.006061406 | 0.0237134 | 0.01536288 | 6.136934 | 0.2636 | 30.60308 | 12.90418 | 3.827358 | -1487.096 | 19.39794
[21 empty] | 53.02 | 32.3927754 | 24.10933 | 0.02212967 | 0.02586014 | 0.006043814 | 0.02363254 | 0.01529407 | 6.318978 | 0.2664892 | 30.78775 | 1.605023 | 0.07952692 | -1498.395 | 8.28345
[21 empty] | 53.04 | 39.3308249 | 24.10933 | 0.02209503 | 0.02579897 | 0.006026299 | 0.02355209 | 0.01522573 | 6.50924 | 0.2694262 | 30.98069 | 8.350135 | 1.772776 | -1491.65 | 15.2215
[21 empty] | 53.06 | 34.9270779 | 24.10933 | 0.02206048 | 0.02573801 | 0.00600886 | 0.02347205 | 0.01515784 | 6.708224 | 0.272412 | 31.1824 | 3.744679 | 0.4014827 | -1496.255 | 10.81775
[21 empty] | 53.08 | 43.1020996 | 24.10933 | 0.022026 | 0.02567726 | 0.005991497 | 0.02339242 | 0.0150904 | 6.91647 | 0.2754477 | 31.39342 | 11.70868 | 3.180661 | -1488.291 | 18.99277
[21 empty] | 53.1 | 32.2411957 | 24.10933 | 0.0219916 | 0.02561673 | 0.005974209 | 0.02331319 | 0.01502341 | 7.134562 | 0.2785344 | 31.61434 | 0.626854 | 0.0121877 | -1499.373 | 8.13187
[21 empty] | 53.12 | 30.2444589 | 24.10933 | 0.02195729 | 0.02555642 | 0.005956995 | 0.02323437 | 0.01495687 | 7.363131 | 0.2816733 | 31.84579 | -1.601333 | 0.08478469 | -1501.601 | 6.135133
[21 empty] | 53.14 | 37.0873065 | 24.10933 | 0.02192305 | 0.02549631 | 0.005939856 | 0.02315594 | 0.01489076 | 7.602857 | 0.2848655 | 32.08845 | 4.998852 | 0.6737756 | -1495.001 | 12.97798
[21 empty] | 53.16 | 40.6252745 | 24.10933 | 0.02188889 | 0.02543642 | 0.00592279 | 0.02307791 | 0.0148251 | 7.854479 | 0.2881124 | 32.34307 | 8.282206 | 1.688479 | -1491.718 | 16.51595
[21 empty] | 53.18 | 29.9677897 | 24.10933 | 0.02185482 | 0.02537674 | 0.005905798 | 0.02300028 | 0.01475987 | 8.118797 | 0.291415 | 32.61044 | -2.642646 | 0.2330361 | -1502.643 | 5.858464
[21 empty] | 53.2 | 31.0225887 | 24.10933 | 0.02182082 | 0.02531727 | 0.005888879 | 0.02292303 | 0.01469507 | 8.396679 | 0.2947748 | 32.89142 | -1.868836 | 0.1125808 | -1501.869 | 6.913263
[21 empty] | 53.22 | 45.7607046 | 24.10933 | 0.0217869 | 0.02525801 | 0.005872033 | 0.02284618 | 0.01463069 | 8.689069 | 0.298193 | 33.18698 | 12.57372 | 3.454897 | -1487.426 | 21.65138
[21 empty] | 53.24 | 20.0585267 | 24.10933 | 0.02175306 | 0.02519895 | 0.005855259 | 0.02276971 | 0.01456673 | 8.996994 | 0.301671 | 33.49813 | -13.43961 | 9.004802 | -1513.44 | -4.050799
[21 empty] | 53.26 | 43.3365908 | 24.10933 | 0.02171931 | 0.02514011 | 0.005838556 | 0.02269362 | 0.0145032 | 9.321574 | 0.3052102 | 33.826 | 9.510586 | 2.08718 | -1490.489 | 19.22727
[21 empty] | 53.28 | 37.35223 | 24.10933 | 0.02168562 | 0.02508147 | 0.005821925 | 0.02261791 | 0.01444008 | 9.664031 | 0.3088121 | 34.17182 | 3.180414 | 0.2708013 | -1496.82 | 13.2429
[21 empty] | 53.3 | 33.8605722 | 24.10933 | 0.02165202 | 0.02502303 | 0.005805365 | 0.02254258 | 0.01437737 | 10.0257 | 0.312478 | 34.53691 | -0.6763347 | 0.01350918 | -1500.676 | 9.751246
[21 empty] | 53.32 | 29.4051449 | 24.10933 | 0.0216185 | 0.0249648 | 0.005788876 | 0.02246763 | 0.01431507 | 10.40805 | 0.3162097 | 34.92274 | -5.517598 | 1.035325 | -1505.518 | 5.295819
[21 empty] | 53.34 | 39.7534939 | 24.10933 | 0.02158505 | 0.02490677 | 0.005772456 | 0.02239305 | 0.01425317 | 10.81269 | 0.3200086 | 35.33093 | 4.422563 | 0.4920088 | -1495.577 | 15.64417
[21 empty] | 53.36 | 41.9401227 | 24.10933 | 0.02155168 | 0.02484894 | 0.005756106 | 0.02231884 | 0.01419167 | 11.24137 | 0.3238764 | 35.76324 | 6.176885 | 0.9097235 | -1493.823 | 17.8308
[21 empty] | 53.38 | 41.0996139 | 24.10933 | 0.02151839 | 0.02479131 | 0.005739826 | 0.022245 | 0.01413057 | 11.69604 | 0.3278147 | 36.22161 | 4.878006 | 0.5789579 | -1495.122 | 16.99029
[21 empty] | 53.4 | 38.9290789 | 24.10933 | 0.02148517 | 0.02473389 | 0.005723615 | 0.02217153 | 0.01406986 | 12.17885 | 0.3318252 | 36.70819 | 2.220893 | 0.1267013 | -1497.779 | 14.81975
[21 empty] | 53.42 | 37.5847987 | 24.10933 | 0.02145204 | 0.02467666 | 0.005707472 | 0.02209842 | 0.01400955 | 12.69216 | 0.3359099 | 37.22534 | 0.3594558 | 0.003437785 | -1499.641 | 13.47547
[21 empty] | 53.44 | 40.3029192 | 24.10933 | 0.02141897 | 0.02461963 | 0.005691398 | 0.02202567 | 0.01394962 | 13.2386 | 0.3400704 | 37.7757 | 2.527216 | 0.1584704 | -1497.473 | 16.19359
[21 empty] | 53.46 | 47.691394 | 24.10933 | 0.02138599 | 0.0245628 | 0.005675391 | 0.02195327 | 0.01389007 | 13.82108 | 0.3443087 | 38.36218 | 9.329215 | 1.824947 | -1490.671 | 23.58207
[21 empty] | 53.48 | 36.3464973 | 24.10933 | 0.02135308 | 0.02450617 | 0.005659452 | 0.02188124 | 0.01383091 | 14.44283 | 0.3486267 | 38.98801 | -2.641513 | 0.1919742 | -1502.642 | 12.23717
[21 empty] | 53.5 | 34.7806538 | 24.10933 | 0.02132025 | 0.02444973 | 0.00564358 | 0.02180956 | 0.01377212 | 15.10746 | 0.3530264 | 39.65681 | -4.876153 | 0.6836234 | -1504.876 | 10.67133
[21 empty] | 53.52 | 35.0931587 | 24.10933 | 0.02128749 | 0.02439348 | 0.005627774 | 0.02173823 | 0.01371371 | 15.81901 | 0.35751 | 40.3726 | -5.279446 | 0.7942446 | -1505.279 | 10.98383
[21 empty] | 53.54 | 45.1186449 | 24.10933 | 0.02125481 | 0.02433743 | 0.005612035 | 0.02166725 | 0.01365566 | 16.58199 | 0.3620795 | 41.13992 | 3.978721 | 0.3508577 | -1496.021 | 21.00932
[21 empty] | 53.56 | 41.080949 | 24.10933 | 0.0212222 | 0.02428158 | 0.005596361 | 0.02159661 | 0.01359799 | 17.40148 | 0.3667371 | 41.96384 | -0.8828907 | 0.01897464 | -1500.883 | 16.97162
[21 empty] | 53.58 | 42.6722427 | 24.10933 | 0.02118967 | 0.02422591 | 0.005580754 | 0.02152633 | 0.01354068 | 18.2832 | 0.3714852 | 42.85007 | -0.1778284 | 0.0007410662 | -1500.178 | 18.56292
[21 empty] | 53.6 | 51.7931479 | 24.10933 | 0.02115721 | 0.02417044 | 0.005565211 | 0.02145638 | 0.01348373 | 19.23359 | 0.3763262 | 43.80508 | 7.988072 | 1.232003 | -1492.012 | 27.68382
[21 empty] | 53.62 | 62.3883213 | 24.10933 | 0.02112483 | 0.02411516 | 0.005549733 | 0.02138678 | 0.01342714 | 20.25998 | 0.3812623 | 44.83617 | 17.55215 | 4.938071 | -1482.448 | 38.279
[21 empty] | 53.64 | 48.7037714 | 24.10933 | 0.02109252 | 0.02406006 | 0.00553432 | 0.02131751 | 0.0133709 | 21.37068 | 0.3862962 | 45.95167 | 2.752097 | 0.1555124 | -1497.248 | 24.59445
[21 empty] | 53.66 | 44.8055349 | 24.10933 | 0.02106029 | 0.02400516 | 0.005518971 | 0.02124858 | 0.01331502 | 22.57516 | 0.3914305 | 47.16107 | -2.355532 | 0.1238358 | -1502.356 | 20.69621
[21 empty] | 53.68 | 40.7820872 | 24.10933 | 0.02102813 | 0.02395044 | 0.005503686 | 0.02117998 | 0.01325949 | 23.88429 | 0.3966678 | 48.4752 | -7.693116 | 1.451226 | -1507.693 | 16.67276
[21 empty] | 53.7 | 47.9091556 | 24.10933 | 0.02099604 | 0.02389591 | 0.005488464 | 0.02111171 | 0.0132043 | 25.31052 | 0.4020109 | 49.90655 | -1.997395 | 0.08327399 | -1501.997 | 23.79983
[21 empty] | 53.72 | 48.8499041 | 24.10933 | 0.02096403 | 0.02384156 | 0.005473305 | 0.02104378 | 0.01314946 | 26.86822 | 0.4074627 | 51.46949 | -2.619581 | 0.1404753 | -1502.62 | 24.74058
[21 empty] | 53.74 | 46.460093 | 24.10933 | 0.02093209 | 0.0237874 | 0.005458209 | 0.02097617 | 0.01309496 | 28.57405 | 0.4130262 | 53.18066 | -6.720562 | 0.9721452 | -1506.721 | 22.35077
[21 empty] | 53.76 | 66.4010775 | 24.10933 | 0.02090022 | 0.02373343 | 0.005443175 | 0.02090888 | 0.01304079 | 30.44737 | 0.4187043 | 55.05942 | 11.34165 | 1.937214 | -1488.658 | 42.29175
[21 empty] | 53.78 | 60.2693271 | 24.10933 | 0.02086842 | 0.02367964 | 0.005428203 | 0.02084192 | 0.01298696 | 32.51079 | 0.4245004 | 57.12842 | 3.140906 | 0.1636868 | -1496.859 | 36.16
[21 empty] | 53.8 | 64.3707202 | 24.10933 | 0.0208367 | 0.02362603 | 0.005413293 | 0.02077529 | 0.01293347 | 34.79089 | 0.4304176 | 59.41422 | 4.956501 | 0.3816472 | -1495.043 | 40.26139
[21 empty] | 53.82 | 73.592479 | 24.10933 | 0.02080505 | 0.0235726 | 0.005398445 | 0.02070897 | 0.0128803 | 37.31904 | 0.4364594 | 61.94819 | 11.64429 | 1.842436 | -1488.356 | 49.48315
[21 empty] | 53.84 | 69.580122 | 24.10933 | 0.02077347 | 0.02351935 | 0.005383657 | 0.02064296 | 0.01282747 | 40.13249 | 0.4426294 | 64.76759 | 4.812534 | 0.3328606 | -1495.187 | 45.4708
[21 empty] | 53.86 | 81.837617 | 24.10933 | 0.02074197 | 0.02346629 | 0.00536893 | 0.02057727 | 0.01277495 | 43.27572 | 0.448931 | 67.91691 | 13.92071 | 2.367935 | -1486.079 | 57.72829
[21 empty] | 53.88 | 57.7667883 | 24.10933 | 0.02071053 | 0.0234134 | 0.005354263 | 0.0205119 | 0.01272276 | 46.80223 | 0.4553682 | 71.44964 | -13.68285 | 3.240971 | -1513.683 | 33.65746
[21 empty] | 53.9 | 82.171416 | 24.10933 | 0.02067917 | 0.02336069 | 0.005339657 | 0.02044684 | 0.01267089 | 50.77679 | 0.4619449 | 75.43056 | 6.740857 | 0.55298 | -1493.259 | 58.06209
[21 empty] | 53.92 | 66.2920582 | 24.10933 | 0.02064788 | 0.02330816 | 0.00532511 | 0.02038208 | 0.01261933 | 55.27839 | 0.468665 | 79.93866 | -13.6466 | 2.809233 | -1513.647 | 42.18273
[21 empty] | 53.94 | 86.6888648 | 24.10933 | 0.02061666 | 0.02325581 | 0.005310622 | 0.02031763 | 0.01256809 | 60.40418 | 0.4755328 | 85.0711 | 1.617761 | 0.03019018 | -1498.382 | 62.57954
[21 empty] | 53.96 | 101.892972 | 24.10933 | 0.02058551 | 0.02320363 | 0.005296194 | 0.02025349 | 0.01251716 | 66.27467 | 0.4825527 | 90.9484 | 10.94457 | 1.175583 | -1489.055 | 77.78365
[21 empty] | 53.98 | 97.7587861 | 24.10933 | 0.02055443 | 0.02315163 | 0.005281824 | 0.02018965 | 0.01246654 | 73.04081 | 0.4897292 | 97.72151 | 0.03727292 | 1.421121e-05 | -1499.963 | 73.64946
[21 empty] | 54 | 90.5552017 | 24.10933 | 0.02052342 | 0.0230998 | 0.005267512 | 0.02012611 | 0.01241622 | 80.89365 | 0.497067 | 105.5815 | -15.02628 | 2.493385 | -1515.026 | 66.44588
[21 empty] | 54.02 | 125.266442 | 24.10933 | 0.02049248 | 0.02304815 | 0.005253259 | 0.02006287 | 0.01236621 | 90.07773 | 0.5045709 | 114.7729 | 10.49359 | 0.87905 | -1489.506 | 101.1571
[21 empty] | 54.04 | 110.961364 | 24.10933 | 0.02046161 | 0.02299667 | 0.005239063 | 0.01999993 | 0.0123165 | 100.91 | 0.512246 | 125.6126 | -14.65127 | 1.934544 | -1514.651 | 86.85204
[21 empty] | 54.06 | 121.298301 | 24.10933 | 0.02043081 | 0.02294536 | 0.005224925 | 0.01993729 | 0.01226709 | 113.8072 | 0.5200975 | 138.5174 | -17.21914 | 2.444378 | -1517.219 | 97.18898
[21 empty] | 54.08 | 149.320014 | 24.10933 | 0.02040008 | 0.02289422 | 0.005210844 | 0.01987494 | 0.01221797 | 129.3253 | 0.528131 | 154.0433 | -4.723296 | 0.1494075 | -1504.723 | 125.2107
[21 empty] | 54.1 | 173.656615 | 24.10933 | 0.02036942 | 0.02284326 | 0.00519682 | 0.01981288 | 0.01216915 | 148.219 | 0.536352 | 172.9451 | 0.7115601 | 0.002915626 | -1499.288 | 149.5473
[21 empty] | 54.12 | 213.563185 | 24.10933 | 0.02033883 | 0.02279246 | 0.005182853 | 0.01975111 | 0.01212063 | 171.5329 | 0.5447664 | 196.2672 | 17.29602 | 1.400768 | -1482.704 | 189.4539
[21 empty] | 54.14 | 244.743027 | 24.10933 | 0.02030831 | 0.02274184 | 0.005168941 | 0.01968963 | 0.01207239 | 200.7437 | 0.5533804 | 225.4863 | 19.25669 | 1.51514 | -1480.743 | 220.6337
[21 empty] | 54.16 | 282.955299 | 24.10933 | 0.02027786 | 0.02269138 | 0.005155086 | 0.01962843 | 0.01202444 | 237.9905 | 0.5622004 | 262.7418 | 20.21352 | 1.443997 | -1479.786 | 258.846
[21 empty] | 54.18 | 292.609444 | 24.10933 | 0.02024747 | 0.02264109 | 0.005141286 | 0.01956752 | 0.01197677 | 286.4591 | 0.5712328 | 311.2192 | -18.60978 | 1.18357 | -1518.61 | 268.5001
[21 empty] | 54.2 | 373.380535 | 24.10933 | 0.02021715 | 0.02259097 | 0.005127542 | 0.0195069 | 0.01192939 | 351.0459 | 0.5804847 | 375.8151 | -2.434523 | 0.01587363 | -1502.435 | 349.2712
[21 empty] | 54.22 | 480.128813 | 24.10933 | 0.0201869 | 0.02254101 | 0.005113852 | 0.01944655 | 0.01188229 | 439.5525 | 0.5899631 | 464.331 | 15.79781 | 0.5197997 | -1484.202 | 456.0195
[21 empty] | 54.24 | 582.565869 | 24.10933 | 0.02015672 | 0.02249122 | 0.005100218 | 0.01938649 | 0.01183547 | 564.93 | 0.5996756 | 589.7179 | -7.152081 | 0.08780511 | -1507.152 | 558.4565
[21 empty] | 54.26 | 750.919238 | 24.10933 | 0.02012661 | 0.02244159 | 0.005086637 | 0.0193267 | 0.01178892 | 749.6811 | 0.6096299 | 774.4788 | -23.55955 | 0.739164 | -1523.56 | 726.8099
[21 empty] | 54.28 | 1053.46907 | 24.10933 | 0.02009656 | 0.02239213 | 0.005073111 | 0.01926719 | 0.01174264 | 1034.822 | 0.6198341 | 1059.63 | -6.160475 | 0.03602522 | -1506.16 | 1029.36
[21 empty] | 54.3 | 1639.09837 | 24.10933 | 0.02006658 | 0.02234283 | 0.005059639 | 0.01920795 | 0.01169664 | 1498.174 | 0.6302966 | 1522.992 | 116.1059 | 8.224384 | -1383.894 | 1614.989
[21 empty] | 54.32 | 2465.20222 | 24.10933 | 0.02003667 | 0.02229369 | 0.005046221 | 0.01914899 | 0.01165091 | 2286.824 | 0.6410262 | 2311.652 | 153.5498 | 9.564138 | -1346.45 | 2441.093
[21 empty] | 54.34 | 3824.36782 | 24.10933 | 0.02000683 | 0.02224472 | 0.005032856 | 0.0190903 | 0.01160545 | 3626.13 | 0.6520321 | 3650.969 | 173.3986 | 7.861976 | -1326.601 | 3800.258
[21 empty] | 54.36 | 5312.52294 | 24.10933 | 0.01997705 | 0.0221959 | 0.005019543 | 0.01903187 | 0.01156025 | 5466.148 | 0.6633239 | 5490.998 | -178.4753 | 5.995912 | -1678.475 | 5288.414
[21 empty] | 54.38 | 6035.02422 | 24.10933 | 0.01994733 | 0.02214725 | 0.005006284 | 0.01897372 | 0.01151532 | 6297.548 | 0.6749116 | 6322.41 | -287.386 | 13.68523 | -1787.386 | 6010.915
[21 empty] | 54.4 | 4998.41909 | 24.10933 | 0.01991769 | 0.02209876 | 0.004993077 | 0.01891583 | 0.01147064 | 4918.37 | 0.6868055 | 4943.244 | 55.17541 | 0.6090577 | -1444.825 | 4974.31
[21 empty] | 54.42 | 3378.36684 | 24.10933 | 0.01988811 | 0.02205042 | 0.004979922 | 0.0188582 | 0.01142623 | 3159.293 | 0.6990166 | 3184.179 | 194.1881 | 11.16191 | -1305.812 | 3354.258
[21 empty] | 54.44 | 2053.56698 | 24.10933 | 0.01985859 | 0.02200225 | 0.004966819 | 0.01880084 | 0.01138207 | 2006.367 | 0.7115562 | 2031.265 | 22.30203 | 0.2422033 | -1477.698 | 2029.458
[21 empty] | 54.46 | 1375.23307 | 24.10933 | 0.01982915 | 0.02195423 | 0.004953768 | 0.01874374 | 0.01133817 | 1335.15 | 0.7244363 | 1360.06 | 15.17292 | 0.1674024 | -1484.827 | 1351.124
[21 empty] | 54.48 | 980.045446 | 24.10933 | 0.01979976 | 0.02190637 | 0.004940768 | 0.0186869 | 0.01129452 | 936.1316 | 0.7376692 | 961.0552 | 18.99024 | 0.367972 | -1481.01 | 955.9361
[21 empty] | 54.5 | 711.078052 | 24.10933 | 0.01977045 | 0.02185867 | 0.004927819 | 0.01863032 | 0.01125113 | 686.7416 | 0.751268 | 711.6787 | -0.6006055 | 0.000507296 | -1500.601 | 686.9687
[21 empty] | 54.52 | 534.748623 | 24.10933 | 0.01974119 | 0.02181112 | 0.004914921 | 0.01857399 | 0.01120798 | 522.8055 | 0.7652462 | 547.7563 | -13.0077 | 0.3164109 | -1513.008 | 510.6393
[21 empty] | 54.54 | 430.42441 | 24.10933 | 0.01971201 | 0.02176372 | 0.004902074 | 0.01851792 | 0.01116508 | 410.1651 | 0.7796182 | 435.1301 | -4.705734 | 0.05144674 | -1504.706 | 406.3151
[21 empty] | 54.56 | 347.69679 | 24.10933 | 0.01968288 | 0.02171648 | 0.004889277 | 0.0184621 | 0.01112243 | 329.8145 | 0.7943989 | 354.7941 | -7.097322 | 0.1448733 | -1507.097 | 323.5875
[21 empty] | 54.58 | 272.367348 | 24.10933 | 0.01965382 | 0.0216694 | 0.00487653 | 0.01840654 | 0.01108002 | 270.6615 | 0.8096038 | 295.6561 | -23.28877 | 1.991306 | -1523.289 | 248.258
[21 empty] | 54.6 | 226.723552 | 24.10933 | 0.01962483 | 0.02162246 | 0.004863833 | 0.01835122 | 0.01103786 | 225.9389 | 0.8252494 | 250.9489 | -24.22539 | 2.588481 | -1524.225 | 202.6142
[21 empty] | 54.62 | 198.748917 | 24.10933 | 0.0195959 | 0.02157568 | 0.004851185 | 0.01829615 | 0.01099593 | 191.3517 | 0.8413529 | 216.3777 | -17.62875 | 1.563646 | -1517.629 | 174.6396
[21 empty] | 54.64 | 207.699494 | 24.10933 | 0.01956703 | 0.02152905 | 0.004838587 | 0.01824134 | 0.01095424 | 164.078 | 0.8579324 | 189.1204 | 18.57914 | 1.661941 | -1481.421 | 183.5902
[21 empty] | 54.66 | 173.526477 | 24.10933 | 0.01953823 | 0.02148258 | 0.004826037 | 0.01818676 | 0.01091279 | 142.2065 | 0.8750066 | 167.2658 | 6.260684 | 0.2258801 | -1493.739 | 149.4172
[21 empty] | 54.68 | 157.999594 | 24.10933 | 0.01950949 | 0.02143625 | 0.004813537 | 0.01813243 | 0.01087157 | 124.408 | 0.8925957 | 149.4847 | 8.51493 | 0.4588874 | -1491.485 | 133.8903
[21 empty] | 54.7 | 132.59452 | 24.10933 | 0.01948082 | 0.02139007 | 0.004801085 | 0.01807835 | 0.01083059 | 109.7359 | 0.9107203 | 134.8305 | -2.235957 | 0.03770521 | -1502.236 | 108.4852
[21 empty] | 54.72 | 132.202033 | 24.10933 | 0.0194522 | 0.02134404 | 0.004788681 | 0.01802451 | 0.01078984 | 97.50205 | 0.9294026 | 122.6152 | 9.586854 | 0.6952069 | -1490.413 | 108.0927
[21 empty] | 54.74 | 90.7585265 | 24.10933 | 0.01942365 | 0.02129816 | 0.004776325 | 0.0179709 | 0.01074932 | 87.19706 | 0.9486656 | 112.3293 | -21.57074 | 5.126758 | -1521.571 | 66.6492
[21 empty] | 54.76 | 103.41934 | 24.10933 | 0.01939517 | 0.02125243 | 0.004764017 | 0.01791754 | 0.01070902 | 78.43729 | 0.9685336 | 103.5892 | -0.1698479 | 0.000278945 | -1500.17 | 79.31001
[21 empty] | 54.78 | 96.5359999 | 24.10933 | 0.01936674 | 0.02120684 | 0.004751756 | 0.01786441 | 0.01066895 | 70.92964 | 0.9890323 | 96.10185 | 0.4341478 | 0.001952477 | -1499.566 | 72.42667
[21 empty] | 54.8 | 74.5716581 | 24.10933 | 0.01933838 | 0.0211614 | 0.004739543 | 0.01781152 | 0.01062911 | 64.44711 | 1.010189 | 89.6403 | -15.06864 | 3.04491 | -1515.069 | 50.46233
[21 empty] | 54.82 | 87.7144272 | 24.10933 | 0.01931008 | 0.02111611 | 0.004727377 | 0.01775886 | 0.01058949 | 58.81176 | 1.032031 | 84.02662 | 3.687805 | 0.1550475 | -1496.312 | 63.6051
[21 empty] | 54.84 | 93.1922268 | 24.10933 | 0.01928185 | 0.02107096 | 0.004715257 | 0.01770644 | 0.01055009 | 53.88256 | 1.054589 | 79.1198 | 14.07243 | 2.124998 | -1485.928 | 69.0829
[21 empty] | 54.86 | 75.082041 | 24.10933 | 0.01925367 | 0.02102596 | 0.004703184 | 0.01765425 | 0.01051091 | 49.54655 | 1.077895 | 74.80692 | 0.2751255 | 0.001008151 | -1499.725 | 50.97272
[21 empty] | 54.88 | 71.6721052 | 24.10933 | 0.01922556 | 0.0209811 | 0.004691157 | 0.01760229 | 0.01047194 | 45.71244 | 1.101982 | 70.99672 | 0.6753807 | 0.006364249 | -1499.325 | 47.56278
[21 empty] | 54.9 | 75.2877695 | 24.10933 | 0.01919751 | 0.02093638 | 0.004679177 | 0.01755055 | 0.0104332 | 42.30584 | 1.126885 | 67.61484 | 7.672925 | 0.7819833 | -1492.327 | 51.17844
[21 empty] | 54.92 | 53.7928364 | 24.10933 | 0.01916951 | 0.02089181 | 0.004667242 | 0.01749905 | 0.01039466 | 39.26558 | 1.152642 | 64.60017 | -10.80733 | 2.171263 | -1510.807 | 29.68351
[21 empty] | 54.94 | 68.4206627 | 24.10933 | 0.01914158 | 0.02084738 | 0.004655353 | 0.01744777 | 0.01035635 | 36.54106 | 1.179292 | 61.90212 | 6.518541 | 0.6210313 | -1493.481 | 44.31134
[21 empty] | 54.96 | 64.7437156 | 24.10933 | 0.01911372 | 0.02080309 | 0.004643509 | 0.01739672 | 0.01031824 | 34.09009 | 1.206877 | 59.47857 | 5.265145 | 0.4281768 | -1494.735 | 40.63439
[21 empty] | 54.98 | 65.7629665 | 24.10933 | 0.01908591 | 0.02075894 | 0.00463171 | 0.01734589 | 0.01028034 | 31.87731 | 1.235441 | 57.29418 | 8.468786 | 1.090588 | -1491.531 | 41.65364
[21 empty] | 55 | 55.9827429 | 24.10933 | 0.01905816 | 0.02071493 | 0.004619957 | 0.01729528 | 0.01024265 | 29.87287 | 1.265031 | 55.31916 | 0.663587 | 0.007865777 | -1499.336 | 31.87342
[21 empty] | 55.02 | 47.9887856 | 24.10933 | 0.01903047 | 0.02067107 | 0.004608248 | 0.0172449 | 0.01020517 | 28.05144 | 1.295697 | 53.52823 | -5.53944 | 0.6394285 | -1505.539 | 23.87946
[21 empty] | 55.04 | 50.8009142 | 24.10933 | 0.01900285 | 0.02062734 | 0.004596583 | 0.01719473 | 0.01016789 | 26.39144 | 1.327491 | 51.89985 | -1.098937 | 0.02377244 | -1501.099 | 26.69159
[21 empty] | 55.06 | 51.246984 | 24.10933 | 0.01897528 | 0.02058375 | 0.004584963 | 0.01714478 | 0.01013082 | 24.87437 | 1.36047 | 50.41558 | 0.8313995 | 0.01348811 | -1499.169 | 27.13766
[21 empty] | 55.08 | 58.7043779 | 24.10933 | 0.01894778 | 0.02054029 | 0.004573386 | 0.01709505 | 0.01009395 | 23.48429 | 1.394692 | 49.05956 | 9.644821 | 1.584593 | -1490.355 | 34.59505
[21 empty] | 55.1 | 42.1339391 | 24.10933 | 0.01892033 | 0.02049698 | 0.004561854 | 0.01704554 | 0.01005728 | 22.20743 | 1.430222 | 47.81806 | -5.68412 | 0.7668216 | -1505.684 | 18.02461
[21 empty] | 55.12 | 48.7782472 | 24.10933 | 0.01889294 | 0.0204538 | 0.004550365 | 0.01699624 | 0.01002081 | 21.03183 | 1.467127 | 46.6792 | 2.099047 | 0.09032711 | -1497.901 | 24.66892
[21 empty] | 55.14 | 44.6445635 | 24.10933 | 0.01886561 | 0.02041076 | 0.004538919 | 0.01694715 | 0.009984537 | 19.94708 | 1.505478 | 45.63263 | -0.9880689 | 0.02186784 | -1500.988 | 20.53524
[21 empty] | 55.16 | 46.0105139 | 24.10933 | 0.01883835 | 0.02036785 | 0.004527517 | 0.01689828 | 0.009948462 | 18.94406 | 1.545353 | 44.66932 | 1.341197 | 0.03909564 | -1498.659 | 21.90119
[21 empty] | 55.18 | 40.4495259 | 24.10933 | 0.01881114 | 0.02032508 | 0.004516157 | 0.01684962 | 0.009912581 | 18.01476 | 1.586833 | 43.78133 | -3.331807 | 0.2744393 | -1503.332 | 16.3402
[21 empty] | 55.2 | 46.0326446 | 24.10933 | 0.01878399 | 0.02028245 | 0.00450484 | 0.01680117 | 0.009876895 | 17.15214 | 1.630005 | 42.96172 | 3.070922 | 0.2048668 | -1496.929 | 21.92332
[21 empty] | 55.22 | 42.7739102 | 24.10933 | 0.0187569 | 0.02023994 | 0.004493566 | 0.01675292 | 0.009841401 | 16.34998 | 1.674962 | 42.20435 | 0.5695553 | 0.007583903 | -1499.43 | 18.66458
[21 empty] | 55.24 | 49.3687321 | 24.10933 | 0.01872986 | 0.02019758 | 0.004482334 | 0.01670489 | 0.009806097 | 15.60276 | 1.721805 | 41.50381 | 7.864919 | 1.252958 | -1492.135 | 25.25941
[21 empty] | 55.26 | 50.8041587 | 24.10933 | 0.01870289 | 0.02015534 | 0.004471144 | 0.01665706 | 0.009770984 | 14.90558 | 1.77064 | 40.8553 | 9.948856 | 1.948261 | -1490.051 | 26.69483
[21 empty] | 55.28 | 38.1198756 | 24.10933 | 0.01867597 | 0.02011324 | 0.004459995 | 0.01660943 | 0.009736058 | 14.25407 | 1.821582 | 40.25457 | -2.134696 | 0.119542 | -1502.135 | 14.01055
[21 empty] | 55.3 | 34.0462972 | 24.10933 | 0.01864911 | 0.02007126 | 0.004448889 | 0.01656201 | 0.00970132 | 13.64433 | 1.874754 | 39.69784 | -5.651545 | 0.938133 | -1505.652 | 9.936971
[21 empty] | 55.32 | 33.7986134 | 24.10933 | 0.01862231 | 0.02002942 | 0.004437824 | 0.01651479 | 0.009666767 | 13.07287 | 1.930287 | 39.18175 | -5.383138 | 0.8573777 | -1505.383 | 9.689288
[21 empty] | 55.34 | 40.0599025 | 24.10933 | 0.01859557 | 0.01998771 | 0.0044268 | 0.01646778 | 0.009632398 | 12.53655 | 1.988324 | 38.70331 | 1.356596 | 0.04594 | -1498.643 | 15.95058
[21 empty] | 55.36 | 57.5485815 | 24.10933 | 0.01856889 | 0.01994613 | 0.004415817 | 0.01642096 | 0.009598213 | 12.03255 | 2.049018 | 38.25984 | 19.28874 | 6.46507 | -1480.711 | 33.43926
[21 empty] | 55.38 | 37.3525301 | 24.10933 | 0.01854226 | 0.01990468 | 0.004404875 | 0.01637434 | 0.009564209 | 11.55832 | 2.112532 | 37.84897 | -0.4964374 | 0.00659795 | -1500.496 | 13.2432
[21 empty] | 55.4 | 46.6251785 | 24.10933 | 0.01851569 | 0.01986336 | 0.004393973 | 0.01632793 | 0.009530385 | 11.11157 | 2.179045 | 37.46857 | 9.156606 | 1.798244 | -1490.843 | 22.51585
[21 empty] | 55.42 | 40.5852683 | 24.10933 | 0.01848917 | 0.01982217 | 0.004383112 | 0.01628171 | 0.009496741 | 10.69022 | 2.248747 | 37.11676 | 3.468505 | 0.296426 | -1496.531 | 16.47594
[21 empty] | 55.44 | 30.4879202 | 24.10933 | 0.01846272 | 0.01978111 | 0.004372291 | 0.01623568 | 0.009463274 | 10.29237 | 2.321848 | 36.79186 | -6.303939 | 1.303456 | -1506.304 | 6.378594
[21 empty] | 55.46 | 32.1795852 | 24.10933 | 0.01843632 | 0.01974017 | 0.004361511 | 0.01618985 | 0.009429984 | 9.916317 | 2.398569 | 36.49237 | -4.312785 | 0.5780097 | -1504.313 | 8.070259
[21 empty] | 55.48 | 35.1046376 | 24.10933 | 0.01840997 | 0.01969936 | 0.00435077 | 0.01614421 | 0.009396869 | 9.560492 | 2.479156 | 36.21698 | -1.112337 | 0.0352459 | -1501.112 | 10.99531
[21 empty] | 55.5 | 31.8332907 | 24.10933 | 0.01838369 | 0.01965868 | 0.004340068 | 0.01609877 | 0.009363929 | 9.223473 | 2.563871 | 35.96451 | -4.131224 | 0.5361372 | -1504.131 | 7.723965
[21 empty] | 55.52 | 33.3911701 | 24.10933 | 0.01835746 | 0.01961812 | 0.004329406 | 0.01605352 | 0.009331161 | 8.903957 | 2.653001 | 35.73397 | -2.342803 | 0.1643766 | -1502.343 | 9.281844
[21 empty] | 55.54 | 53.1420967 | 24.10933 | 0.01833128 | 0.01957769 | 0.004318784 | 0.01600846 | 0.009298565 | 8.600753 | 2.746859 | 35.52447 | 17.61762 | 5.84058 | -1482.382 | 29.03277
[21 empty] | 55.56 | 36.2965704 | 24.10933 | 0.01830516 | 0.01953738 | 0.0043082 | 0.01596358 | 0.00926614 | 8.31277 | 2.845785 | 35.33526 | 0.9613089 | 0.02546011 | -1499.039 | 12.18724
[21 empty] | 55.58 | 49.8485943 | 24.10933 | 0.0182791 | 0.0194972 | 0.004297655 | 0.0159189 | 0.009233883 | 8.039007 | 2.95015 | 35.16571 | 14.68288 | 4.324838 | -1485.317 | 25.73927
[21 empty] | 55.6 | 32.8969936 | 24.10933 | 0.01825309 | 0.01945714 | 0.004287149 | 0.0158744 | 0.009201795 | 7.778543 | 3.060359 | 35.0153 | -2.118308 | 0.1364024 | -1502.118 | 8.787668
[21 empty] | 55.62 | 36.3818132 | 24.10933 | 0.01822714 | 0.0194172 | 0.004276682 | 0.01583009 | 0.009169874 | 7.530531 | 3.176858 | 34.88364 | 1.498177 | 0.06169389 | -1498.502 | 12.27249
[21 empty] | 55.64 | 37.4332366 | 24.10933 | 0.01820125 | 0.01937739 | 0.004266252 | 0.01578597 | 0.009138119 | 7.294189 | 3.300134 | 34.77042 | 2.662819 | 0.18942 | -1497.337 | 13.32391
[21 empty] | 55.66 | 35.0472248 | 24.10933 | 0.01817541 | 0.0193377 | 0.004255861 | 0.01574203 | 0.009106529 | 7.068797 | 3.430723 | 34.67546 | 0.3717614 | 0.003943436 | -1499.628 | 10.9379
[21 empty] | 55.68 | 40.1074105 | 24.10933 | 0.01814962 | 0.01929813 | 0.004245508 | 0.01569827 | 0.009075101 | 6.85369 | 3.569213 | 34.5987 | 5.508715 | 0.7566167 | -1494.491 | 15.99808
[21 empty] | 55.7 | 38.3431151 | 24.10933 | 0.01812389 | 0.01925868 | 0.004235192 | 0.0156547 | 0.009043837 | 6.648251 | 3.716257 | 34.54015 | 3.802966 | 0.3771876 | -1496.197 | 14.23379
[21 empty] | 55.72 | 46.1681496 | 24.10933 | 0.01809821 | 0.01921935 | 0.004224914 | 0.0156113 | 0.009012733 | 6.451909 | 3.872571 | 34.49997 | 11.66818 | 2.948924 | -1488.332 | 22.05882
[21 empty] | 55.74 | 39.1209234 | 24.10933 | 0.01807259 | 0.01918015 | 0.004214674 | 0.01556809 | 0.00898179 | 6.264135 | 4.038952 | 34.47843 | 4.642494 | 0.5509264 | -1495.358 | 15.0116
[21 empty] | 55.76 | 41.0585806 | 24.10933 | 0.01804702 | 0.01914106 | 0.00420447 | 0.01552505 | 0.008951006 | 6.084438 | 4.216281 | 34.47591 | 6.582667 | 1.055358 | -1493.417 | 16.94925
[21 empty] | 55.78 | 43.6409586 | 24.10933 | 0.01802151 | 0.01910209 | 0.004194304 | 0.0154822 | 0.00892038 | 5.912362 | 4.405541 | 34.49295 | 9.148009 | 1.917604 | -1490.852 | 19.53163
[21 empty] | 55.8 | 38.0141987 | 24.10933 | 0.01799605 | 0.01906324 | 0.004184174 | 0.01543952 | 0.008889911 | 5.747482 | 4.607825 | 34.53021 | 3.483993 | 0.3193071 | -1496.516 | 13.90487
[21 empty] | 55.82 | 38.6259336 | 24.10933 | 0.01797064 | 0.01902451 | 0.004174081 | 0.01539701 | 0.008859598 | 5.589402 | 4.824356 | 34.58851 | 4.037424 | 0.4220169 | -1495.963 | 14.51661
[21 empty] | 55.84 | 30.2448804 | 24.10933 | 0.01794529 | 0.0189859 | 0.004164025 | 0.01535469 | 0.008829439 | 5.437753 | 5.056501 | 34.66886 | -4.423979 | 0.6471042 | -1504.424 | 6.135555
[21 empty] | 55.86 | 31.4670256 | 24.10933 | 0.01791999 | 0.01894741 | 0.004154004 | 0.01531253 | 0.008799434 | 5.292192 | 5.305798 | 34.77245 | -3.305423 | 0.3472149 | -1503.305 | 7.3577
[21 empty] | 55.88 | 28.9166006 | 24.10933 | 0.01789475 | 0.01890903 | 0.00414402 | 0.01527055 | 0.008769582 | 5.152396 | 5.573976 | 34.90069 | -5.984085 | 1.238364 | -1505.984 | 4.807275
[21 empty] | 55.9 | 32.0443965 | 24.10933 | 0.01786956 | 0.01887077 | 0.004134072 | 0.01522875 | 0.008739882 | 5.018066 | 5.86299 | 35.05523 | -3.010829 | 0.2828915 | -1503.011 | 7.935071
[21 empty] | 55.92 | 36.203351 | 24.10933 | 0.01784442 | 0.01883262 | 0.00412416 | 0.01518711 | 0.008710332 | 4.88892 | 6.175053 | 35.238 | 0.9653528 | 0.02574088 | -1499.035 | 12.09403
[21 empty] | 55.94 | 50.1819449 | 24.10933 | 0.01781933 | 0.01879459 | 0.004114283 | 0.01514564 | 0.008680931 | 4.764695 | 6.51268 | 35.45126 | 14.73069 | 4.324129 | -1485.269 | 26.07262
[21 empty] | 55.96 | 25.3780669 | 24.10933 | 0.0177943 | 0.01875668 | 0.004104442 | 0.01510435 | 0.00865168 | 4.645145 | 6.878738 | 35.69762 | -10.31955 | 4.196268 | -1510.32 | 1.268741
[21 empty] | 55.98 | 39.3225587 | 24.10933 | 0.01776932 | 0.01871888 | 0.004094636 | 0.01506322 | 0.008622576 | 4.530037 | 7.276505 | 35.98014 | 3.342423 | 0.2841064 | -1496.658 | 15.21323
[21 empty] | 56 | 26.9375117 | 24.10933 | 0.0177444 | 0.01868119 | 0.004084865 | 0.01502226 | 0.008593618 | 4.419154 | 7.709747 | 36.30235 | -9.364841 | 3.255692 | -1509.365 | 2.828186
[21 empty] | 56.02 | 33.4784142 | 24.10933 | 0.01771952 | 0.01864362 | 0.004075129 | 0.01498147 | 0.008564806 | 4.312292 | 8.182806 | 36.66841 | -3.189994 | 0.303959 | -1503.19 | 9.369088
[21 empty] | 56.04 | 28.622511 | 24.10933 | 0.0176947 | 0.01860616 | 0.004065428 | 0.01494084 | 0.008536139 | 4.209259 | 8.700707 | 37.08313 | -8.460624 | 2.500904 | -1508.461 | 4.513185
[21 empty] | 56.06 | 41.0201585 | 24.10933 | 0.01766993 | 0.01856882 | 0.004055761 | 0.01490038 | 0.008507616 | 4.109874 | 9.26929 | 37.55219 | 3.467967 | 0.2931922 | -1496.532 | 16.91083
[21 empty] | 56.08 | 41.6577081 | 24.10933 | 0.01764521 | 0.01853158 | 0.004046129 | 0.01486008 | 0.008479235 | 4.013967 | 9.895378 | 38.08223 | 3.575474 | 0.3068824 | -1496.425 | 17.54838
[21 empty] | 56.1 | 46.6229288 | 24.10933 | 0.01762054 | 0.01849446 | 0.004036531 | 0.01481995 | 0.008450996 | 3.921378 | 10.58698 | 38.68111 | 7.941821 | 1.352822 | -1492.058 | 22.5136
[21 empty] | 56.12 | 42.8475048 | 24.10933 | 0.01759593 | 0.01845745 | 0.004026967 | 0.01477997 | 0.008422898 | 3.831956 | 11.35355 | 39.35811 | 3.489392 | 0.2841673 | -1496.511 | 18.73818
[21 empty] | 56.14 | 42.7448459 | 24.10933 | 0.01757137 | 0.01842055 | 0.004017437 | 0.01474016 | 0.00839494 | 3.745557 | 12.20629 | 40.12432 | 2.620527 | 0.1606548 | -1497.379 | 18.63552
[21 empty] | 56.16 | 35.8437045 | 24.10933 | 0.01754685 | 0.01838376 | 0.004007941 | 0.01470051 | 0.00836712 | 3.662047 | 13.1586 | 40.99298 | -5.149272 | 0.7397393 | -1505.149 | 11.73438
[21 empty] | 56.18 | 31.5113571 | 24.10933 | 0.01752239 | 0.01834708 | 0.003998479 | 0.01466102 | 0.008339439 | 3.581298 | 14.22655 | 41.98004 | -10.46868 | 3.477899 | -1510.469 | 7.402031
[21 empty] | 56.2 | 35.3622378 | 24.10933 | 0.01749798 | 0.01831051 | 0.00398905 | 0.01462169 | 0.008311895 | 3.503191 | 15.42959 | 43.10484 | -7.742605 | 1.695253 | -1507.743 | 11.25291
[21 empty] | 56.22 | 51.03505 | 24.10933 | 0.01747363 | 0.01827405 | 0.003979654 | 0.01458252 | 0.008284487 | 3.42761 | 16.79145 | 44.39098 | 6.644068 | 0.8649672 | -1493.356 | 26.92572
[21 empty] | 56.24 | 49.3824101 | 24.10933 | 0.01744932 | 0.0182377 | 0.003970292 | 0.0145435 | 0.008257215 | 3.35445 | 18.34125 | 45.86748 | 3.51493 | 0.2501849 | -1496.485 | 25.27308
[21 empty] | 56.26 | 50.8379167 | 24.10933 | 0.01742506 | 0.01820146 | 0.003960962 | 0.01450464 | 0.008230077 | 3.283606 | 20.11508 | 47.57034 | 3.267578 | 0.2100217 | -1496.732 | 26.72859
[21 empty] | 56.28 | 54.4068907 | 24.10933 | 0.01740085 | 0.01816532 | 0.003951665 | 0.01446594 | 0.008203072 | 3.214983 | 22.15813 | 49.54463 | 4.862262 | 0.4345331 | -1495.138 | 30.29756
[21 empty] | 56.3 | 61.7784756 | 24.10933 | 0.0173767 | 0.0181293 | 0.003942401 | 0.01442739 | 0.008176201 | 3.148488 | 24.52749 | 51.84735 | 9.931122 | 1.596465 | -1490.069 | 37.66915
[21 empty] | 56.32 | 50.414372 | 24.10933 | 0.01735259 | 0.01809338 | 0.00393317 | 0.01438899 | 0.008149461 | 3.084035 | 27.29614 | 54.55142 | -4.137043 | 0.3394891 | -1504.137 | 26.30505
[21 empty] | 56.34 | 46.8804337 | 24.10933 | 0.01732854 | 0.01805756 | 0.003923971 | 0.01435075 | 0.008122852 | 3.021541 | 30.55855 | 57.7512 | -10.87077 | 2.520744 | -1510.871 | 22.77111
[21 empty] | 56.36 | 63.4800501 | 24.10933 | 0.01730453 | 0.01802186 | 0.003914804 | 0.01431266 | 0.008096373 | 2.960927 | 34.43868 | 61.57059 | 1.909465 | 0.05743626 | -1498.091 | 39.37072
[21 empty] | 56.38 | 60.1675248 | 24.10933 | 0.01728058 | 0.01798625 | 0.003905669 | 0.01427472 | 0.008070023 | 2.902118 | 39.10164 | 66.1746 | -6.007077 | 0.5997418 | -1506.007 | 36.0582
[21 empty] | 56.4 | 70.156188 | 24.10933 | 0.01725667 | 0.01795076 | 0.003896567 | 0.01423693 | 0.008043802 | 2.845044 | 44.77109 | 71.78685 | -1.63066 | 0.0379019 | -1501.631 | 46.04686
[21 empty] | 56.42 | 93.1793407 | 24.10933 | 0.01723281 | 0.01791537 | 0.003887496 | 0.0141993 | 0.008017708 | 2.789637 | 51.75578 | 78.71599 | 14.46335 | 2.245008 | -1485.537 | 69.07001
[21 empty] | 56.44 | 95.5128571 | 24.10933 | 0.01720901 | 0.01788008 | 0.003878456 | 0.01416181 | 0.007991741 | 2.735832 | 60.49096 | 87.39724 | 8.115615 | 0.6895742 | -1491.884 | 71.40353
[21 empty] | 56.46 | 106.321711 | 24.10933 | 0.01718525 | 0.0178449 | 0.003869448 | 0.01412447 | 0.0079659 | 2.68357 | 71.60511 | 98.459 | 7.862714 | 0.5814643 | -1492.137 | 82.21239
[21 empty] | 56.48 | 102.405135 | 24.10933 | 0.01716154 | 0.01780982 | 0.003860472 | 0.01408727 | 0.007940185 | 2.63279 | 86.03054 | 112.8335 | -10.42838 | 1.061969 | -1510.428 | 78.29581
[21 empty] | 56.5 | 125.401679 | 24.10933 | 0.01713788 | 0.01777484 | 0.003851526 | 0.01405023 | 0.007914593 | 2.583438 | 105.1936 | 131.9471 | -6.5454 | 0.3416402 | -1506.545 | 101.2924
[21 empty] | 56.52 | 147.139063 | 24.10933 | 0.01711427 | 0.01773997 | 0.003842612 | 0.01401333 | 0.007889125 | 2.53546 | 131.3544 | 158.0598 | -10.92069 | 0.8105354 | -1510.921 | 123.0297
[21 empty] | 56.54 | 195.465479 | 24.10933 | 0.01709071 | 0.0177052 | 0.003833729 | 0.01397657 | 0.00786378 | 2.488807 | 168.2394 | 194.898 | 0.567523 | 0.001647771 | -1499.432 | 171.3562
[21 empty] | 56.56 | 215.446648 | 24.10933 | 0.01706719 | 0.01767053 | 0.003824876 | 0.01393996 | 0.007838557 | 2.443429 | 222.2697 | 248.8828 | -33.43616 | 5.189113 | -1533.436 | 191.3373
[21 empty] | 56.58 | 357.275849 | 24.10933 | 0.01704373 | 0.01763597 | 0.003816054 | 0.01390349 | 0.007813455 | 2.399281 | 305.0295 | 331.5983 | 25.67758 | 1.845459 | -1474.322 | 333.1665
[21 empty] | 56.6 | 468.926952 | 24.10933 | 0.01702031 | 0.0176015 | 0.003807263 | 0.01386717 | 0.007788473 | 2.356319 | 438.2288 | 464.7546 | 4.172395 | 0.03712492 | -1495.828 | 444.8176
[21 empty] | 56.62 | 689.82079 | 24.10933 | 0.01699694 | 0.01756714 | 0.003798502 | 0.01383098 | 0.007763611 | 2.3145 | 662.4002 | 688.884 | 0.9367574 | 0.001272091 | -1499.063 | 665.7115
[21 empty] | 56.64 | 1070.73595 | 24.10933 | 0.01697362 | 0.01753287 | 0.003789771 | 0.01379494 | 0.007738868 | 2.273785 | 1039.915 | 1066.358 | 4.378111 | 0.01790157 | -1495.622 | 1046.627
[21 empty] | 56.66 | 1529.56208 | 24.10933 | 0.01695035 | 0.01749871 | 0.00378107 | 0.01375904 | 0.007714243 | 2.234134 | 1567.938 | 1594.341 | -64.77861 | 2.743445 | -1564.779 | 1505.453
[21 empty] | 56.68 | 1837.46698 | 24.10933 | 0.01692713 | 0.01746465 | 0.003772399 | 0.01372328 | 0.007689735 | 2.195511 | 1858.213 | 1884.578 | -47.11074 | 1.20787 | -1547.111 | 1813.358
[21 empty] | 56.7 | 1482.6835 | 24.10933 | 0.01690395 | 0.01743068 | 0.003763758 | 0.01368766 | 0.007665344 | 2.157882 | 1508.911 | 1535.238 | -52.55402 | 1.862788 | -1552.554 | 1458.574
[21 empty] | 56.72 | 1015.76933 | 24.10933 | 0.01688082 | 0.01739682 | 0.003755146 | 0.01365218 | 0.007641068 | 2.121211 | 988.6156 | 1014.905 | 0.863842 | 0.0007346382 | -1499.136 | 991.66
[21 empty] | 56.74 | 654.449331 | 24.10933 | 0.01685774 | 0.01736305 | 0.003746564 | 0.01361683 | 0.007616908 | 2.085467 | 631.1104 | 657.3644 | -2.915094 | 0.01298462 | -1502.915 | 630.34
[21 empty] | 56.76 | 450.522628 | 24.10933 | 0.01683471 | 0.01732938 | 0.003738012 | 0.01358163 | 0.007592862 | 2.050619 | 419.8665 | 446.0855 | 4.437121 | 0.04370046 | -1495.563 | 426.4133
[21 empty] | 56.78 | 316.379363 | 24.10933 | 0.01681172 | 0.01729581 | 0.003729489 | 0.01354655 | 0.00756893 | 2.016637 | 293.8482 | 320.0331 | -3.653746 | 0.04219573 | -1503.654 | 292.27
[21 empty] | 56.8 | 220.216049 | 24.10933 | 0.01678878 | 0.01726234 | 0.003720994 | 0.01351162 | 0.007545111 | 1.983493 | 215.1124 | 241.264 | -21.04795 | 2.011735 | -1521.048 | 196.1067
[21 empty] | 56.82 | 180.760734 | 24.10933 | 0.01676589 | 0.01722896 | 0.003712529 | 0.01347682 | 0.007521404 | 1.951159 | 163.4372 | 189.5564 | -8.795694 | 0.4279925 | -1508.796 | 156.6514
[21 empty] | 56.84 | 146.69525 | 24.10933 | 0.01674304 | 0.01719568 | 0.003704093 | 0.01344215 | 0.007497809 | 1.919609 | 127.9986 | 154.0861 | -7.390837 | 0.372367 | -1507.391 | 122.5859
[21 empty] | 56.86 | 127.942159 | 24.10933 | 0.01672024 | 0.0171625 | 0.003695685 | 0.01340762 | 0.007474325 | 1.888819 | 102.7662 | 128.8228 | -0.8806502 | 0.006061683 | -1500.881 | 103.8328
[21 empty] | 56.88 | 109.727682 | 24.10933 | 0.01669749 | 0.01712942 | 0.003687306 | 0.01337322 | 0.00745095 | 1.858763 | 84.22279 | 110.2492 | -0.5215334 | 0.002478837 | -1500.522 | 85.61836
[21 empty] | 56.9 | 87.6017481 | 24.10933 | 0.01667478 | 0.01709642 | 0.003678955 | 0.01333895 | 0.007427685 | 1.829419 | 70.22509 | 96.22205 | -8.620306 | 0.848267 | -1508.62 | 63.49242
[21 empty] | 56.92 | 88.4554667 | 24.10933 | 0.01665212 | 0.01706353 | 0.003670633 | 0.01330482 | 0.007404529 | 1.800764 | 59.41494 | 85.38312 | 3.072346 | 0.1067125 | -1496.928 | 64.34614
[21 empty] | 56.94 | 74.3387627 | 24.10933 | 0.0166295 | 0.01703073 | 0.003662339 | 0.01327081 | 0.007381481 | 1.772777 | 50.90133 | 76.84141 | -2.502643 | 0.08425243 | -1502.503 | 50.22944
[21 empty] | 56.96 | 74.1865586 | 24.10933 | 0.01660694 | 0.01699802 | 0.003654073 | 0.01323693 | 0.007358541 | 1.745438 | 44.08174 | 69.99436 | 4.192198 | 0.2368963 | -1495.808 | 50.07723
[21 empty] | 56.98 | 60.182867 | 24.10933 | 0.01658441 | 0.01696541 | 0.003645835 | 0.01320319 | 0.007335707 | 1.718726 | 38.53771 | 64.42349 | -4.240626 | 0.2988045 | -1504.241 | 36.07354
[21 empty] | 57 | 52.6192529 | 24.10933 | 0.01656194 | 0.01693289 | 0.003637625 | 0.01316957 | 0.00731298 | 1.692622 | 33.97166 | 59.83122 | -7.211968 | 0.9884688 | -1507.212 | 28.50993
[21 empty] | 57.02 | 52.8311938 | 24.10933 | 0.01653951 | 0.01690046 | 0.003629443 | 0.01313608 | 0.007290358 | 1.667109 | 30.16755 | 56.00148 | -3.170287 | 0.1902422 | -1503.17 | 28.72187
[21 empty] | 57.04 | 38.6863065 | 24.10933 | 0.01651712 | 0.01686813 | 0.003621288 | 0.01310272 | 0.00726784 | 1.642168 | 26.96559 | 52.77446 | -14.08815 | 5.130393 | -1514.088 | 14.57698
[21 empty] | 57.06 | 49.6070553 | 24.10933 | 0.01649478 | 0.01683589 | 0.00361316 | 0.01306949 | 0.007245427 | 1.617782 | 24.24559 | 50.02995 | -0.4228991 | 0.003605206 | -1500.423 | 25.49773
[21 empty] | 57.08 | 38.6413679 | 24.10933 | 0.01647249 | 0.01680374 | 0.00360506 | 0.01303638 | 0.007223118 | 1.593936 | 21.91582 | 47.67622 | -9.034855 | 2.112467 | -1509.035 | 14.53204
[21 empty] | 57.1 | 42.7532762 | 24.10933 | 0.01645024 | 0.01677169 | 0.003596987 | 0.0130034 | 0.007200911 | 1.570613 | 19.9053 | 45.64227 | -2.88899 | 0.1952193 | -1502.889 | 18.64395
[21 empty] | 57.12 | 44.4797792 | 24.10933 | 0.01642803 | 0.01673972 | 0.003588941 | 0.01297054 | 0.007178806 | 1.547799 | 18.15844 | 43.87247 | 0.6073063 | 0.008291878 | -1499.393 | 20.37045
[21 empty] | 57.14 | 40.2130831 | 24.10933 | 0.01640587 | 0.01670785 | 0.003580923 | 0.01293781 | 0.007156804 | 1.525477 | 16.6312 | 42.32279 | -2.109711 | 0.1106824 | -1502.11 | 16.10376
[21 empty] | 57.16 | 39.7161531 | 24.10933 | 0.01638376 | 0.01667607 | 0.003572931 | 0.0129052 | 0.007134902 | 1.503635 | 15.28835 | 40.95798 | -1.241828 | 0.03882894 | -1501.242 | 15.60683
[21 empty] | 57.18 | 40.7223018 | 24.10933 | 0.01636169 | 0.01664438 | 0.003564965 | 0.01287271 | 0.0071131 | 1.482259 | 14.10142 | 39.74956 | 0.9727419 | 0.02323608 | -1499.027 | 16.61298
[21 empty] | 57.2 | 33.7091161 | 24.10933 | 0.01633966 | 0.01661278 | 0.003557027 | 0.01284035 | 0.007091398 | 1.461335 | 13.04723 | 38.67433 | -4.965217 | 0.7313564 | -1504.965 | 9.59979
[21 empty] | 57.22 | 47.2426724 | 24.10933 | 0.01631768 | 0.01658127 | 0.003549114 | 0.01280811 | 0.007069796 | 1.440852 | 12.10674 | 37.71325 | 9.529425 | 1.922202 | -1490.471 | 23.13335
[21 empty] | 57.24 | 31.3548327 | 24.10933 | 0.01629574 | 0.01654985 | 0.003541229 | 0.01277599 | 0.007048292 | 1.420796 | 11.26421 | 36.85054 | -5.495708 | 0.9632583 | -1505.496 | 7.245507
[21 empty] | 57.26 | 34.9828841 | 24.10933 | 0.01627385 | 0.01651851 | 0.003533369 | 0.01274399 | 0.007026886 | 1.401155 | 10.5065 | 36.07308 | -1.090195 | 0.0339745 | -1501.09 | 10.87356
[21 empty] | 57.28 | 36.6203785 | 24.10933 | 0.016252 | 0.01648727 | 0.003525536 | 0.01271211 | 0.007005577 | 1.38192 | 9.822627 | 35.36986 | 1.250523 | 0.04270322 | -1498.749 | 12.51105
[21 empty] | 57.3 | 29.8164883 | 24.10933 | 0.0162302 | 0.01645612 | 0.003517728 | 0.01268035 | 0.006984365 | 1.363077 | 9.20331 | 34.73158 | -4.915094 | 0.8102277 | -1504.915 | 5.707163
[21 empty] | 57.32 | 32.1799855 | 24.10933 | 0.01620844 | 0.01642505 | 0.003509947 | 0.01264871 | 0.00696325 | 1.344617 | 8.640685 | 34.15038 | -1.970398 | 0.1206485 | -1501.97 | 8.07066
[21 empty] | 57.34 | 34.7329715 | 24.10933 | 0.01618672 | 0.01639407 | 0.003502191 | 0.01261719 | 0.00694223 | 1.32653 | 8.128047 | 33.61955 | 1.113426 | 0.03569282 | -1498.887 | 10.62365
[21 empty] | 57.36 | 25.8711584 | 24.10933 | 0.01616505 | 0.01636318 | 0.003494461 | 0.01258578 | 0.006921305 | 1.308805 | 7.659653 | 33.13331 | -7.262156 | 2.038521 | -1507.262 | 1.761833
[21 empty] | 57.38 | 26.2772307 | 24.10933 | 0.01614342 | 0.01633238 | 0.003486756 | 0.01255449 | 0.006900474 | 1.291434 | 7.230562 | 32.68674 | -6.409508 | 1.563399 | -1506.41 | 2.167905
[21 empty] | 57.4 | 32.6426162 | 24.10933 | 0.01612183 | 0.01630166 | 0.003479077 | 0.01252332 | 0.006879737 | 1.274405 | 6.8365 | 32.27554 | 0.3670798 | 0.004127966 | -1499.633 | 8.53329
[21 empty] | 57.42 | 33.8771792 | 24.10933 | 0.01610029 | 0.01627103 | 0.003471424 | 0.01249227 | 0.006859094 | 1.257711 | 6.47376 | 31.89599 | 1.981188 | 0.1158628 | -1498.019 | 9.767853
[21 empty] | 57.44 | 33.7362668 | 24.10933 | 0.01607879 | 0.01624049 | 0.003463795 | 0.01246133 | 0.006838544 | 1.241344 | 6.139113 | 31.54487 | 2.191402 | 0.1423466 | -1497.809 | 9.626941
[21 empty] | 57.46 | 35.030691 | 24.10933 | 0.01605733 | 0.01621003 | 0.003456192 | 0.0124305 | 0.006818085 | 1.225293 | 5.829733 | 31.21932 | 3.811367 | 0.4146798 | -1496.189 | 10.92137
[21 empty] | 57.48 | 30.1332763 | 24.10933 | 0.01603592 | 0.01617965 | 0.003448614 | 0.01239979 | 0.006797719 | 1.209552 | 5.543141 | 30.91688 | -0.7836044 | 0.02037734 | -1500.784 | 6.023951
[21 empty] | 57.5 | 22.4431384 | 24.10933 | 0.01601455 | 0.01614937 | 0.00344106 | 0.01236919 | 0.006777443 | 1.194112 | 5.277156 | 30.63535 | -8.192207 | 2.990324 | -1508.192 | -1.666187
[21 empty] | 57.52 | 37.9251788 | 24.10933 | 0.01599322 | 0.01611917 | 0.003433532 | 0.01233871 | 0.006757258 | 1.178966 | 5.02985 | 30.37278 | 7.552395 | 1.503979 | -1492.448 | 13.81585
[21 empty] | 57.54 | 28.2704631 | 24.10933 | 0.01597193 | 0.01608905 | 0.003426028 | 0.01230834 | 0.006737163 | 1.164106 | 4.799515 | 30.12748 | -1.857017 | 0.1219828 | -1501.857 | 4.161137
[21 empty] | 57.56 | 29.5000015 | 24.10933 | 0.01595069 | 0.01605901 | 0.003418548 | 0.01227808 | 0.006717158 | 1.149526 | 4.584635 | 29.89791 | -0.3979083 | 0.005367154 | -1500.398 | 5.390676
[21 empty] | 57.58 | 29.5368797 | 24.10933 | 0.01592949 | 0.01602907 | 0.003411093 | 0.01224793 | 0.006697241 | 1.135217 | 4.383858 | 29.68272 | -0.1458361 | 0.0007200544 | -1500.146 | 5.427554
[21 empty] | 57.6 | 33.2107507 | 24.10933 | 0.01590833 | 0.0159992 | 0.003403663 | 0.01221789 | 0.006677413 | 1.121174 | 4.195977 | 29.48068 | 3.730067 | 0.4189426 | -1496.27 | 9.101425
[21 empty] | 57.62 | 29.9826737 | 24.10933 | 0.01588721 | 0.01596942 | 0.003396256 | 0.01218797 | 0.006657673 | 1.10739 | 4.019913 | 29.29073 | 0.6919463 | 0.01596888 | -1499.308 | 5.873348
[21 empty] | 57.64 | 20.9148445 | 24.10933 | 0.01586614 | 0.01593972 | 0.003388874 | 0.01215815 | 0.00663802 | 1.093859 | 3.854694 | 29.11187 | -8.197025 | 3.212609 | -1508.197 | -3.194481
[21 empty] | 57.66 | 25.4200858 | 24.10933 | 0.0158451 | 0.0159101 | 0.003381516 | 0.01212844 | 0.006618455 | 1.080574 | 3.69945 | 28.94323 | -3.523147 | 0.4882976 | -1503.523 | 1.31076
[21 empty] | 57.68 | 21.2881164 | 24.10933 | 0.01582411 | 0.01588057 | 0.003374182 | 0.01209884 | 0.006598975 | 1.06753 | 3.553392 | 28.78402 | -7.495908 | 2.639437 | -1507.496 | -2.821209
[21 empty] | 57.7 | 28.2696453 | 24.10933 | 0.01580316 | 0.01585112 | 0.003366872 | 0.01206935 | 0.006579582 | 1.05472 | 3.415812 | 28.63353 | -0.3638827 | 0.004683845 | -1500.364 | 4.16032
[21 empty] | 57.72 | 32.8640721 | 24.10933 | 0.01578226 | 0.01582175 | 0.003359585 | 0.01203997 | 0.006560274 | 1.04214 | 3.286065 | 28.49109 | 4.372977 | 0.5818795 | -1495.627 | 8.754746
[21 empty] | 57.74 | 27.2997325 | 24.10933 | 0.01576139 | 0.01579246 | 0.003352322 | 0.01201069 | 0.00654105 | 1.029783 | 3.163569 | 28.35614 | -1.056403 | 0.04087909 | -1501.056 | 3.190407
[21 empty] | 57.76 | 26.935811 | 24.10933 | 0.01574057 | 0.01576325 | 0.003345083 | 0.01198152 | 0.006521911 | 1.017645 | 3.047793 | 28.22812 | -1.292305 | 0.06200122 | -1501.292 | 2.826485
[21 empty] | 57.78 | 32.1453655 | 24.10933 | 0.01571978 | 0.01573413 | 0.003337867 | 0.01195246 | 0.006502856 | 1.005721 | 2.938255 | 28.10655 | 4.038817 | 0.5074462 | -1495.961 | 8.03604
[21 empty] | 57.8 | 34.7287704 | 24.10933 | 0.01569904 | 0.01570508 | 0.003330674 | 0.0119235 | 0.006483885 | 0.9940041 | 2.834515 | 27.99099 | 6.737784 | 1.307208 | -1493.262 | 10.61944
[21 empty] | 57.82 | 26.6324925 | 24.10933 | 0.01567834 | 0.01567612 | 0.003323504 | 0.01189465 | 0.006464996 | 0.9824912 | 2.736171 | 27.88103 | -1.248533 | 0.0585313 | -1501.249 | 2.523167
[21 empty] | 57.84 | 32.2340017 | 24.10933 | 0.01565768 | 0.01564723 | 0.003316358 | 0.0118659 | 0.006446189 | 0.9711771 | 2.642855 | 27.77629 | 4.45771 | 0.6164665 | -1495.542 | 8.124676
[21 empty] | 57.86 | 29.4991853 | 24.10933 | 0.01563706 | 0.01561843 | 0.003309235 | 0.01183726 | 0.006427465 | 0.9600574 | 2.554231 | 27.67644 | 1.822742 | 0.1126264 | -1498.177 | 5.38986
[21 empty] | 57.88 | 20.0757298 | 24.10933 | 0.01561648 | 0.0155897 | 0.003302134 | 0.01180872 | 0.006408822 | 0.9491275 | 2.469989 | 27.58117 | -7.505438 | 2.805956 | -1507.505 | -4.033596
[21 empty] | 57.9 | 24.3140883 | 24.10933 | 0.01559594 | 0.01556105 | 0.003295057 | 0.01178028 | 0.00639026 | 0.9383833 | 2.389845 | 27.49018 | -3.176089 | 0.4148845 | -1503.176 | 0.2047625
[21 empty] | 57.92 | 28.4503486 | 24.10933 | 0.01557544 | 0.01553249 | 0.003288002 | 0.01175195 | 0.006371779 | 0.9278204 | 2.313538 | 27.4032 | 1.047144 | 0.03854123 | -1498.953 | 4.341023
[21 empty] | 57.94 | 29.8195477 | 24.10933 | 0.01555498 | 0.015504 | 0.00328097 | 0.01172371 | 0.006353377 | 0.9174349 | 2.240827 | 27.32 | 2.499543 | 0.2095174 | -1497.5 | 5.710222
[21 empty] | 57.96 | 43.9767561 | 24.10933 | 0.01553457 | 0.01547559 | 0.00327396 | 0.01169558 | 0.006335056 | 0.9072227 | 2.171489 | 27.24035 | 16.7364 | 6.369438 | -1483.264 | 19.86743
[21 empty] | 57.98 | 19.6437719 | 24.10933 | 0.01551419 | 0.01544725 | 0.003266973 | 0.01166755 | 0.006316813 | 0.8971802 | 2.105319 | 27.16404 | -7.520266 | 2.878999 | -1507.52 | -4.465554
[21 empty] | 58 | 21.5880446 | 24.10933 | 0.01549385 | 0.015419 | 0.003260008 | 0.01163962 | 0.006298649 | 0.8873034 | 2.042128 | 27.09087 | -5.502823 | 1.402678 | -1505.503 | -2.521281
[21 empty] | 58.02 | 40.3622394 | 24.10933 | 0.01547356 | 0.01539082 | 0.003253065 | 0.01161179 | 0.006280563 | 0.8775889 | 1.981738 | 27.02066 | 13.34158 | 4.410005 | -1486.658 | 16.25291
[21 empty] | 58.04 | 23.0208904 | 24.10933 | 0.0154533 | 0.01536272 | 0.003246145 | 0.01158407 | 0.006262555 | 0.868033 | 1.923987 | 26.95325 | -3.932364 | 0.6717153 | -1503.932 | -1.088435
[21 empty] | 58.06 | 25.4661379 | 24.10933 | 0.01543308 | 0.0153347 | 0.003239246 | 0.01155644 | 0.006244625 | 0.8586323 | 1.868723 | 26.88849 | -1.422351 | 0.07944208 | -1501.422 | 1.356812
[21 empty] | 58.08 | 32.6511268 | 24.10933 | 0.0154129 | 0.01530675 | 0.00323237 | 0.0115289 | 0.006226771 | 0.8493835 | 1.815806 | 26.82622 | 5.824904 | 1.039153 | -1494.175 | 8.541801
[21 empty] | 58.1 | 26.2875219 | 24.10933 | 0.01539276 | 0.01527888 | 0.003225515 | 0.01150147 | 0.006208994 | 0.8402834 | 1.765104 | 26.76632 | -0.478799 | 0.008720811 | -1500.479 | 2.178196
[21 empty] | 58.12 | 29.4160431 | 24.10933 | 0.01537267 | 0.01525109 | 0.003218682 | 0.01147414 | 0.006191293 | 0.8313287 | 1.716496 | 26.70866 | 2.707385 | 0.2491814 | -1497.293 | 5.306717
[21 empty] | 58.14 | 24.5047342 | 24.10933 | 0.01535261 | 0.01522337 | 0.003211871 | 0.0114469 | 0.006173667 | 0.8225163 | 1.669868 | 26.65312 | -2.148385 | 0.1883537 | -1502.148 | 0.3954084
[21 empty] | 58.16 | 33.4170365 | 24.10933 | 0.01533259 | 0.01519572 | 0.003205082 | 0.01141976 | 0.006156117 | 0.8138434 | 1.625114 | 26.59959 | 6.817444 | 1.390834 | -1493.183 | 9.307711
[21 empty] | 58.18 | 25.4001668 | 24.10933 | 0.01531261 | 0.01516816 | 0.003198314 | 0.01139271 | 0.006138641 | 0.8053069 | 1.582135 | 26.54798 | -1.147811 | 0.05186859 | -1501.148 | 1.290841
[21 empty] | 58.2 | 22.3337804 | 24.10933 | 0.01529266 | 0.01514066 | 0.003191567 | 0.01136576 | 0.006121239 | 0.796904 | 1.540838 | 26.49818 | -4.164399 | 0.7765019 | -1504.164 | -1.775545
[21 empty] | 58.22 | 25.2356845 | 24.10933 | 0.01527276 | 0.01511324 | 0.003184842 | 0.01133891 | 0.006103912 | 0.7886319 | 1.501137 | 26.45011 | -1.214424 | 0.05844205 | -1501.214 | 1.126359
[21 empty] | 58.24 | 23.6765923 | 24.10933 | 0.0152529 | 0.0150859 | 0.003178138 | 0.01131215 | 0.006086658 | 0.780488 | 1.46295 | 26.40368 | -2.727087 | 0.3141079 | -1502.727 | -0.4327335
[21 empty] | 58.26 | 22.8149851 | 24.10933 | 0.01523307 | 0.01505863 | 0.003171455 | 0.01128549 | 0.006069477 | 0.7724696 | 1.426202 | 26.35882 | -3.54383 | 0.5504598 | -1503.544 | -1.294341
[21 empty] | 58.28 | 21.5801279 | 24.10933 | 0.01521328 | 0.01503143 | 0.003164793 | 0.01125892 | 0.006052369 | 0.7645741 | 1.39082 | 26.31544 | -4.735313 | 1.039067 | -1504.735 | -2.529198
[21 empty] | 58.3 | 29.7661796 | 24.10933 | 0.01519353 | 0.01500431 | 0.003158152 | 0.01123244 | 0.006035332 | 0.756799 | 1.356739 | 26.27349 | 3.492692 | 0.409824 | -1496.507 | 5.656854
[21 empty] | 58.32 | 21.9389053 | 24.10933 | 0.01517382 | 0.01497726 | 0.003151532 | 0.01120606 | 0.006018368 | 0.7491419 | 1.323896 | 26.23289 | -4.293985 | 0.8404388 | -1504.294 | -2.17042
[21 empty] | 58.34 | 32.2647024 | 24.10933 | 0.01515415 | 0.01495029 | 0.003144933 | 0.01117977 | 0.006001475 | 0.7416005 | 1.29223 | 26.19359 | 6.071116 | 1.142377 | -1493.929 | 8.155377
[21 empty] | 58.36 | 24.7201117 | 24.10933 | 0.01513452 | 0.01492338 | 0.003138355 | 0.01115358 | 0.005984653 | 0.7341723 | 1.261686 | 26.15552 | -1.435407 | 0.08334889 | -1501.435 | 0.6107859
[21 empty] | 58.38 | 23.05826 | 24.10933 | 0.01511492 | 0.01489655 | 0.003131797 | 0.01112747 | 0.005967902 | 0.7268552 | 1.232213 | 26.11863 | -3.060373 | 0.4061833 | -1503.06 | -1.051066
[21 empty] | 58.4 | 22.1810826 | 24.10933 | 0.01509537 | 0.01486979 | 0.003125259 | 0.01110146 | 0.005951221 | 0.7196469 | 1.20376 | 26.08288 | -3.901793 | 0.6863503 | -1503.902 | -1.928243
[21 empty] | 58.42 | 26.2120266 | 24.10933 | 0.01507585 | 0.01484311 | 0.003118742 | 0.01107553 | 0.00593461 | 0.7125453 | 1.176281 | 26.0482 | 0.1638262 | 0.00102392 | -1499.836 | 2.102701
[21 empty] | 58.44 | 31.955295 | 24.10933 | 0.01505637 | 0.01481649 | 0.003112246 | 0.0110497 | 0.005918068 | 0.7055484 | 1.149733 | 26.01456 | 5.940735 | 1.104428 | -1494.059 | 7.845969
[21 empty] | 58.46 | 17.8228992 | 24.10933 | 0.01503692 | 0.01478995 | 0.00310577 | 0.01102396 | 0.005901596 | 0.6986539 | 1.124073 | 25.98191 | -8.159011 | 3.735053 | -1508.159 | -6.286427
[21 empty] | 58.48 | 23.7715848 | 24.10933 | 0.01501752 | 0.01476348 | 0.003099314 | 0.01099831 | 0.005885192 | 0.6918601 | 1.099262 | 25.95021 | -2.178627 | 0.1996676 | -1502.179 | -0.337741
[21 empty] | 58.5 | 25.5357449 | 24.10933 | 0.01499815 | 0.01473708 | 0.003092878 | 0.01097275 | 0.005868856 | 0.6851648 | 1.075264 | 25.91942 | -0.3836791 | 0.005764847 | -1500.384 | 1.426419
[21 empty] | 58.52 | 29.4504132 | 24.10933 | 0.01497882 | 0.01471075 | 0.003086462 | 0.01094727 | 0.005852588 | 0.6785663 | 1.052043 | 25.88951 | 3.560903 | 0.4305552 | -1496.439 | 5.341087
[21 empty] | 58.54 | 35.3470322 | 24.10933 | 0.01495952 | 0.01468449 | 0.003080066 | 0.01092189 | 0.005836388 | 0.6720626 | 1.029565 | 25.86044 | 9.486596 | 2.546055 | -1490.513 | 11.23771
[21 empty] | 58.56 | 26.0689914 | 24.10933 | 0.01494027 | 0.0146583 | 0.00307369 | 0.01089659 | 0.005820255 | 0.665652 | 1.007801 | 25.83217 | 0.2368236 | 0.002151422 | -1499.763 | 1.959666
[21 empty] | 58.58 | 20.6987424 | 24.10933 | 0.01492105 | 0.01463218 | 0.003067333 | 0.01087138 | 0.005804189 | 0.6593327 | 0.9867193 | 25.80467 | -5.105931 | 1.259523 | -1505.106 | -3.410583
[21 empty] | 58.6 | 28.0094362 | 24.10933 | 0.01490186 | 0.01460613 | 0.003060997 | 0.01084626 | 0.005788189 | 0.6531029 | 0.9662921 | 25.77792 | 2.231512 | 0.1777846 | -1497.768 | 3.90011
[21 empty] | 58.62 | 22.7403139 | 24.10933 | 0.01488272 | 0.01458015 | 0.00305468 | 0.01082123 | 0.005772255 | 0.646961 | 0.9464926 | 25.75189 | -3.011576 | 0.3988332 | -1503.012 | -1.369012
[21 empty] | 58.64 | 25.7055344 | 24.10933 | 0.01486361 | 0.01455424 | 0.003048382 | 0.01079628 | 0.005756387 | 0.6409053 | 0.9272954 | 25.72655 | -0.021011 | 1.717381e-05 | -1500.021 | 1.596209
[21 empty] | 58.66 | 27.1966706 | 24.10933 | 0.01484454 | 0.0145284 | 0.003042104 | 0.01077142 | 0.005740585 | 0.6349343 | 0.9086763 | 25.70186 | 1.494807 | 0.0821589 | -1498.505 | 3.087345
[21 empty] | 58.68 | 23.3221238 | 24.10933 | 0.0148255 | 0.01450263 | 0.003035845 | 0.01074664 | 0.005724847 | 0.6290463 | 0.8906123 | 25.67782 | -2.355696 | 0.2379416 | -1502.356 | -0.787202
[21 empty] | 58.7 | 25.6741808 | 24.10933 | 0.0148065 | 0.01447692 | 0.003029606 | 0.01072195 | 0.005709174 | 0.6232398 | 0.8730816 | 25.65439 | 0.01978949 | 1.52536e-05 | -1499.98 | 1.564855
[21 empty] | 58.72 | 28.2603291 | 24.10933 | 0.01478754 | 0.01445129 | 0.003023386 | 0.01069735 | 0.005693565 | 0.6175134 | 0.8560633 | 25.63156 | 2.628774 | 0.2445283 | -1497.371 | 4.151003
[21 empty] | 58.74 | 24.6798086 | 24.10933 | 0.01476862 | 0.01442572 | 0.003017185 | 0.01067283 | 0.00567802 | 0.6118655 | 0.8395378 | 25.60929 | -0.9294828 | 0.03500587 | -1500.929 | 0.5704828
[21 empty] | 58.76 | 24.3769063 | 24.10933 | 0.01474973 | 0.01440022 | 0.003011003 | 0.01064839 | 0.005662539 | 0.6062947 | 0.8234861 | 25.58758 | -1.210672 | 0.06012769 | -1501.211 | 0.2675805
[21 empty] | 58.78 | 27.5270599 | 24.10933 | 0.01473087 | 0.01437479 | 0.00300484 | 0.01062404 | 0.005647121 | 0.6007997 | 0.8078904 | 25.5664 | 1.960662 | 0.1396516 | -1498.039 | 3.417734
[21 empty] | 58.8 | 35.9304912 | 24.10933 | 0.01471206 | 0.01434942 | 0.002998696 | 0.01059977 | 0.005631766 | 0.595379 | 0.7927334 | 25.54573 | 10.38476 | 3.001441 | -1489.615 | 11.82117
[21 empty] | 58.82 | 33.824202 | 24.10933 | 0.01469328 | 0.01432412 | 0.002992571 | 0.01057558 | 0.005616473 | 0.5900314 | 0.777999 | 25.52556 | 8.298644 | 2.036042 | -1491.701 | 9.714876
[21 empty] | 58.84 | 33.0127558 | 24.10933 | 0.01467453 | 0.01429889 | 0.002986464 | 0.01055148 | 0.005601243 | 0.5847555 | 0.7636716 | 25.50587 | 7.50689 | 1.707019 | -1492.493 | 8.90343
[21 empty] | 58.86 | 24.9235705 | 24.10933 | 0.01465582 | 0.01427373 | 0.002980376 | 0.01052746 | 0.005586074 | 0.57955 | 0.7497362 | 25.48664 | -0.563065 | 0.01272058 | -1500.563 | 0.8142447
[21 empty] | 58.88 | 28.5053052 | 24.10933 | 0.01463715 | 0.01424863 | 0.002974307 | 0.01050352 | 0.005570967 | 0.5744138 | 0.7361788 | 25.46785 | 3.037452 | 0.3236631 | -1496.963 | 4.395979
[21 empty] | 58.9 | 21.0147859 | 24.10933 | 0.01461851 | 0.01422359 | 0.002968256 | 0.01047966 | 0.005555921 | 0.5693455 | 0.7229858 | 25.4495 | -4.434717 | 0.9358514 | -1504.435 | -3.09454
[21 empty] | 58.92 | 36.4176369 | 24.10933 | 0.01459991 | 0.01419863 | 0.002962224 | 0.01045588 | 0.005540936 | 0.564344 | 0.7101442 | 25.43157 | 10.98607 | 3.314153 | -1489.014 | 12.30831
[21 empty] | 58.94 | 24.157585 | 24.10933 | 0.01458134 | 0.01417373 | 0.00295621 | 0.01043219 | 0.005526012 | 0.5594081 | 0.6976418 | 25.41405 | -1.25646 | 0.06534974 | -1501.256 | 0.04825924
[21 empty] | 58.96 | 23.7446769 | 24.10933 | 0.01456281 | 0.01414889 | 0.002950214 | 0.01040857 | 0.005511148 | 0.5545367 | 0.6854665 | 25.39691 | -1.652234 | 0.1149679 | -1501.652 | -0.3646489
[21 empty] | 58.98 | 23.0033162 | 24.10933 | 0.01454432 | 0.01412412 | 0.002944237 | 0.01038504 | 0.005496343 | 0.5497286 | 0.6736072 | 25.38016 | -2.376839 | 0.2455892 | -1502.377 | -1.10601
[21 empty] | 59 | 20.8082279 | 24.10933 | 0.01452585 | 0.01409942 | 0.002938278 | 0.01036158 | 0.005481599 | 0.5449828 | 0.662053 | 25.36377 | -4.55554 | 0.9973434 | -1504.556 | -3.301098
[21 empty] | 59.02 | 29.7609415 | 24.10933 | 0.01450743 | 0.01407478 | 0.002932337 | 0.01033821 | 0.005466913 | 0.5402982 | 0.6507935 | 25.34774 | 4.413204 | 0.6544273 | -1495.587 | 5.651616
[21 empty] | 59.04 | 24.5757692 | 24.10933 | 0.01448904 | 0.0140502 | 0.002926414 | 0.01031491 | 0.005452287 | 0.5356737 | 0.6398188 | 25.33205 | -0.7562819 | 0.02327342 | -1500.756 | 0.4664434
[21 empty] | 59.06 | 27.7927429 | 24.10933 | 0.01447068 | 0.01402569 | 0.002920508 | 0.01029169 | 0.005437719 | 0.5311084 | 0.6291193 | 25.3167 | 2.476043 | 0.2205896 | -1497.524 | 3.683417
[21 empty] | 59.08 | 21.998607 | 24.10933 | 0.01445236 | 0.01400124 | 0.002914621 | 0.01026855 | 0.005423209 | 0.5266011 | 0.6186859 | 25.30167 | -3.303066 | 0.4959516 | -1503.303 | -2.110719
[21 empty] | 59.1 | 28.5638711 | 24.10933 | 0.01443408 | 0.01397686 | 0.002908751 | 0.01024549 | 0.005408757 | 0.522151 | 0.60851 | 25.28696 | 3.27691 | 0.3759344 | -1496.723 | 4.454545
[21 empty] | 59.12 | 12.3768096 | 24.10933 | 0.01441583 | 0.01395254 | 0.002902899 | 0.0102225 | 0.005394363 | 0.5177571 | 0.598583 | 25.27255 | -12.89574 | 13.43644 | -1512.896 | -11.73252
[21 empty] | 59.14 | 32.8926894 | 24.10933 | 0.01439761 | 0.01392828 | 0.002897065 | 0.0101996 | 0.005380027 | 0.5134184 | 0.5888969 | 25.25844 | 7.634246 | 1.771874 | -1492.366 | 8.783364
[21 empty] | 59.16 | 25.4981043 | 24.10933 | 0.01437943 | 0.01390409 | 0.002891249 | 0.01017677 | 0.005365747 | 0.509134 | 0.5794441 | 25.24462 | 0.2534832 | 0.002519942 | -1499.747 | 1.388779
[21 empty] | 59.18 | 23.5287926 | 24.10933 | 0.01436128 | 0.01387996 | 0.002885449 | 0.01015401 | 0.005351525 | 0.504903 | 0.570217 | 25.23108 | -1.702285 | 0.1231587 | -1501.702 | -0.5805332
[21 empty] | 59.2 | 43.2351603 | 24.10933 | 0.01434316 | 0.01385589 | 0.002879668 | 0.01013134 | 0.005337359 | 0.5007245 | 0.5612085 | 25.21781 | 18.01735 | 7.508358 | -1481.983 | 19.12583
[21 empty] | 59.22 | 23.2785067 | 24.10933 | 0.01432509 | 0.01383189 | 0.002873903 | 0.01010873 | 0.005323248 | 0.4965977 | 0.5524118 | 25.2048 | -1.926291 | 0.1594002 | -1501.926 | -0.8308191
[21 empty] | 59.24 | 16.0057338 | 24.10933 | 0.01430704 | 0.01380794 | 0.002868156 | 0.01008621 | 0.005309194 | 0.4925217 | 0.5438203 | 25.19205 | -9.186313 | 5.272382 | -1509.186 | -8.103592
[21 empty] | 59.26 | 30.5950055 | 24.10933 | 0.01428903 | 0.01378406 | 0.002862426 | 0.01006376 | 0.005295196 | 0.4884956 | 0.5354277 | 25.17954 | 5.415462 | 0.9585626 | -1494.585 | 6.48568
[21 empty] | 59.28 | 25.0911328 | 24.10933 | 0.01427105 | 0.01376024 | 0.002856714 | 0.01004138 | 0.005281252 | 0.4845188 | 0.5272279 | 25.16728 | -0.07615025 | 0.0002311119 | -1500.076 | 0.981807
[21 empty] | 59.3 | 30.2907375 | 24.10933 | 0.01425311 | 0.01373649 | 0.002851018 | 0.01001908 | 0.005267364 | 0.4805903 | 0.519215 | 25.15526 | 5.135479 | 0.8706671 | -1494.865 | 6.181412
[21 empty] | 59.32 | 31.5125035 | 24.10933 | 0.0142352 | 0.01371279 | 0.002845339 | 0.009996852 | 0.005253531 | 0.4767093 | 0.5113833 | 25.14346 | 6.369041 | 1.287257 | -1493.631 | 7.403178
[21 empty] | 59.34 | 25.9358405 | 24.10933 | 0.01421733 | 0.01368916 | 0.002839678 | 0.009974699 | 0.005239751 | 0.4728752 | 0.5037275 | 25.13189 | 0.8039514 | 0.02492064 | -1499.196 | 1.826515
[21 empty] | 59.36 | 28.0794737 | 24.10933 | 0.01419948 | 0.01366558 | 0.002834033 | 0.009952619 | 0.005226026 | 0.4690872 | 0.4962423 | 25.12053 | 2.958941 | 0.3118053 | -1497.041 | 3.970148
[21 empty] | 59.38 | 22.8064997 | 24.10933 | 0.01418167 | 0.01364207 | 0.002828405 | 0.009930613 | 0.005212355 | 0.4653445 | 0.4889228 | 25.10939 | -2.302888 | 0.2325344 | -1502.303 | -1.302826
[21 empty] | 59.4 | 18.2634213 | 24.10933 | 0.0141639 | 0.01361862 | 0.002822794 | 0.009908679 | 0.005198738 | 0.4616464 | 0.4817639 | 25.09845 | -6.835028 | 2.557987 | -1506.835 | -5.845904
[21 empty] | 59.42 | 26.2673418 | 24.10933 | 0.01414616 | 0.01359523 | 0.002817199 | 0.009886818 | 0.005185173 | 0.4579922 | 0.4747612 | 25.08771 | 1.179632 | 0.05297574 | -1498.82 | 2.158016
[21 empty] | 59.44 | 27.2494901 | 24.10933 | 0.01412845 | 0.0135719 | 0.002811621 | 0.009865029 | 0.005171662 | 0.4543813 | 0.46791 | 25.07717 | 2.172324 | 0.1731773 | -1497.828 | 3.140164
[21 empty] | 59.46 | 30.9066143 | 24.10933 | 0.01411078 | 0.01354863 | 0.00280606 | 0.009843312 | 0.005158204 | 0.4508128 | 0.461206 | 25.06681 | 5.839803 | 1.10343 | -1494.16 | 6.797289
[21 empty] | 59.48 | 31.3898274 | 24.10933 | 0.01409313 | 0.01352541 | 0.002800515 | 0.009821667 | 0.005144797 | 0.4472863 | 0.4546451 | 25.05664 | 6.333185 | 1.277778 | -1493.667 | 7.280502
[21 empty] | 59.5 | 22.3327519 | 24.10933 | 0.01407553 | 0.01350226 | 0.002794987 | 0.009800093 | 0.005131444 | 0.4438009 | 0.4482232 | 25.04665 | -2.713902 | 0.3297966 | -1502.714 | -1.776574
[21 empty] | 59.52 | 21.1351495 | 24.10933 | 0.01405795 | 0.01347917 | 0.002789474 | 0.00977859 | 0.005118142 | 0.4403562 | 0.4419363 | 25.03684 | -3.901692 | 0.7202789 | -1503.902 | -2.974176
[21 empty] | 59.54 | 25.8207447 | 24.10933 | 0.01404041 | 0.01345614 | 0.002783979 | 0.009757158 | 0.005104891 | 0.4369514 | 0.4357809 | 25.0272 | 0.7935441 | 0.02438784 | -1499.206 | 1.711419
[21 empty] | 59.56 | 27.9962726 | 24.10933 | 0.0140229 | 0.01343316 | 0.002778499 | 0.009735796 | 0.005091692 | 0.4335859 | 0.4297531 | 25.01773 | 2.978546 | 0.3168899 | -1497.021 | 3.886947
[21 empty] | 59.58 | 18.0339703 | 24.10933 | 0.01400542 | 0.01341025 | 0.002773036 | 0.009714504 | 0.005078545 | 0.4302592 | 0.4238495 | 25.00842 | -6.974446 | 2.697293 | -1506.974 | -6.075355
[21 empty] | 59.6 | 40.2836853 | 24.10933 | 0.01398798 | 0.01338739 | 0.002767588 | 0.009693282 | 0.005065448 | 0.4269705 | 0.4180667 | 24.99926 | 15.28442 | 5.799209 | -1484.716 | 16.17436
[21 empty] | 59.62 | 25.1031718 | 24.10933 | 0.01397056 | 0.01336459 | 0.002762157 | 0.00967213 | 0.005052401 | 0.4237195 | 0.4124015 | 24.99027 | 0.1129032 | 0.0005077899 | -1499.887 | 0.993846
[21 empty] | 59.64 | 26.3025087 | 24.10933 | 0.01395318 | 0.01334185 | 0.002756742 | 0.009651046 | 0.005039405 | 0.4205055 | 0.4068506 | 24.98142 | 1.321085 | 0.06635354 | -1498.679 | 2.193183
[21 empty] | 59.66 | 31.7391754 | 24.10933 | 0.01393584 | 0.01331917 | 0.002751342 | 0.009630032 | 0.00502646 | 0.4173278 | 0.401411 | 24.97273 | 6.766448 | 1.442533 | -1493.234 | 7.62985
[21 empty] | 59.68 | 26.9740126 | 24.10933 | 0.01391852 | 0.01329655 | 0.002745959 | 0.009609086 | 0.005013563 | 0.4141861 | 0.3960798 | 24.96418 | 2.009837 | 0.1497532 | -1497.99 | 2.864687
[21 empty] | 59.7 | 37.4906358 | 24.10933 | 0.01390124 | 0.01327398 | 0.002740591 | 0.009588208 | 0.005000717 | 0.4110797 | 0.3908541 | 24.95576 | 12.53487 | 4.190993 | -1487.465 | 13.38131
[21 empty] | 59.72 | 34.039392 | 24.10933 | 0.01388399 | 0.01325147 | 0.002735239 | 0.009567399 | 0.00498792 | 0.4080081 | 0.3857312 | 24.94749 | 9.091901 | 2.428441 | -1490.908 | 9.930066
[21 empty] | 59.74 | 21.892747 | 24.10933 | 0.01386677 | 0.01322902 | 0.002729902 | 0.009546656 | 0.004975172 | 0.4049708 | 0.3807083 | 24.93935 | -3.046605 | 0.4239671 | -1503.047 | -2.216579
[21 empty] | 59.76 | 30.8204805 | 24.10933 | 0.01384958 | 0.01320662 | 0.002724582 | 0.009525982 | 0.004962472 | 0.4019673 | 0.3757828 | 24.93135 | 5.889135 | 1.125288 | -1494.111 | 6.711155
[21 empty] | 59.78 | 22.5571319 | 24.10933 | 0.01383243 | 0.01318428 | 0.002719276 | 0.009505374 | 0.004949821 | 0.3989971 | 0.3709523 | 24.92347 | -2.366335 | 0.2482381 | -1502.366 | -1.552194
[21 empty] | 59.8 | 26.2540362 | 24.10933 | 0.01381531 | 0.013162 | 0.002713987 | 0.009484833 | 0.004937219 | 0.3960597 | 0.3662144 | 24.91571 | 1.338323 | 0.06822221 | -1498.662 | 2.14471
[21 empty] | 59.82 | 24.4381256 | 24.10933 | 0.01379822 | 0.01313978 | 0.002708712 | 0.009464359 | 0.004924665 | 0.3931546 | 0.3615667 | 24.90808 | -0.4699572 | 0.009037508 | -1500.47 | 0.3287998
[21 empty] | 59.84 | 24.4686092 | 24.10933 | 0.01378116 | 0.01311761 | 0.002703453 | 0.009443951 | 0.004912158 | 0.3902814 | 0.3570068 | 24.90057 | -0.4319631 | 0.007625776 | -1500.432 | 0.3592834
[21 empty] | 59.86 | 22.3230901 | 24.10933 | 0.01376413 | 0.0130955 | 0.00269821 | 0.009423609 | 0.004899699 | 0.3874395 | 0.3525327 | 24.89318 | -2.570089 | 0.295898 | -1502.57 | -1.786236
[21 empty] | 59.88 | 23.0591652 | 24.10933 | 0.01374713 | 0.01307344 | 0.002692981 | 0.009403333 | 0.004887287 | 0.3846286 | 0.3481422 | 24.8859 | -1.826735 | 0.1447131 | -1501.827 | -1.050161
[21 empty] | 59.9 | 22.079156 | 24.10933 | 0.01373017 | 0.01305144 | 0.002687768 | 0.009383122 | 0.004874923 | 0.3818481 | 0.3438331 | 24.87873 | -2.799578 | 0.3549791 | -1502.8 | -2.03017
[21 empty] | 59.92 | 22.8630981 | 24.10933 | 0.01371324 | 0.01302949 | 0.00268257 | 0.009362976 | 0.004862605 | 0.3790977 | 0.3396036 | 24.87168 | -2.00858 | 0.1764587 | -1502.009 | -1.246228
[21 empty] | 59.94 | 28.7092098 | 24.10933 | 0.01369634 | 0.0130076 | 0.002677387 | 0.009342894 | 0.004850334 | 0.3763769 | 0.3354516 | 24.86473 | 3.844481 | 0.5148185 | -1496.156 | 4.599884
[21 empty] | 59.96 | 29.1363927 | 24.10933 | 0.01367946 | 0.01298576 | 0.002672218 | 0.009322878 | 0.00483811 | 0.3736853 | 0.3313753 | 24.85788 | 4.278508 | 0.6282737 | -1495.721 | 5.027067
[21 empty] | 59.98 | 30.253157 | 24.10933 | 0.01366263 | 0.01296398 | 0.002667065 | 0.009302925 | 0.004825931 | 0.3710225 | 0.3273729 | 24.85114 | 5.402013 | 0.9645852 | -1494.598 | 6.143831
[21 empty] | 60 | 29.9028723 | 24.10933 | 0.01364582 | 0.01294226 | 0.002661927 | 0.009283037 | 0.004813798 | 0.368388 | 0.3234425 | 24.8445 | 5.058369 | 0.8556736 | -1494.942 | 5.793547
[21 empty] | 60.02 | 27.4552702 | 24.10933 | 0.01362904 | 0.01292059 | 0.002656804 | 0.009263212 | 0.004801712 | 0.3657814 | 0.3195825 | 24.83796 | 2.617309 | 0.2495079 | -1497.383 | 3.345944
[21 empty] | 60.04 | 20.9704874 | 24.10933 | 0.01361229 | 0.01289897 | 0.002651695 | 0.009243451 | 0.00478967 | 0.3632025 | 0.3157912 | 24.83152 | -3.861028 | 0.7108818 | -1503.861 | -3.138838
[21 empty] | 60.06 | 26.2324315 | 24.10933 | 0.01359558 | 0.01287741 | 0.002646601 | 0.009223753 | 0.004777674 | 0.3606507 | 0.3120669 | 24.82516 | 1.407267 | 0.07549437 | -1498.593 | 2.123106
[21 empty] | 60.08 | 31.9397381 | 24.10933 | 0.01357889 | 0.0128559 | 0.002641522 | 0.009204118 | 0.004765723 | 0.3581257 | 0.3084081 | 24.81891 | 7.120832 | 1.58756 | -1492.879 | 7.830412
[21 empty] | 60.1 | 29.3191677 | 24.10933 | 0.01356224 | 0.01283444 | 0.002636457 | 0.009184545 | 0.004753816 | 0.3556271 | 0.3048133 | 24.81274 | 4.50643 | 0.6926497 | -1495.494 | 5.209842
[21 empty] | 60.12 | 29.7683497 | 24.10933 | 0.01354562 | 0.01281304 | 0.002631407 | 0.009165035 | 0.004741955 | 0.3531546 | 0.301281 | 24.80666 | 4.961691 | 0.8269985 | -1495.038 | 5.659024
[21 empty] | 60.14 | 19.9881793 | 24.10933 | 0.01352902 | 0.0127917 | 0.002626372 | 0.009145587 | 0.004730137 | 0.3507078 | 0.2978097 | 24.80067 | -4.812487 | 1.158686 | -1504.812 | -4.121146
[21 empty] | 60.16 | 38.7418588 | 24.10933 | 0.01351246 | 0.0127704 | 0.002621351 | 0.009126201 | 0.004718364 | 0.3482863 | 0.2943981 | 24.79476 | 13.9471 | 5.020967 | -1486.053 | 14.63253
[21 empty] | 60.18 | 30.1442348 | 24.10933 | 0.01349593 | 0.01274916 | 0.002616344 | 0.009106876 | 0.004706634 | 0.3458899 | 0.2910447 | 24.78894 | 5.3553 | 0.9514003 | -1494.645 | 6.034909
[21 empty] | 60.2 | 25.2943212 | 24.10933 | 0.01347943 | 0.01272797 | 0.002611351 | 0.009087613 | 0.004694949 | 0.343518 | 0.2877483 | 24.78319 | 0.5111278 | 0.01032847 | -1499.489 | 1.184995
[21 empty] | 60.22 | 19.0096118 | 24.10933 | 0.01346296 | 0.01270684 | 0.002606373 | 0.00906841 | 0.004683306 | 0.3411705 | 0.2845076 | 24.77753 | -5.76792 | 1.750109 | -1505.768 | -5.099714
[21 empty] | 60.24 | 26.2132147 | 24.10933 | 0.01344651 | 0.01268575 | 0.002601409 | 0.009049269 | 0.004671707 | 0.338847 | 0.2813214 | 24.77195 | 1.441266 | 0.07924429 | -1498.559 | 2.103889
[21 empty] | 60.26 | 24.4214239 | 24.10933 | 0.0134301 | 0.01266472 | 0.002596459 | 0.009030188 | 0.004660151 | 0.3365471 | 0.2781883 | 24.76644 | -0.3450189 | 0.004874329 | -1500.345 | 0.3120981
[21 empty] | 60.28 | 32.6679003 | 24.10933 | 0.01341372 | 0.01264374 | 0.002591524 | 0.009011167 | 0.004648638 | 0.3342706 | 0.2751073 | 24.76101 | 7.906888 | 1.913771 | -1492.093 | 8.558575
[21 empty] | 60.3 | 24.6958998 | 24.10933 | 0.01339737 | 0.01262282 | 0.002586602 | 0.008992207 | 0.004637167 | 0.332017 | 0.2720773 | 24.75566 | -0.05975642 | 0.000144592 | -1500.06 | 0.586574
[21 empty] | 60.32 | 32.2676555 | 24.10933 | 0.01338105 | 0.01260194 | 0.002581695 | 0.008973306 | 0.004625739 | 0.3297862 | 0.2690969 | 24.75037 | 7.517283 | 1.751275 | -1492.483 | 8.15833
[21 empty] | 60.34 | 32.2017286 | 24.10933 | 0.01336476 | 0.01258112 | 0.002576801 | 0.008954464 | 0.004614353 | 0.3275778 | 0.2661653 | 24.74516 | 7.456568 | 1.726628 | -1492.543 | 8.092403
[21 empty] | 60.36 | 30.9241169 | 24.10933 | 0.0133485 | 0.01256035 | 0.002571921 | 0.008935682 | 0.004603009 | 0.3253915 | 0.2632814 | 24.74002 | 6.184099 | 1.236675 | -1493.816 | 6.814791
[21 empty] | 60.38 | 25.5131768 | 24.10933 | 0.01333226 | 0.01253963 | 0.002567055 | 0.008916959 | 0.004591707 | 0.323227 | 0.260444 | 24.73494 | 0.7782323 | 0.02373854 | -1499.222 | 1.403851
[21 empty] | 60.4 | 36.7769209 | 24.10933 | 0.01331606 | 0.01251896 | 0.002562203 | 0.008898295 | 0.004580446 | 0.3210841 | 0.2576523 | 24.72994 | 12.04698 | 3.946219 | -1487.953 | 12.6676
[21 empty] | 60.42 | 19.817227 | 24.10933 | 0.01329989 | 0.01249835 | 0.002557365 | 0.008879689 | 0.004569227 | 0.3189624 | 0.2549052 | 24.725 | -4.907771 | 1.215418 | -1504.908 | -4.292099
[21 empty] | 60.44 | 21.9254853 | 24.10933 | 0.01328375 | 0.01247778 | 0.00255254 | 0.008861142 | 0.004558049 | 0.3168616 | 0.2522019 | 24.72012 | -2.794637 | 0.3562063 | -1502.795 | -2.18384
[21 empty] | 60.46 | 33.3345382 | 24.10933 | 0.01326763 | 0.01245726 | 0.002547729 | 0.008842653 | 0.004546912 | 0.3147815 | 0.2495412 | 24.71531 | 8.619227 | 2.228652 | -1491.381 | 9.225212
[21 empty] | 60.48 | 30.4609487 | 24.10933 | 0.01325155 | 0.0124368 | 0.002542932 | 0.008824221 | 0.004535816 | 0.3127219 | 0.2469225 | 24.71056 | 5.750387 | 1.085552 | -1494.25 | 6.351623
[21 empty] | 60.5 | 28.1469084 | 24.10933 | 0.01323549 | 0.01241638 | 0.002538148 | 0.008805847 | 0.00452476 | 0.3106824 | 0.2443448 | 24.70587 | 3.441035 | 0.4206757 | -1496.559 | 4.037583
[21 empty] | 60.52 | 27.9657541 | 24.10933 | 0.01321946 | 0.01239602 | 0.002533378 | 0.008787531 | 0.004513744 | 0.3086628 | 0.2418072 | 24.70125 | 3.264508 | 0.3810737 | -1496.735 | 3.856428
[21 empty] | 60.54 | 27.5405493 | 24.10933 | 0.01320347 | 0.01237571 | 0.002528621 | 0.008769271 | 0.004502769 | 0.3066628 | 0.239309 | 24.69668 | 2.843872 | 0.2936618 | -1497.156 | 3.431224
[21 empty] | 60.56 | 26.0055186 | 24.10933 | 0.0131875 | 0.01235544 | 0.002523877 | 0.008751068 | 0.004491834 | 0.3046822 | 0.2368493 | 24.69217 | 1.313352 | 0.06632795 | -1498.687 | 1.896193
[21 empty] | 60.58 | 23.9630258 | 24.10933 | 0.01317156 | 0.01233523 | 0.002519147 | 0.008732922 | 0.004480938 | 0.3027207 | 0.2344273 | 24.68771 | -0.7246877 | 0.02191594 | -1500.725 | -0.1463
[21 empty] | 60.6 | 30.1241947 | 24.10933 | 0.01315565 | 0.01231506 | 0.00251443 | 0.008714832 | 0.004470083 | 0.3007781 | 0.2320422 | 24.68332 | 5.440879 | 0.9827038 | -1494.559 | 6.014869
[21 empty] | 60.62 | 18.8391457 | 24.10933 | 0.01313977 | 0.01229494 | 0.002509726 | 0.008696799 | 0.004459266 | 0.2988541 | 0.2296934 | 24.67897 | -5.839828 | 1.810251 | -1505.84 | -5.27018
[21 empty] | 60.64 | 22.8904001 | 24.10933 | 0.01312391 | 0.01227488 | 0.002505036 | 0.008678821 | 0.004448489 | 0.2969485 | 0.2273801 | 24.67469 | -1.784285 | 0.1390834 | -1501.784 | -1.218926
[21 empty] | 60.66 | 35.603461 | 24.10933 | 0.01310809 | 0.01225486 | 0.002500358 | 0.008660899 | 0.004437751 | 0.2950611 | 0.2251015 | 24.67045 | 10.93301 | 3.357278 | -1489.067 | 11.49414
[21 empty] | 60.68 | 32.1818304 | 24.10933 | 0.01309229 | 0.01223489 | 0.002495694 | 0.008643033 | 0.004427051 | 0.2931916 | 0.222857 | 24.66627 | 7.515563 | 1.755142 | -1492.484 | 8.072505
[21 empty] | 60.7 | 17.4326625 | 24.10933 | 0.01307653 | 0.01221497 | 0.002491043 | 0.008625222 | 0.00441639 | 0.2913399 | 0.2206459 | 24.66214 | -7.229473 | 2.998124 | -1507.229 | -6.676663
[21 empty] | 60.72 | 22.6000786 | 24.10933 | 0.01306079 | 0.0121951 | 0.002486404 | 0.008607465 | 0.004405768 | 0.2895056 | 0.2184675 | 24.65805 | -2.057976 | 0.1874004 | -1502.058 | -1.509247
[21 empty] | 60.74 | 27.4436464 | 24.10933 | 0.01304508 | 0.01217528 | 0.002481779 | 0.008589764 | 0.004395184 | 0.2876886 | 0.2163213 | 24.65402 | 2.789624 | 0.2835629 | -1497.21 | 3.334321
[21 empty] | 60.76 | 29.9241108 | 24.10933 | 0.0130294 | 0.0121555 | 0.002477167 | 0.008572117 | 0.004384638 | 0.2858887 | 0.2142065 | 24.65004 | 5.274071 | 0.9295456 | -1494.726 | 5.814785
[21 empty] | 60.78 | 36.3962099 | 24.10933 | 0.01301374 | 0.01213578 | 0.002472567 | 0.008554524 | 0.00437413 | 0.2841056 | 0.2121226 | 24.6461 | 11.75011 | 3.793389 | -1488.25 | 12.28688
[21 empty] | 60.8 | 26.4771181 | 24.10933 | 0.01299812 | 0.0121161 | 0.00246798 | 0.008536986 | 0.00436366 | 0.2823391 | 0.2100689 | 24.64222 | 1.834901 | 0.1271612 | -1498.165 | 2.367792
[21 empty] | 60.82 | 31.8309436 | 24.10933 | 0.01298252 | 0.01209647 | 0.002463406 | 0.008519501 | 0.004353227 | 0.280589 | 0.208045 | 24.63837 | 7.192569 | 1.625244 | -1492.807 | 7.721618
[21 empty] | 60.84 | 28.3224112 | 24.10933 | 0.01296695 | 0.01207689 | 0.002458845 | 0.00850207 | 0.004342832 | 0.2788552 | 0.2060501 | 24.63458 | 3.687833 | 0.480189 | -1496.312 | 4.213085
[21 empty] | 60.86 | 24.2340034 | 24.10933 | 0.01295141 | 0.01205735 | 0.002454296 | 0.008484693 | 0.004332474 | 0.2771374 | 0.2040838 | 24.63083 | -0.3968238 | 0.006497857 | -1500.397 | 0.1246776
[21 empty] | 60.88 | 12.1030424 | 24.10933 | 0.0129359 | 0.01203786 | 0.00244976 | 0.008467368 | 0.004322152 | 0.2754354 | 0.2021455 | 24.62712 | -12.52408 | 12.95976 | -1512.524 | -12.00628
[21 empty] | 60.9 | 32.7898008 | 24.10933 | 0.01292041 | 0.01201842 | 0.002445237 | 0.008450097 | 0.004311868 | 0.2737491 | 0.2002346 | 24.62346 | 8.166345 | 2.03384 | -1491.834 | 8.680475
[21 empty] | 60.92 | 31.7281361 | 24.10933 | 0.01290495 | 0.01199903 | 0.002440726 | 0.008432878 | 0.00430162 | 0.2720781 | 0.1983508 | 24.61983 | 7.108302 | 1.592528 | -1492.892 | 7.61881
[21 empty] | 60.94 | 23.8345475 | 24.10933 | 0.01288952 | 0.01197968 | 0.002436227 | 0.008415712 | 0.004291409 | 0.2704225 | 0.1964934 | 24.61625 | -0.7817067 | 0.0256378 | -1500.782 | -0.2747783
[21 empty] | 60.96 | 29.6556628 | 24.10933 | 0.01287412 | 0.01196038 | 0.002431741 | 0.008398599 | 0.004281234 | 0.2687819 | 0.194662 | 24.61272 | 5.042947 | 0.8575534 | -1494.957 | 5.546337
[21 empty] | 60.98 | 36.5549571 | 24.10933 | 0.01285874 | 0.01194113 | 0.002427267 | 0.008381537 | 0.004271096 | 0.2671562 | 0.192856 | 24.60922 | 11.94574 | 3.90373 | -1488.054 | 12.44563
[21 empty] | 61 | 32.499685 | 24.10933 | 0.0128434 | 0.01192192 | 0.002422806 | 0.008364528 | 0.004260993 | 0.2655451 | 0.1910751 | 24.60576 | 7.893925 | 1.917374 | -1492.106 | 8.390359
[21 empty] | 61.02 | 19.7940626 | 24.10933 | 0.01282808 | 0.01190276 | 0.002418357 | 0.00834757 | 0.004250926 | 0.2639487 | 0.1893187 | 24.60234 | -4.808278 | 1.168004 | -1504.808 | -4.315263
[21 empty] | 61.04 | 32.1112747 | 24.10933 | 0.01281279 | 0.01188365 | 0.00241392 | 0.008330664 | 0.004240895 | 0.2623665 | 0.1875864 | 24.59896 | 7.512314 | 1.757478 | -1492.488 | 8.001949
[21 empty] | 61.06 | 34.2969961 | 24.10933 | 0.01279752 | 0.01186458 | 0.002409495 | 0.008313809 | 0.004230899 | 0.2607986 | 0.1858778 | 24.59562 | 9.701378 | 2.744168 | -1490.299 | 10.18767
[21 empty] | 61.08 | 17.1515884 | 24.10933 | 0.01278228 | 0.01184556 | 0.002405083 | 0.008297005 | 0.004220938 | 0.2592447 | 0.1841925 | 24.59231 | -7.440725 | 3.227946 | -1507.441 | -6.957737
[21 empty] | 61.1 | 30.0441527 | 24.10933 | 0.01276707 | 0.01182658 | 0.002400683 | 0.008280252 | 0.004211013 | 0.2577046 | 0.1825299 | 24.58905 | 5.455107 | 0.9904819 | -1494.545 | 5.934827
[21 empty] | 61.12 | 23.278464 | 24.10933 | 0.01275189 | 0.01180765 | 0.002396294 | 0.00826355 | 0.004201123 | 0.2561782 | 0.1808898 | 24.58581 | -1.30735 | 0.07342257 | -1501.307 | -0.8308618
[21 empty] | 61.14 | 30.2717136 | 24.10933 | 0.01273673 | 0.01178876 | 0.002391918 | 0.008246898 | 0.004191267 | 0.2546653 | 0.1792716 | 24.58262 | 5.689095 | 1.069177 | -1494.311 | 6.162388
[21 empty] | 61.16 | 28.6912031 | 24.10933 | 0.0127216 | 0.01176992 | 0.002387554 | 0.008230297 | 0.004181446 | 0.2531658 | 0.1776751 | 24.57946 | 4.111746 | 0.5892556 | -1495.888 | 4.581877
[21 empty] | 61.18 | 15.763874 | 24.10933 | 0.0127065 | 0.01175113 | 0.002383201 | 0.008213745 | 0.004171659 | 0.2516795 | 0.1760998 | 24.57633 | -8.812457 | 4.926416 | -1508.812 | -8.345452
[21 empty] | 61.2 | 30.9797094 | 24.10933 | 0.01269142 | 0.01173237 | 0.002378861 | 0.008197244 | 0.004161907 | 0.2502062 | 0.1745454 | 24.57324 | 6.40647 | 1.32483 | -1493.594 | 6.870384
[21 empty] | 61.22 | 28.7373243 | 24.10933 | 0.01267638 | 0.01171367 | 0.002374532 | 0.008180792 | 0.004152189 | 0.2487458 | 0.1730115 | 24.57018 | 4.167144 | 0.6042694 | -1495.833 | 4.627999
[21 empty] | 61.24 | 31.6532013 | 24.10933 | 0.01266135 | 0.01169501 | 0.002370215 | 0.008164389 | 0.004142505 | 0.2472982 | 0.1714977 | 24.56716 | 7.086046 | 1.586318 | -1492.914 | 7.543876
[21 empty] | 61.26 | 27.444476 | 24.10933 | 0.01264636 | 0.01167639 | 0.00236591 | 0.008148036 | 0.004132855 | 0.2458632 | 0.1700036 | 24.56416 | 2.880314 | 0.3022906 | -1497.12 | 3.33515
[21 empty] | 61.28 | 27.484738 | 24.10933 | 0.01263139 | 0.01165782 | 0.002361617 | 0.008131732 | 0.004123238 | 0.2444406 | 0.168529 | 24.5612 | 2.923537 | 0.310975 | -1497.076 | 3.375412
[21 empty] | 61.3 | 29.0417638 | 24.10933 | 0.01261645 | 0.01163929 | 0.002357335 | 0.008115477 | 0.004113655 | 0.2430304 | 0.1670736 | 24.55827 | 4.483492 | 0.6921652 | -1495.517 | 4.932438
[21 empty] | 61.32 | 31.0170952 | 24.10933 | 0.01260153 | 0.01162081 | 0.002353065 | 0.008099271 | 0.004104106 | 0.2416323 | 0.1656368 | 24.55537 | 6.461722 | 1.346156 | -1493.538 | 6.907769
[21 empty] | 61.34 | 22.8002474 | 24.10933 | 0.01258664 | 0.01160237 | 0.002348807 | 0.008083113 | 0.004094589 | 0.2402462 | 0.1642186 | 24.55251 | -1.752259 | 0.1346657 | -1501.752 | -1.309078
[21 empty] | 61.36 | 32.2123026 | 24.10933 | 0.01257178 | 0.01158397 | 0.00234456 | 0.008067003 | 0.004085106 | 0.2388721 | 0.1628185 | 24.54967 | 7.662634 | 1.822781 | -1492.337 | 8.102977
[21 empty] | 61.38 | 26.1690507 | 24.10933 | 0.01255694 | 0.01156562 | 0.002340324 | 0.008050942 | 0.004075656 | 0.2375097 | 0.1614362 | 24.54686 | 1.62219 | 0.1005577 | -1498.378 | 2.059725
[21 empty] | 61.4 | 18.0862259 | 24.10933 | 0.01254213 | 0.01154731 | 0.0023361 | 0.008034928 | 0.004066238 | 0.2361589 | 0.1600714 | 24.54408 | -6.457857 | 2.305838 | -1506.458 | -6.0231
[21 empty] | 61.42 | 33.7482218 | 24.10933 | 0.01252735 | 0.01152905 | 0.002331888 | 0.008018962 | 0.004056853 | 0.2348196 | 0.1587239 | 24.54133 | 9.206888 | 2.511741 | -1490.793 | 9.638896
[21 empty] | 61.44 | 29.5607455 | 24.10933 | 0.01251259 | 0.01151083 | 0.002327687 | 0.008003044 | 0.0040475 | 0.2334917 | 0.1573933 | 24.53861 | 5.022133 | 0.8532201 | -1494.978 | 5.45142
[21 empty] | 61.46 | 34.3009592 | 24.10933 | 0.01249786 | 0.01149265 | 0.002323497 | 0.007987173 | 0.00403818 | 0.232175 | 0.1560794 | 24.53592 | 9.76504 | 2.779981 | -1490.235 | 10.19163
[21 empty] | 61.48 | 25.7944489 | 24.10933 | 0.01248315 | 0.01147451 | 0.002319319 | 0.007971349 | 0.004028892 | 0.2308694 | 0.1547818 | 24.53325 | 1.261195 | 0.0616649 | -1498.739 | 1.685123
[21 empty] | 61.5 | 24.5885477 | 24.10933 | 0.01246847 | 0.01145642 | 0.002315151 | 0.007955572 | 0.004019636 | 0.2295748 | 0.1535004 | 24.53062 | 0.05793154 | 0.0001364889 | -1499.942 | 0.4792219
[21 empty] | 61.52 | 22.548008 | 24.10933 | 0.01245382 | 0.01143837 | 0.002310995 | 0.007939842 | 0.004010411 | 0.228291 | 0.1522348 | 24.52801 | -1.979997 | 0.1738685 | -1501.98 | -1.561318
[21 empty] | 61.54 | 32.0353489 | 24.10933 | 0.01243919 | 0.01142036 | 0.00230685 | 0.007924159 | 0.004001219 | 0.227018 | 0.1509848 | 24.52542 | 7.509929 | 1.760525 | -1492.49 | 7.926023
[21 empty] | 61.56 | 25.8567404 | 24.10933 | 0.01242459 | 0.0114024 | 0.002302717 | 0.007908522 | 0.003992058 | 0.2257556 | 0.1497501 | 24.52286 | 1.333879 | 0.06881115 | -1498.666 | 1.747415
[21 empty] | 61.58 | 19.6115492 | 24.10933 | 0.01241001 | 0.01138447 | 0.002298594 | 0.007892931 | 0.003982928 | 0.2245037 | 0.1485306 | 24.52033 | -4.90878 | 1.22867 | -1504.909 | -4.497777
[21 empty] | 61.6 | 28.1113467 | 24.10933 | 0.01239546 | 0.01136659 | 0.002294483 | 0.007877386 | 0.00397383 | 0.2232622 | 0.1473258 | 24.51782 | 3.593525 | 0.4593669 | -1496.406 | 4.002021
[21 empty] | 61.62 | 26.5190875 | 24.10933 | 0.01238093 | 0.01134876 | 0.002290382 | 0.007861887 | 0.003964763 | 0.222031 | 0.1461357 | 24.51534 | 2.003748 | 0.1514007 | -1497.996 | 2.409762
[21 empty] | 61.64 | 30.8593881 | 24.10933 | 0.01236643 | 0.01133096 | 0.002286293 | 0.007846434 | 0.003955726 | 0.2208099 | 0.1449599 | 24.51288 | 6.346507 | 1.305215 | -1493.653 | 6.750062
[21 empty] | 61.66 | 35.4033089 | 24.10933 | 0.01235196 | 0.01131321 | 0.002282214 | 0.007831027 | 0.003946721 | 0.2195988 | 0.1437982 | 24.51045 | 10.89286 | 3.351506 | -1489.107 | 11.29398
[21 empty] | 61.68 | 26.9591704 | 24.10933 | 0.01233751 | 0.01129549 | 0.002278146 | 0.007815664 | 0.003937747 | 0.2183977 | 0.1426505 | 24.50804 | 2.451132 | 0.2228573 | -1497.549 | 2.849845
[21 empty] | 61.7 | 24.7965642 | 24.10933 | 0.01232309 | 0.01127782 | 0.00227409 | 0.007800347 | 0.003928803 | 0.2172064 | 0.1415164 | 24.50565 | 0.2909114 | 0.00341295 | -1499.709 | 0.6872384
[21 empty] | 61.72 | 20.132344 | 24.10933 | 0.01230869 | 0.01126019 | 0.002270044 | 0.007785075 | 0.003919889 | 0.2160249 | 0.1403959 | 24.50329 | -4.370946 | 0.948979 | -1504.371 | -3.976982
[21 empty] | 61.74 | 31.1917554 | 24.10933 | 0.01229431 | 0.0112426 | 0.002266009 | 0.007769848 | 0.003911006 | 0.2148529 | 0.1392885 | 24.50095 | 6.690804 | 1.435215 | -1493.309 | 7.08243
[21 empty] | 61.76 | 34.0613416 | 24.10933 | 0.01227997 | 0.01122506 | 0.002261984 | 0.007754665 | 0.003902153 | 0.2136905 | 0.1381942 | 24.49863 | 9.562707 | 2.684726 | -1490.437 | 9.952016
[21 empty] | 61.78 | 26.6869987 | 24.10933 | 0.01226564 | 0.01120755 | 0.00225797 | 0.007739527 | 0.003893329 | 0.2125375 | 0.1371128 | 24.49634 | 2.190659 | 0.1798248 | -1497.809 | 2.577673
[21 empty] | 61.8 | 27.529901 | 24.10933 | 0.01225135 | 0.01119009 | 0.002253967 | 0.007724433 | 0.003884536 | 0.2113938 | 0.136044 | 24.49407 | 3.035833 | 0.3347735 | -1496.964 | 3.420575
[21 empty] | 61.82 | 24.0532717 | 24.10933 | 0.01223707 | 0.01117266 | 0.002249975 | 0.007709383 | 0.003875773 | 0.2102593 | 0.1349877 | 24.49182 | -0.4385459 | 0.007995689 | -1500.439 | -0.05605406
[21 empty] | 61.84 | 22.001368 | 24.10933 | 0.01222282 | 0.01115528 | 0.002245993 | 0.007694377 | 0.003867039 | 0.2091339 | 0.1339436 | 24.48959 | -2.488221 | 0.2814026 | -1502.488 | -2.107958
[21 empty] | 61.86 | 30.7676152 | 24.10933 | 0.0122086 | 0.01113793 | 0.002242022 | 0.007679415 | 0.003858335 | 0.2080175 | 0.1329116 | 24.48738 | 6.280234 | 1.281911 | -1493.72 | 6.658289
[21 empty] | 61.88 | 30.9832064 | 24.10933 | 0.0121944 | 0.01112063 | 0.002238061 | 0.007664496 | 0.00384966 | 0.20691 | 0.1318914 | 24.48519 | 6.498012 | 1.362808 | -1493.502 | 6.873881
[21 empty] | 61.9 | 30.317903 | 24.10933 | 0.01218023 | 0.01110337 | 0.002234111 | 0.007649621 | 0.003841014 | 0.2058114 | 0.130883 | 24.48303 | 5.834875 | 1.122959 | -1494.165 | 6.208577
[21 empty] | 61.92 | 23.4927407 | 24.10933 | 0.01216608 | 0.01108615 | 0.002230171 | 0.007634789 | 0.003832397 | 0.2047214 | 0.1298861 | 24.48088 | -0.9881421 | 0.04156283 | -1500.988 | -0.6165851
[21 empty] | 61.94 | 31.9907676 | 24.10933 | 0.01215195 | 0.01106896 | 0.002226242 | 0.007620001 | 0.00382381 | 0.2036401 | 0.1289005 | 24.47876 | 7.51201 | 1.763956 | -1492.488 | 7.881442
[21 empty] | 61.96 | 25.6802088 | 24.10933 | 0.01213786 | 0.01105182 | 0.002222323 | 0.007605255 | 0.003815251 | 0.2025674 | 0.1279261 | 24.47665 | 1.203557 | 0.05640723 | -1498.796 | 1.570883
[21 empty] | 61.98 | 33.6398609 | 24.10933 | 0.01212378 | 0.01103472 | 0.002218414 | 0.007590552 | 0.003806721 | 0.2015031 | 0.1269627 | 24.47457 | 9.165295 | 2.497116 | -1490.835 | 9.530535
[21 empty] | 62 | 25.5193934 | 24.10933 | 0.01210973 | 0.01101766 | 0.002214516 | 0.007575891 | 0.003798219 | 0.2004472 | 0.1260102 | 24.4725 | 1.046894 | 0.04294725 | -1498.953 | 1.410068
[21 empty] | 62.02 | 26.8684977 | 24.10933 | 0.0120957 | 0.01100063 | 0.002210628 | 0.007561273 | 0.003789746 | 0.1993995 | 0.1250683 | 24.47045 | 2.398046 | 0.2140285 | -1497.602 | 2.759172
[21 empty] | 62.04 | 29.3004341 | 24.10933 | 0.0120817 | 0.01098365 | 0.00220675 | 0.007546697 | 0.003781301 | 0.1983601 | 0.1241369 | 24.46842 | 4.832011 | 0.7968596 | -1495.168 | 5.191108
[21 empty] | 62.06 | 31.163647 | 24.10933 | 0.01206772 | 0.0109667 | 0.002202882 | 0.007532164 | 0.003772884 | 0.1973287 | 0.1232159 | 24.46641 | 6.697234 | 1.439271 | -1493.303 | 7.054321
[21 empty] | 62.08 | 33.2856921 | 24.10933 | 0.01205377 | 0.0109498 | 0.002199024 | 0.007517672 | 0.003764496 | 0.1963054 | 0.1223052 | 24.46442 | 8.821271 | 2.337786 | -1491.179 | 9.176366
[21 empty] | 62.1 | 40.257574 | 24.10933 | 0.01203984 | 0.01093293 | 0.002195177 | 0.007503222 | 0.003756135 | 0.19529 | 0.1214045 | 24.46245 | 15.79513 | 6.197244 | -1484.205 | 16.14825
[21 empty] | 62.12 | 35.0640458 | 24.10933 | 0.01202593 | 0.01091611 | 0.00219134 | 0.007488814 | 0.003747802 | 0.1942825 | 0.1205137 | 24.46049 | 10.60355 | 3.206571 | -1489.396 | 10.95472
[21 empty] | 62.14 | 29.1829792 | 24.10933 | 0.01201205 | 0.01089932 | 0.002187512 | 0.007474447 | 0.003739497 | 0.1932827 | 0.1196326 | 24.45855 | 4.724425 | 0.764836 | -1495.276 | 5.073653
[21 empty] | 62.16 | 20.7465602 | 24.10933 | 0.0119982 | 0.01088257 | 0.002183695 | 0.007460121 | 0.00373122 | 0.1922907 | 0.1187612 | 24.45663 | -3.710073 | 0.6634663 | -1503.71 | -3.362766
[21 empty] | 62.18 | 28.8625116 | 24.10933 | 0.01198436 | 0.01086586 | 0.002179888 | 0.007445837 | 0.00372297 | 0.1913062 | 0.1178993 | 24.45473 | 4.407781 | 0.6731409 | -1495.592 | 4.753186
[21 empty] | 62.2 | 34.6061602 | 24.10933 | 0.01197055 | 0.01084918 | 0.002176091 | 0.007431593 | 0.003714747 | 0.1903293 | 0.1170467 | 24.45284 | 10.15332 | 2.978944 | -1489.847 | 10.49683
[21 empty] | 62.22 | 33.2731003 | 24.10933 | 0.01195677 | 0.01083255 | 0.002172303 | 0.007417391 | 0.003706552 | 0.1893599 | 0.1162034 | 24.45097 | 8.822126 | 2.339124 | -1491.178 | 9.163775
[21 empty] | 62.24 | 33.2669996 | 24.10933 | 0.01194301 | 0.01081595 | 0.002168526 | 0.007403229 | 0.003698383 | 0.1883978 | 0.1153691 | 24.44912 | 8.817878 | 2.3373 | -1491.182 | 9.157674
[21 empty] | 62.26 | 27.1809297 | 24.10933 | 0.01192927 | 0.01079939 | 0.002164758 | 0.007389108 | 0.003690242 | 0.1874431 | 0.1145438 | 24.44729 | 2.733644 | 0.2749285 | -1497.266 | 3.071604
[21 empty] | 62.28 | 28.4384425 | 24.10933 | 0.01191556 | 0.01078287 | 0.002161 | 0.007375027 | 0.003682127 | 0.1864956 | 0.1137273 | 24.44547 | 3.992977 | 0.5606449 | -1496.007 | 4.329117
[21 empty] | 62.3 | 41.6157926 | 24.10933 | 0.01190186 | 0.01076639 | 0.002157252 | 0.007360986 | 0.003674039 | 0.1855553 | 0.1129195 | 24.44366 | 17.17213 | 7.085822 | -1482.828 | 17.50647
[21 empty] | 62.32 | 38.2419025 | 24.10933 | 0.0118882 | 0.01074995 | 0.002153514 | 0.007346985 | 0.003665978 | 0.1846221 | 0.1121203 | 24.44187 | 13.80003 | 4.979899 | -1486.2 | 14.13258
[21 empty] | 62.34 | 34.5123905 | 24.10933 | 0.01187455 | 0.01073354 | 0.002149785 | 0.007333024 | 0.003657943 | 0.1836958 | 0.1113295 | 24.4401 | 10.07229 | 2.939554 | -1489.928 | 10.40306
[21 empty] | 62.36 | 47.6812737 | 24.10933 | 0.01186093 | 0.01071717 | 0.002146066 | 0.007319103 | 0.003649935 | 0.1827766 | 0.1105471 | 24.43834 | 23.24293 | 11.33011 | -1476.757 | 23.57195
[21 empty] | 62.38 | 42.216679 | 24.10933 | 0.01184734 | 0.01070084 | 0.002142357 | 0.007305222 | 0.003641953 | 0.1818642 | 0.1097729 | 24.4366 | 17.78008 | 7.488301 | -1482.22 | 18.10735
[21 empty] | 62.4 | 35.726732 | 24.10933 | 0.01183376 | 0.01068454 | 0.002138657 | 0.007291379 | 0.003633997 | 0.1809586 | 0.1090068 | 24.43487 | 11.29186 | 3.568926 | -1488.708 | 11.61741
[21 empty] | 62.42 | 31.564476 | 24.10933 | 0.01182022 | 0.01066829 | 0.002134967 | 0.007277577 | 0.003626067 | 0.1800598 | 0.1082486 | 24.43316 | 7.131315 | 1.611167 | -1492.869 | 7.45515
[21 empty] | 62.44 | 46.6183046 | 24.10933 | 0.01180669 | 0.01065207 | 0.002131287 | 0.007263813 | 0.003618163 | 0.1791677 | 0.1074984 | 24.43146 | 22.18684 | 10.55928 | -1477.813 | 22.50898
[21 empty] | 62.46 | 31.5094136 | 24.10933 | 0.01179319 | 0.01063588 | 0.002127616 | 0.007250089 | 0.003610285 | 0.1782822 | 0.1067559 | 24.42978 | 7.079633 | 1.590674 | -1492.92 | 7.400088
[21 empty] | 62.48 | 27.7589343 | 24.10933 | 0.0117797 | 0.01061974 | 0.002123954 | 0.007236403 | 0.003602433 | 0.1774032 | 0.1060212 | 24.42811 | 3.330822 | 0.3996686 | -1496.669 | 3.649609
[21 empty] | 62.5 | 47.1107369 | 24.10933 | 0.01176625 | 0.01060363 | 0.002120302 | 0.007222756 | 0.003594606 | 0.1765307 | 0.1052939 | 24.42646 | 22.68428 | 10.9227 | -1477.316 | 23.00141
[21 empty] | 62.52 | 45.2669555 | 24.10933 | 0.01175281 | 0.01058755 | 0.002116659 | 0.007209147 | 0.003586804 | 0.1756646 | 0.1045741 | 24.42482 | 20.84214 | 9.596287 | -1479.158 | 21.15763
[21 empty] | 62.54 | 45.655533 | 24.10933 | 0.0117394 | 0.01057152 | 0.002113026 | 0.007195577 | 0.003579028 | 0.1748049 | 0.1038617 | 24.42319 | 21.23234 | 9.874211 | -1478.768 | 21.54621
[21 empty] | 62.56 | 57.304492 | 24.10933 | 0.01172601 | 0.01055552 | 0.002109402 | 0.007182046 | 0.003571278 | 0.1739515 | 0.1031565 | 24.42158 | 32.88291 | 18.86913 | -1467.117 | 33.19517
[21 empty] | 62.58 | 59.9987439 | 24.10933 | 0.01171265 | 0.01053955 | 0.002105787 | 0.007168552 | 0.003563552 | 0.1731043 | 0.1024585 | 24.41998 | 35.57877 | 21.09792 | -1464.421 | 35.88942
[21 empty] | 62.6 | 85.2209199 | 24.10933 | 0.01169931 | 0.01052362 | 0.002102182 | 0.007155097 | 0.003555851 | 0.1722633 | 0.1017676 | 24.41839 | 60.80253 | 43.38075 | -1439.197 | 61.11159
[21 empty] | 62.62 | 74.3133841 | 24.10933 | 0.01168599 | 0.01050773 | 0.002098585 | 0.007141679 | 0.003548176 | 0.1714284 | 0.1010836 | 24.41682 | 49.89656 | 33.50227 | -1450.103 | 50.20406
[21 empty] | 62.64 | 88.0466219 | 24.10933 | 0.01167269 | 0.01049188 | 0.002094998 | 0.007128299 | 0.003540525 | 0.1705996 | 0.1004065 | 24.41526 | 63.63136 | 45.98643 | -1436.369 | 63.9373
[21 empty] | 62.66 | 87.3289393 | 24.10933 | 0.01165942 | 0.01047606 | 0.002091421 | 0.007114956 | 0.003532899 | 0.1697768 | 0.09973615 | 24.41371 | 62.91523 | 45.32662 | -1437.085 | 63.21961
[21 empty] | 62.68 | 113.229057 | 24.10933 | 0.01164616 | 0.01046027 | 0.002087852 | 0.007101651 | 0.003525297 | 0.1689599 | 0.09907251 | 24.41218 | 88.81688 | 69.66796 | -1411.183 | 89.11973
[21 empty] | 62.7 | 142.460979 | 24.10933 | 0.01163294 | 0.01044452 | 0.002084293 | 0.007088383 | 0.003517721 | 0.1681488 | 0.09841547 | 24.41066 | 118.0503 | 97.82242 | -1381.95 | 118.3517
[21 empty] | 62.72 | 177.858151 | 24.10933 | 0.01161973 | 0.01042881 | 0.002080742 | 0.007075153 | 0.003510168 | 0.1673436 | 0.09776495 | 24.40915 | 153.449 | 132.3898 | -1346.551 | 153.7488
[21 empty] | 62.74 | 247.393542 | 24.10933 | 0.01160655 | 0.01041313 | 0.002077201 | 0.007061959 | 0.00350264 | 0.1665442 | 0.09712085 | 24.40765 | 222.9859 | 200.9863 | -1277.014 | 223.2842
[21 empty] | 62.76 | 355.689841 | 24.10933 | 0.01159338 | 0.01039749 | 0.002073669 | 0.007048803 | 0.003495136 | 0.1657505 | 0.0964831 | 24.40617 | 331.2837 | 308.5522 | -1168.716 | 331.5805
[21 empty] | 62.78 | 501.322746 | 24.10933 | 0.01158024 | 0.01038188 | 0.002070145 | 0.007035683 | 0.003487656 | 0.1649625 | 0.09585161 | 24.4047 | 476.9181 | 453.7014 | -1023.082 | 477.2134
[21 empty] | 62.8 | 725.543029 | 24.10933 | 0.01156713 | 0.01036631 | 0.002066631 | 0.007022599 | 0.0034802 | 0.16418 | 0.0952263 | 24.40323 | 701.1398 | 677.5573 | -798.8602 | 701.4337
[21 empty] | 62.82 | 830.874064 | 24.10933 | 0.01155403 | 0.01035078 | 0.002063126 | 0.007009552 | 0.003472768 | 0.1634031 | 0.09460708 | 24.40179 | 806.4723 | 782.7871 | -693.5277 | 806.7647
[21 empty] | 62.84 | 697.423433 | 24.10933 | 0.01154096 | 0.01033527 | 0.002059629 | 0.006996542 | 0.003465359 | 0.1626317 | 0.09399389 | 24.40035 | 673.0231 | 649.4764 | -826.9769 | 673.3141
[21 empty] | 62.86 | 531.414205 | 24.10933 | 0.01152791 | 0.01031981 | 0.002056142 | 0.006983567 | 0.003457975 | 0.1618658 | 0.09338664 | 24.39892 | 507.0153 | 483.7366 | -992.9847 | 507.3049
[21 empty] | 62.88 | 332.627834 | 24.10933 | 0.01151488 | 0.01030437 | 0.002052663 | 0.006970629 | 0.003450614 | 0.1611053 | 0.09278525 | 24.39751 | 308.2303 | 285.6223 | -1191.77 | 308.5185
[21 empty] | 62.9 | 256.402318 | 24.10933 | 0.01150188 | 0.01028898 | 0.002049193 | 0.006957726 | 0.003443276 | 0.1603501 | 0.09218966 | 24.39611 | 232.0062 | 209.9313 | -1267.994 | 232.293
[21 empty] | 62.92 | 166.126938 | 24.10933 | 0.01148889 | 0.01027361 | 0.002045732 | 0.00694486 | 0.003435962 | 0.1596002 | 0.09159978 | 24.39471 | 141.7322 | 120.9197 | -1358.268 | 142.0176
[21 empty] | 62.94 | 137.818705 | 24.10933 | 0.01147593 | 0.01025828 | 0.00204228 | 0.006932029 | 0.003428671 | 0.1588555 | 0.09101555 | 24.39333 | 113.4254 | 93.34955 | -1386.575 | 113.7094
[21 empty] | 62.96 | 140.195346 | 24.10933 | 0.01146299 | 0.01024299 | 0.002038836 | 0.006919233 | 0.003421403 | 0.1581161 | 0.09043688 | 24.39196 | 115.8034 | 95.65527 | -1384.197 | 116.086
[21 empty] | 62.98 | 91.6935095 | 24.10933 | 0.01145007 | 0.01022773 | 0.002035401 | 0.006906473 | 0.003414159 | 0.1573818 | 0.08986372 | 24.39061 | 67.3029 | 49.40024 | -1432.697 | 67.58418
[21 empty] | 63 | 89.5279656 | 24.10933 | 0.01143718 | 0.0102125 | 0.002031975 | 0.006893748 | 0.003406937 | 0.1566526 | 0.08929599 | 24.38926 | 65.13871 | 47.39359 | -1434.861 | 65.41864
[21 empty] | 63.02 | 85.042751 | 24.10933 | 0.0114243 | 0.01019731 | 0.002028557 | 0.006881059 | 0.003399738 | 0.1559284 | 0.08873362 | 24.38792 | 60.65483 | 43.2607 | -1439.345 | 60.93343
[21 empty] | 63.04 | 88.2438204 | 24.10933 | 0.01141145 | 0.01018215 | 0.002025148 | 0.006868404 | 0.003392562 | 0.1552093 | 0.08817655 | 24.38659 | 63.85723 | 46.20999 | -1436.143 | 64.13449
[21 empty] | 63.06 | 74.0210535 | 24.10933 | 0.01139862 | 0.01016703 | 0.002021748 | 0.006855784 | 0.003385409 | 0.1544952 | 0.08762471 | 24.38527 | 49.63578 | 33.28392 | -1450.364 | 49.91173
[21 empty] | 63.08 | 55.2924137 | 24.10933 | 0.01138581 | 0.01015194 | 0.002018356 | 0.006843199 | 0.003378278 | 0.1537859 | 0.08707803 | 24.38397 | 30.90845 | 17.27781 | -1469.092 | 31.18309
[21 empty] | 63.1 | 59.7868418 | 24.10933 | 0.01137302 | 0.01013688 | 0.002014973 | 0.006830649 | 0.00337117 | 0.1530815 | 0.08653645 | 24.38267 | 35.40417 | 20.9654 | -1464.596 | 35.67752
[21 empty] | 63.12 | 44.9051241 | 24.10933 | 0.01136025 | 0.01012185 | 0.002011598 | 0.006818133 | 0.003364084 | 0.152382 | 0.08599991 | 24.38138 | 20.52374 | 9.380309 | -1479.476 | 20.7958
[21 empty] | 63.14 | 48.3522259 | 24.10933 | 0.01134751 | 0.01010686 | 0.002008232 | 0.006805651 | 0.003357021 | 0.1516872 | 0.08546834 | 24.38011 | 23.97212 | 11.88492 | -1476.028 | 24.2429
[21 empty] | 63.16 | 32.4559341 | 24.10933 | 0.01133478 | 0.01009191 | 0.002004874 | 0.006793204 | 0.003349979 | 0.1509972 | 0.08494169 | 24.37884 | 8.077095 | 2.010093 | -1491.923 | 8.346608
[21 empty] | 63.18 | 40.8189196 | 24.10933 | 0.01132208 | 0.01007698 | 0.002001524 | 0.006780791 | 0.00334296 | 0.1503119 | 0.08441989 | 24.37758 | 16.44134 | 6.62236 | -1483.559 | 16.70959
[21 empty] | 63.2 | 44.4690668 | 24.10933 | 0.0113094 | 0.01006209 | 0.001998183 | 0.006768411 | 0.003335963 | 0.1496312 | 0.08390288 | 24.37633 | 20.09273 | 9.078624 | -1479.907 | 20.35974
[21 empty] | 63.22 | 42.6333073 | 24.10933 | 0.01129674 | 0.01004723 | 0.00199485 | 0.006756066 | 0.003328988 | 0.1489552 | 0.08339061 | 24.3751 | 18.25821 | 7.819293 | -1481.742 | 18.52398
[21 empty] | 63.24 | 48.1154724 | 24.10933 | 0.0112841 | 0.01003241 | 0.001991526 | 0.006743754 | 0.003322035 | 0.1482837 | 0.08288301 | 24.37387 | 23.74161 | 11.71482 | -1476.258 | 24.00615
[21 empty] | 63.26 | 40.6949885 | 24.10933 | 0.01127149 | 0.01001761 | 0.00198821 | 0.006731476 | 0.003315103 | 0.1476167 | 0.08238004 | 24.37265 | 16.32234 | 6.546724 | -1483.678 | 16.58566
[21 empty] | 63.28 | 38.8216075 | 24.10933 | 0.01125889 | 0.01000285 | 0.001984902 | 0.006719232 | 0.003308194 | 0.1469543 | 0.08188163 | 24.37144 | 14.45017 | 5.37864 | -1485.55 | 14.71228
[21 empty] | 63.3 | 44.5101593 | 24.10933 | 0.01124632 | 0.009988127 | 0.001981602 | 0.006707021 | 0.003301305 | 0.1462962 | 0.08138773 | 24.37023 | 20.13993 | 9.112899 | -1479.86 | 20.40083
[21 empty] | 63.32 | 27.4618866 | 24.10933 | 0.01123376 | 0.009973432 | 0.001978311 | 0.006694843 | 0.003294439 | 0.1456426 | 0.08089828 | 24.36904 | 3.092845 | 0.3483261 | -1496.907 | 3.352561
[21 empty] | 63.34 | 35.5452466 | 24.10933 | 0.01122123 | 0.00995877 | 0.001975028 | 0.006682698 | 0.003287593 | 0.1449934 | 0.08041324 | 24.36786 | 11.17739 | 3.514788 | -1488.823 | 11.43592
[21 empty] | 63.36 | 33.5958299 | 24.10933 | 0.01120872 | 0.00994414 | 0.001971753 | 0.006670587 | 0.003280769 | 0.1443485 | 0.07993254 | 24.36668 | 9.229147 | 2.535349 | -1490.771 | 9.486504
[21 empty] | 63.38 | 40.472885 | 24.10933 | 0.01119623 | 0.009929542 | 0.001968486 | 0.006658508 | 0.003273966 | 0.1437079 | 0.07945614 | 24.36552 | 16.10737 | 6.410398 | -1483.893 | 16.36356
[21 empty] | 63.4 | 30.8990155 | 24.10933 | 0.01118376 | 0.009914976 | 0.001965227 | 0.006646462 | 0.003267185 | 0.1430715 | 0.07898399 | 24.36436 | 6.534657 | 1.381977 | -1493.465 | 6.78969
[21 empty] | 63.42 | 36.9659953 | 24.10933 | 0.01117131 | 0.009900443 | 0.001961977 | 0.006634449 | 0.003260424 | 0.1424394 | 0.07851604 | 24.36321 | 12.60279 | 4.296657 | -1487.397 | 12.85667
[21 empty] | 63.44 | 30.8753001 | 24.10933 | 0.01115888 | 0.009885941 | 0.001958734 | 0.006622468 | 0.003253684 | 0.1418114 | 0.07805223 | 24.36207 | 6.513231 | 1.373984 | -1493.487 | 6.765974
[21 empty] | 63.46 | 40.4422972 | 24.10933 | 0.01114647 | 0.009871471 | 0.001955499 | 0.006610519 | 0.003246966 | 0.1411876 | 0.07759252 | 24.36094 | 16.08136 | 6.394547 | -1483.919 | 16.33297
[21 empty] | 63.48 | 33.3153786 | 24.10933 | 0.01113408 | 0.009857033 | 0.001952273 | 0.006598603 | 0.003240267 | 0.1405679 | 0.07713685 | 24.35981 | 8.955566 | 2.407361 | -1491.044 | 9.206053
[21 empty] | 63.5 | 38.3214383 | 24.10933 | 0.01112172 | 0.009842626 | 0.001949054 | 0.006586719 | 0.00323359 | 0.1399523 | 0.07668519 | 24.3587 | 13.96274 | 5.087443 | -1486.037 | 14.21211
[21 empty] | 63.52 | 48.9233462 | 24.10933 | 0.01110937 | 0.009828252 | 0.001945844 | 0.006574868 | 0.003226934 | 0.1393407 | 0.07623749 | 24.35759 | 24.56576 | 12.33514 | -1475.434 | 24.81402
[21 empty] | 63.54 | 43.6919046 | 24.10933 | 0.01109705 | 0.009813908 | 0.001942641 | 0.006563048 | 0.003220297 | 0.1387331 | 0.07579369 | 24.35649 | 19.33542 | 8.556694 | -1480.665 | 19.58258
[21 empty] | 63.56 | 31.0411111 | 24.10933 | 0.01108474 | 0.009799596 | 0.001939446 | 0.00655126 | 0.003213682 | 0.1381294 | 0.07535376 | 24.3554 | 6.685713 | 1.439986 | -1493.314 | 6.931785
[21 empty] | 63.58 | 34.678908 | 24.10933 | 0.01107246 | 0.009785315 | 0.001936259 | 0.006539503 | 0.003207086 | 0.1375297 | 0.07491765 | 24.35431 | 10.32459 | 3.073835 | -1489.675 | 10.56958
[21 empty] | 63.6 | 32.7283893 | 24.10933 | 0.01106019 | 0.009771066 | 0.00193308 | 0.006527779 | 0.003200511 | 0.1369339 | 0.07448531 | 24.35324 | 8.375152 | 2.14319 | -1491.625 | 8.619064
[21 empty] | 63.62 | 46.1669521 | 24.10933 | 0.01104795 | 0.009756847 | 0.001929909 | 0.006516086 | 0.003193956 | 0.136342 | 0.07405671 | 24.35217 | 21.81478 | 10.30791 | -1478.185 | 22.05763
[21 empty] | 63.64 | 34.9351107 | 24.10933 | 0.01103573 | 0.00974266 | 0.001926745 | 0.006504424 | 0.003187422 | 0.1357539 | 0.07363179 | 24.35111 | 10.584 | 3.206548 | -1489.416 | 10.82578
[21 empty] | 63.66 | 55.3905833 | 24.10933 | 0.01102353 | 0.009728503 | 0.00192359 | 0.006492793 | 0.003180907 | 0.1351696 | 0.07321052 | 24.35006 | 31.04053 | 17.39491 | -1468.959 | 31.28126
[21 empty] | 63.68 | 35.7236711 | 24.10933 | 0.01101134 | 0.009714377 | 0.001920442 | 0.006481194 | 0.003174412 | 0.134589 | 0.07279285 | 24.34901 | 11.37466 | 3.62177 | -1488.625 | 11.61435
[21 empty] | 63.7 | 34.7442255 | 24.10933 | 0.01099918 | 0.009700282 | 0.001917302 | 0.006469626 | 0.003167937 | 0.1340122 | 0.07237875 | 24.34797 | 10.39625 | 3.110793 | -1489.604 | 10.6349
[21 empty] | 63.72 | 41.4069336 | 24.10933 | 0.01098704 | 0.009686218 | 0.001914169 | 0.006458088 | 0.003161482 | 0.1334391 | 0.07196817 | 24.34694 | 17.05999 | 7.028856 | -1482.94 | 17.29761
[21 empty] | 63.74 | 43.8494052 | 24.10933 | 0.01097492 | 0.009672184 | 0.001911044 | 0.006446582 | 0.003155047 | 0.1328696 | 0.07156108 | 24.34592 | 19.50349 | 8.674829 | -1480.497 | 19.74008
[21 empty] | 63.76 | 54.2314252 | 24.10933 | 0.01096281 | 0.009658181 | 0.001907927 | 0.006435106 | 0.003148631 | 0.1323038 | 0.07115743 | 24.3449 | 29.88653 | 16.47024 | -1470.113 | 30.1221
[21 empty] | 63.78 | 55.0282387 | 24.10933 | 0.01095073 | 0.009644208 | 0.001904817 | 0.006423661 | 0.003142235 | 0.1317416 | 0.07075718 | 24.34389 | 30.68435 | 17.10993 | -1469.316 | 30.91891
[21 empty] | 63.8 | 60.7816792 | 24.10933 | 0.01093867 | 0.009630266 | 0.001901715 | 0.006412246 | 0.003135858 | 0.131183 | 0.07036031 | 24.34289 | 36.43879 | 21.84516 | -1463.561 | 36.67235
[21 empty] | 63.82 | 52.49993 | 24.10933 | 0.01092663 | 0.009616353 | 0.001898621 | 0.006400862 | 0.003129501 | 0.1306279 | 0.06996676 | 24.34189 | 28.15804 | 15.1024 | -1471.842 | 28.3906
[21 empty] | 63.84 | 63.5315198 | 24.10933 | 0.0109146 | 0.009602471 | 0.001895534 | 0.006389508 | 0.003123163 | 0.1300763 | 0.06957651 | 24.3409 | 39.19062 | 24.17547 | -1460.809 | 39.42219
[21 empty] | 63.86 | 59.3265216 | 24.10933 | 0.0109026 | 0.009588619 | 0.001892455 | 0.006378184 | 0.003116844 | 0.1295282 | 0.06918951 | 24.33992 | 34.9866 | 20.63263 | -1465.013 | 35.2172
[21 empty] | 63.88 | 57.3445716 | 24.10933 | 0.01089062 | 0.009574796 | 0.001889383 | 0.006366891 | 0.003110544 | 0.1289836 | 0.06880573 | 24.33895 | 33.00562 | 18.99694 | -1466.994 | 33.23525
[21 empty] | 63.9 | 73.5850379 | 24.10933 | 0.01087866 | 0.009561004 | 0.001886319 | 0.006355627 | 0.003104264 | 0.1284424 | 0.06842513 | 24.33798 | 49.24706 | 32.95878 | -1450.753 | 49.47571
[21 empty] | 63.92 | 79.0520709 | 24.10933 | 0.01086671 | 0.009547241 | 0.001883262 | 0.006344393 | 0.003098002 | 0.1279046 | 0.06804769 | 24.33702 | 54.71505 | 37.87044 | -1445.285 | 54.94275
[21 empty] | 63.94 | 99.7984018 | 24.10933 | 0.01085479 | 0.009533509 | 0.001880212 | 0.006333189 | 0.00309176 | 0.1273702 | 0.06767336 | 24.33606 | 75.46234 | 57.06068 | -1424.538 | 75.68908
[21 empty] | 63.96 | 123.122848 | 24.10933 | 0.01084288 | 0.009519805 | 0.00187717 | 0.006322014 | 0.003085536 | 0.1268391 | 0.06730211 | 24.33511 | 98.78773 | 79.26243 | -1401.212 | 99.01352
[21 empty] | 63.98 | 136.601884 | 24.10933 | 0.010831 | 0.009506131 | 0.001874135 | 0.00631087 | 0.003079331 | 0.1263113 | 0.0669339 | 24.33417 | 112.2677 | 92.26841 | -1387.732 | 112.4926
[21 empty] | 64 | 215.212334 | 24.10933 | 0.01081913 | 0.009492487 | 0.001871108 | 0.006299754 | 0.003073145 | 0.1257868 | 0.06656871 | 24.33324 | 190.8791 | 169.2971 | -1309.121 | 191.103
[21 empty] | 64.02 | 296.661339 | 24.10933 | 0.01080729 | 0.009478872 | 0.001868088 | 0.006288668 | 0.003066977 | 0.1252656 | 0.0662065 | 24.33231 | 272.329 | 249.9925 | -1227.671 | 272.552
[21 empty] | 64.04 | 402.85099 | 24.10933 | 0.01079546 | 0.009465286 | 0.001865075 | 0.006277611 | 0.003060828 | 0.1247476 | 0.06584724 | 24.33138 | 378.5196 | 355.6578 | -1121.48 | 378.7417
[21 empty] | 64.06 | 577.751649 | 24.10933 | 0.01078366 | 0.00945173 | 0.00186207 | 0.006266583 | 0.003054697 | 0.1242328 | 0.06549089 | 24.33047 | 553.4212 | 530.1153 | -946.5788 | 553.6423
[21 empty] | 64.08 | 748.409492 | 24.10933 | 0.01077187 | 0.009438202 | 0.001859071 | 0.006255585 | 0.003048585 | 0.1237212 | 0.06513743 | 24.32956 | 724.0799 | 700.5413 | -775.9201 | 724.3002
[21 empty] | 64.1 | 855.180846 | 24.10933 | 0.0107601 | 0.009424704 | 0.00185608 | 0.006244615 | 0.003042491 | 0.1232128 | 0.06478682 | 24.32865 | 830.8522 | 807.2157 | -669.1478 | 831.0715
[21 empty] | 64.12 | 762.190248 | 24.10933 | 0.01074835 | 0.009411235 | 0.001853097 | 0.006233674 | 0.003036415 | 0.1227074 | 0.06443904 | 24.32776 | 737.8625 | 714.3112 | -762.1375 | 738.0809
[21 empty] | 64.14 | 505.614388 | 24.10933 | 0.01073662 | 0.009397794 | 0.00185012 | 0.006222762 | 0.003030358 | 0.1222052 | 0.06409405 | 24.32686 | 481.2875 | 458.1311 | -1018.712 | 481.5051
[21 empty] | 64.16 | 357.377224 | 24.10933 | 0.01072491 | 0.009384382 | 0.001847151 | 0.006211878 | 0.003024318 | 0.1217061 | 0.06375182 | 24.32598 | 333.0512 | 310.3811 | -1166.949 | 333.2679
[21 empty] | 64.18 | 248.410664 | 24.10933 | 0.01071322 | 0.009370999 | 0.001844188 | 0.006201023 | 0.003018297 | 0.12121 | 0.06341233 | 24.3251 | 224.0856 | 202.1425 | -1275.914 | 224.3013
[21 empty] | 64.2 | 194.379532 | 24.10933 | 0.01070155 | 0.009357644 | 0.001841233 | 0.006190196 | 0.003012294 | 0.1207169 | 0.06307554 | 24.32422 | 170.0553 | 148.775 | -1329.945 | 170.2702
[21 empty] | 64.22 | 144.90284 | 24.10933 | 0.0106899 | 0.009344318 | 0.001838285 | 0.006179398 | 0.003006308 | 0.1202268 | 0.06274142 | 24.32335 | 120.5795 | 100.339 | -1379.421 | 120.7935
[21 empty] | 64.24 | 124.380454 | 24.10933 | 0.01067826 | 0.009331021 | 0.001835344 | 0.006168628 | 0.00300034 | 0.1197398 | 0.06240996 | 24.32249 | 100.058 | 80.49172 | -1399.942 | 100.2711
[21 empty] | 64.26 | 98.6421198 | 24.10933 | 0.01066665 | 0.009317752 | 0.00183241 | 0.006157886 | 0.002994391 | 0.1192556 | 0.06208111 | 24.32163 | 74.32049 | 55.9957 | -1425.68 | 74.53279
[21 empty] | 64.28 | 65.4019424 | 24.10933 | 0.01065505 | 0.009304511 | 0.001829484 | 0.006147172 | 0.002988458 | 0.1187744 | 0.06175486 | 24.32078 | 41.08116 | 25.80446 | -1458.919 | 41.29262
[21 empty] | 64.3 | 72.9692267 | 24.10933 | 0.01064347 | 0.009291298 | 0.001826564 | 0.006136486 | 0.002982544 | 0.1182961 | 0.06143117 | 24.31993 | 48.64929 | 32.43496 | -1451.351 | 48.8599
[21 empty] | 64.32 | 65.3615771 | 24.10933 | 0.01063192 | 0.009278113 | 0.001823651 | 0.006125828 | 0.002976647 | 0.1178207 | 0.06111002 | 24.31909 | 41.04248 | 25.7718 | -1458.958 | 41.25225
[21 empty] | 64.34 | 51.3179942 | 24.10933 | 0.01062038 | 0.009264957 | 0.001820745 | 0.006115198 | 0.002970767 | 0.1173482 | 0.06079138 | 24.31826 | 26.99974 | 14.20527 | -1473 | 27.20867
[21 empty] | 64.36 | 49.0356835 | 24.10933 | 0.01060886 | 0.009251828 | 0.001817846 | 0.006104595 | 0.002964905 | 0.1168785 | 0.06047522 | 24.31743 | 24.71826 | 12.46015 | -1475.282 | 24.92636
[21 empty] | 64.38 | 61.5553258 | 24.10933 | 0.01059735 | 0.009238727 | 0.001814954 | 0.00609402 | 0.00295906 | 0.1164116 | 0.06016153 | 24.3166 | 37.23872 | 22.52807 | -1462.761 | 37.446
[21 empty] | 64.4 | 51.2354818 | 24.10933 | 0.01058587 | 0.009225654 | 0.001812069 | 0.006083472 | 0.002953232 | 0.1159475 | 0.05985027 | 24.31578 | 26.9197 | 14.14391 | -1473.08 | 27.12616
[21 empty] | 64.42 | 47.74639 | 24.10933 | 0.01057441 | 0.009212609 | 0.00180919 | 0.006072952 | 0.002947422 | 0.1154861 | 0.05954142 | 24.31497 | 23.43142 | 11.49891 | -1476.569 | 23.63706
[21 empty] | 64.44 | 46.0162765 | 24.10933 | 0.01056296 | 0.009199592 | 0.001806319 | 0.006062459 | 0.002941629 | 0.1150275 | 0.05923496 | 24.31416 | 21.70212 | 10.23511 | -1478.298 | 21.90695
[21 empty] | 64.46 | 59.8675677 | 24.10933 | 0.01055153 | 0.009186602 | 0.001803454 | 0.006051993 | 0.002935852 | 0.1145717 | 0.05893085 | 24.31336 | 35.55421 | 21.11497 | -1464.446 | 35.75824
[21 empty] | 64.48 | 42.6021459 | 24.10933 | 0.01054012 | 0.009173639 | 0.001800596 | 0.006041554 | 0.002930093 | 0.1141185 | 0.05862908 | 24.31256 | 18.28959 | 7.851928 | -1481.71 | 18.49282
[21 empty] | 64.5 | 36.6024067 | 24.10933 | 0.01052873 | 0.009160704 | 0.001797745 | 0.006031142 | 0.002924351 | 0.113668 | 0.05832962 | 24.31177 | 12.29064 | 4.127047 | -1487.709 | 12.49308
[21 empty] | 64.52 | 45.3645362 | 24.10933 | 0.01051736 | 0.009147797 | 0.001794901 | 0.006020757 | 0.002918625 | 0.1132202 | 0.05803245 | 24.31098 | 21.05356 | 9.770899 | -1478.946 | 21.25521
[21 empty] | 64.54 | 41.6006113 | 24.10933 | 0.01050601 | 0.009134916 | 0.001792064 | 0.006010399 | 0.002912917 | 0.112775 | 0.05773755 | 24.31019 | 17.29042 | 7.186397 | -1482.71 | 17.49129
[21 empty] | 64.56 | 35.2746678 | 24.10933 | 0.01049467 | 0.009122063 | 0.001789233 | 0.006000067 | 0.002907225 | 0.1123325 | 0.05744489 | 24.30942 | 10.96525 | 3.408586 | -1489.035 | 11.16534
[21 empty] | 64.58 | 43.5330748 | 24.10933 | 0.01048336 | 0.009109237 | 0.001786409 | 0.005989762 | 0.00290155 | 0.1118925 | 0.05715445 | 24.30864 | 19.22443 | 8.489609 | -1480.776 | 19.42375
[21 empty] | 64.6 | 37.1879454 | 24.10933 | 0.01047206 | 0.009096438 | 0.001783591 | 0.005979484 | 0.002895891 | 0.1114552 | 0.0568662 | 24.30787 | 12.88007 | 4.461022 | -1487.12 | 13.07862
[21 empty] | 64.62 | 24.0387243 | 24.10933 | 0.01046078 | 0.009083666 | 0.001780781 | 0.005969232 | 0.002890249 | 0.1110204 | 0.05658013 | 24.30711 | -0.2683867 | 0.002996473 | -1500.268 | -0.07060146
[21 empty] | 64.64 | 35.220561 | 24.10933 | 0.01044951 | 0.00907092 | 0.001777977 | 0.005959007 | 0.002884623 | 0.1105881 | 0.05629621 | 24.30635 | 10.91421 | 3.382114 | -1489.086 | 11.11124
[21 empty] | 64.66 | 37.770183 | 24.10933 | 0.01043827 | 0.009058202 | 0.001775179 | 0.005948807 | 0.002879014 | 0.1101583 | 0.05601443 | 24.3056 | 13.46459 | 4.799952 | -1486.535 | 13.66086
[21 empty] | 64.68 | 21.540618 | 24.10933 | 0.01042705 | 0.00904551 | 0.001772388 | 0.005938634 | 0.002873421 | 0.1097311 | 0.05573475 | 24.30485 | -2.764231 | 0.3547238 | -1502.764 | -2.568708
[21 empty] | 64.7 | 26.5225251 | 24.10933 | 0.01041584 | 0.009032845 | 0.001769604 | 0.005928487 | 0.002867845 | 0.1093063 | 0.05545717 | 24.3041 | 2.218421 | 0.1855552 | -1497.782 | 2.413199
[21 empty] | 64.72 | 29.7848056 | 24.10933 | 0.01040465 | 0.009020206 | 0.001766826 | 0.005918366 | 0.002862284 | 0.108884 | 0.05518165 | 24.30336 | 5.481442 | 1.008776 | -1494.519 | 5.67548
[21 empty] | 64.74 | 45.354638 | 24.10933 | 0.01039348 | 0.009007594 | 0.001764055 | 0.005908271 | 0.00285674 | 0.1084641 | 0.05490818 | 24.30263 | 21.05201 | 9.771594 | -1478.948 | 21.24531
[21 empty] | 64.76 | 35.5835836 | 24.10933 | 0.01038232 | 0.008995009 | 0.00176129 | 0.005898201 | 0.002851212 | 0.1080467 | 0.05463674 | 24.3019 | 11.28169 | 3.576831 | -1488.718 | 11.47426
[21 empty] | 64.78 | 33.0522794 | 24.10933 | 0.01037119 | 0.00898245 | 0.001758532 | 0.005888158 | 0.0028457 | 0.1076316 | 0.05436731 | 24.30117 | 8.751109 | 2.316993 | -1491.249 | 8.942954
[21 empty] | 64.8 | 31.1903447 | 24.10933 | 0.01036007 | 0.008969917 | 0.00175578 | 0.00587814 | 0.002840204 | 0.107219 | 0.05409986 | 24.30045 | 6.889896 | 1.521967 | -1493.11 | 7.081019
[21 empty] | 64.82 | 33.7662442 | 24.10933 | 0.01034897 | 0.00895741 | 0.001753035 | 0.005868147 | 0.002834724 | 0.1068087 | 0.05383439 | 24.29973 | 9.466513 | 2.653978 | -1490.533 | 9.656918
[21 empty] | 64.84 | 27.49052 | 24.10933 | 0.01033789 | 0.008944929 | 0.001750296 | 0.00585818 | 0.002829259 | 0.1064008 | 0.05357086 | 24.29902 | 3.191502 | 0.3705163 | -1496.808 | 3.381194
[21 empty] | 64.86 | 39.7431873 | 24.10933 | 0.01032682 | 0.008932475 | 0.001747564 | 0.005848239 | 0.002823811 | 0.1059952 | 0.05330926 | 24.29831 | 15.44488 | 6.002142 | -1484.555 | 15.63386
[21 empty] | 64.88 | 33.4413381 | 24.10933 | 0.01031578 | 0.008920046 | 0.001744838 | 0.005838322 | 0.002818378 | 0.1055919 | 0.05304958 | 24.2976 | 9.143734 | 2.500135 | -1490.856 | 9.332012
[21 empty] | 64.9 | 18.769372 | 24.10933 | 0.01030475 | 0.008907644 | 0.001742118 | 0.005828431 | 0.002812961 | 0.1051909 | 0.05279179 | 24.2969 | -5.527532 | 1.627844 | -1505.528 | -5.339954
[21 empty] | 64.92 | 42.1689138 | 24.10933 | 0.01029374 | 0.008895267 | 0.001739405 | 0.005818565 | 0.002807559 | 0.1047922 | 0.05253587 | 24.29621 | 17.87271 | 7.575097 | -1482.127 | 18.05959
[21 empty] | 64.94 | 18.0684306 | 24.10933 | 0.01028274 | 0.008882916 | 0.001736698 | 0.005808724 | 0.002802173 | 0.1043957 | 0.05228181 | 24.29552 | -6.227086 | 2.146097 | -1506.227 | -6.040895
[21 empty] | 64.96 | 37.5048925 | 24.10933 | 0.01027177 | 0.008870591 | 0.001733997 | 0.005798908 | 0.002796802 | 0.1040015 | 0.05202958 | 24.29483 | 13.21006 | 4.65288 | -1486.79 | 13.39557
[21 empty] | 64.98 | 31.73173 | 24.10933 | 0.01026081 | 0.008858291 | 0.001731303 | 0.005789117 | 0.002791447 | 0.1036096 | 0.05177918 | 24.29415 | 7.437585 | 1.743292 | -1492.562 | 7.622404
[21 empty] | 65 | 25.5297252 | 24.10933 | 0.01024987 | 0.008846017 | 0.001728614 | 0.00577935 | 0.002786108 | 0.1032198 | 0.05153058 | 24.29347 | 1.236259 | 0.05986498 | -1498.764 | 1.420399
[21 empty] | 65.02 | 34.0087521 | 24.10933 | 0.01023895 | 0.008833769 | 0.001725933 | 0.005769608 | 0.002780783 | 0.1028322 | 0.05128377 | 24.29279 | 9.715961 | 2.775753 | -1490.284 | 9.899426
[21 empty] | 65.04 | 26.5195646 | 24.10933 | 0.01022804 | 0.008821545 | 0.001723257 | 0.005759891 | 0.002775474 | 0.1024468 | 0.05103872 | 24.29212 | 2.227445 | 0.1870887 | -1497.773 | 2.410239
[21 empty] | 65.06 | 28.8197949 | 24.10933 | 0.01021715 | 0.008809348 | 0.001720588 | 0.005750199 | 0.00277018 | 0.1020636 | 0.05079543 | 24.29145 | 4.528343 | 0.7115209 | -1495.472 | 4.710469
[21 empty] | 65.08 | 24.2910016 | 24.10933 | 0.01020628 | 0.008797175 | 0.001717924 | 0.00574053 | 0.002764901 | 0.1016825 | 0.05055388 | 24.29079 | 0.0002126033 | 1.860777e-09 | -1500 | 0.1816758
[21 empty] | 65.1 | 15.7962582 | 24.10933 | 0.01019543 | 0.008785028 | 0.001715267 | 0.005730887 | 0.002759637 | 0.1013036 | 0.05031404 | 24.29013 | -8.493871 | 4.567275 | -1508.494 | -8.313068
[21 empty] | 65.12 | 19.1101945 | 24.10933 | 0.01018459 | 0.008772906 | 0.001712617 | 0.005721267 | 0.002754388 | 0.1009268 | 0.0500759 | 24.28947 | -5.17928 | 1.403698 | -1505.179 | -4.999131
[21 empty] | 65.14 | 27.9198223 | 24.10933 | 0.01017377 | 0.008760809 | 0.001709972 | 0.005711672 | 0.002749155 | 0.100552 | 0.04983945 | 24.28882 | 3.631 | 0.472215 | -1496.369 | 3.810497
[21 empty] | 65.16 | 28.8163898 | 24.10933 | 0.01016297 | 0.008748737 | 0.001707333 | 0.005702101 | 0.002743936 | 0.1001794 | 0.04960468 | 24.28817 | 4.528215 | 0.7115649 | -1495.472 | 4.707064
[21 empty] | 65.18 | 27.8331959 | 24.10933 | 0.01015218 | 0.008736689 | 0.001704701 | 0.005692553 | 0.002738732 | 0.0998088 | 0.04937155 | 24.28753 | 3.545665 | 0.4516815 | -1496.454 | 3.72387
[21 empty] | 65.2 | 23.6564637 | 24.10933 | 0.01014142 | 0.008724667 | 0.001702074 | 0.00568303 | 0.002733542 | 0.09944026 | 0.04914007 | 24.28689 | -0.6304271 | 0.01680041 | -1500.63 | -0.4528621
[21 empty] | 65.22 | 26.2511655 | 24.10933 | 0.01013067 | 0.00871267 | 0.001699454 | 0.005673531 | 0.002728368 | 0.09907377 | 0.04891021 | 24.28625 | 1.964911 | 0.1470744 | -1498.035 | 2.14184
[21 empty] | 65.24 | 23.4519203 | 24.10933 | 0.01011993 | 0.008700697 | 0.00169684 | 0.005664055 | 0.002723208 | 0.0987093 | 0.04868196 | 24.28562 | -0.8337015 | 0.02963758 | -1500.834 | -0.6574055
[21 empty] | 65.26 | 27.7321425 | 24.10933 | 0.01010922 | 0.008688749 | 0.001694231 | 0.005654604 | 0.002718063 | 0.09834684 | 0.04845531 | 24.28499 | 3.44715 | 0.4284862 | -1496.553 | 3.622817
[21 empty] | 65.28 | 25.5084402 | 24.10933 | 0.01009852 | 0.008676825 | 0.001691629 | 0.005645175 | 0.002712932 | 0.09798636 | 0.04823023 | 24.28437 | 1.224073 | 0.05873954 | -1498.776 | 1.399114
[21 empty] | 65.3 | 40.467969 | 24.10933 | 0.01008784 | 0.008664926 | 0.001689033 | 0.005635771 | 0.002707816 | 0.09762787 | 0.04800672 | 24.28375 | 16.18422 | 6.472504 | -1483.816 | 16.35864
[21 empty] | 65.32 | 34.3052769 | 24.10933 | 0.01007717 | 0.008653052 | 0.001686443 | 0.00562639 | 0.002702714 | 0.09727134 | 0.04778476 | 24.28313 | 10.02215 | 2.927931 | -1489.978 | 10.19595
[21 empty] | 65.34 | 36.4699973 | 24.10933 | 0.01006652 | 0.008641202 | 0.001683858 | 0.005617032 | 0.002697627 | 0.09691676 | 0.04756433 | 24.28251 | 12.18748 | 4.072794 | -1487.813 | 12.36067
[21 empty] | 65.36 | 27.4624819 | 24.10933 | 0.01005589 | 0.008629376 | 0.00168128 | 0.005607698 | 0.002692554 | 0.09656412 | 0.04734543 | 24.2819 | 3.18058 | 0.3683603 | -1496.819 | 3.353156
[21 empty] | 65.38 | 43.1167039 | 24.10933 | 0.01004528 | 0.008617574 | 0.001678707 | 0.005598386 | 0.002687495 | 0.09621339 | 0.04712803 | 24.28129 | 18.83541 | 8.228195 | -1481.165 | 19.00738
[21 empty] | 65.4 | 36.9962186 | 24.10933 | 0.01003468 | 0.008605797 | 0.001676141 | 0.005589098 | 0.002682451 | 0.09586458 | 0.04691213 | 24.28069 | 12.71553 | 4.370302 | -1487.284 | 12.88689
[21 empty] | 65.42 | 45.8238742 | 24.10933 | 0.0100241 | 0.008594044 | 0.00167358 | 0.005579834 | 0.00267742 | 0.09551766 | 0.04669771 | 24.28009 | 21.54378 | 10.12866 | -1478.456 | 21.71455
[21 empty] | 65.44 | 33.9613975 | 24.10933 | 0.01001353 | 0.008582315 | 0.001671025 | 0.005570592 | 0.002672404 | 0.09517261 | 0.04648475 | 24.27949 | 9.681905 | 2.760171 | -1490.318 | 9.852072
[21 empty] | 65.46 | 42.0280317 | 24.10933 | 0.01000298 | 0.00857061 | 0.001668476 | 0.005561373 | 0.002667402 | 0.09482944 | 0.04627325 | 24.2789 | 17.74913 | 7.495752 | -1482.251 | 17.91871
[21 empty] | 65.48 | 46.9136822 | 24.10933 | 0.009992453 | 0.008558928 | 0.001665933 | 0.005552177 | 0.002662414 | 0.09448811 | 0.04606318 | 24.27831 | 22.63537 | 10.92134 | -1477.365 | 22.80436
[21 empty] | 65.5 | 64.3911253 | 24.10933 | 0.009981939 | 0.008547271 | 0.001663396 | 0.005543003 | 0.00265744 | 0.09414863 | 0.04585455 | 24.27772 | 40.1134 | 24.98924 | -1459.887 | 40.2818
[21 empty] | 65.52 | 70.1650081 | 24.10933 | 0.009971441 | 0.008535637 | 0.001660864 | 0.005533853 | 0.00265248 | 0.09381097 | 0.04564733 | 24.27714 | 45.88787 | 30.01064 | -1454.112 | 46.05568
[21 empty] | 65.54 | 66.5805964 | 24.10933 | 0.009960959 | 0.008524028 | 0.001658338 | 0.005524725 | 0.002647534 | 0.09347513 | 0.04544151 | 24.27656 | 42.30404 | 26.87918 | -1457.696 | 42.47127
[21 empty] | 65.56 | 97.228632 | 24.10933 | 0.009950495 | 0.008512441 | 0.001655818 | 0.00551562 | 0.002642602 | 0.09314108 | 0.04523708 | 24.27598 | 72.95265 | 54.73788 | -1427.047 | 73.11931
[21 empty] | 65.58 | 80.7001533 | 24.10933 | 0.009940046 | 0.008500879 | 0.001653304 | 0.005506537 | 0.002637683 | 0.09280883 | 0.04503403 | 24.27541 | 56.42475 | 39.45162 | -1443.575 | 56.59083
[21 empty] | 65.6 | 68.2812236 | 24.10933 | 0.009929614 | 0.00848934 | 0.001650796 | 0.005497476 | 0.002632778 | 0.09247834 | 0.04483234 | 24.27484 | 44.00639 | 28.36156 | -1455.994 | 44.1719
[21 empty] | 65.62 | 52.4286391 | 24.10933 | 0.009919199 | 0.008477824 | 0.001648293 | 0.005488438 | 0.002627887 | 0.09214962 | 0.044632 | 24.27427 | 28.15437 | 15.119 | -1471.846 | 28.31931
[21 empty] | 65.64 | 42.6497885 | 24.10933 | 0.0099088 | 0.008466332 | 0.001645795 | 0.005479422 | 0.002623009 | 0.09182265 | 0.044433 | 24.2737 | 18.37608 | 7.917518 | -1481.624 | 18.54046
[21 empty] | 65.66 | 48.3652831 | 24.10933 | 0.009898417 | 0.008454864 | 0.001643304 | 0.005470429 | 0.002618145 | 0.09149742 | 0.04423533 | 24.27314 | 24.09214 | 12.00099 | -1475.908 | 24.25596
[21 empty] | 65.68 | 45.5801222 | 24.10933 | 0.009888051 | 0.008443418 | 0.001640818 | 0.005461457 | 0.002613295 | 0.09117391 | 0.04403897 | 24.27259 | 21.30754 | 9.960726 | -1478.692 | 21.4708
[21 empty] | 65.7 | 35.2380455 | 24.10933 | 0.0098777 | 0.008431996 | 0.001638338 | 0.005452508 | 0.002608458 | 0.09085212 | 0.04384393 | 24.27203 | 10.96601 | 3.412604 | -1489.034 | 11.12872
[21 empty] | 65.72 | 28.272225 | 24.10933 | 0.009867367 | 0.008420597 | 0.001635863 | 0.00544358 | 0.002603634 | 0.09053202 | 0.04365017 | 24.27148 | 4.000746 | 0.5661376 | -1495.999 | 4.162899
[21 empty] | 65.74 | 31.1340885 | 24.10933 | 0.009857049 | 0.008409221 | 0.001633394 | 0.005434675 | 0.002598824 | 0.09021361 | 0.04345769 | 24.27093 | 6.863158 | 1.512906 | -1493.137 | 7.024763
[21 empty] | 65.76 | 24.2880472 | 24.10933 | 0.009846747 | 0.008397868 | 0.001630931 | 0.005425791 | 0.002594027 | 0.08989688 | 0.04326649 | 24.27038 | 0.0176627 | 1.284463e-05 | -1499.982 | 0.1787214
[21 empty] | 65.78 | 27.8862166 | 24.10933 | 0.009836462 | 0.008386538 | 0.001628473 | 0.005416929 | 0.002589243 | 0.08958182 | 0.04307654 | 24.26984 | 3.616375 | 0.4689832 | -1496.384 | 3.776891
[21 empty] | 65.8 | 31.0993904 | 24.10933 | 0.009826193 | 0.008375231 | 0.001626021 | 0.005408089 | 0.002584473 | 0.08926841 | 0.04288784 | 24.2693 | 6.830088 | 1.500033 | -1493.17 | 6.990065
[21 empty] | 65.82 | 34.6958455 | 24.10933 | 0.009815939 | 0.008363947 | 0.001623574 | 0.00539927 | 0.002579715 | 0.08895664 | 0.04270038 | 24.26877 | 10.42708 | 3.133632 | -1489.573 | 10.58652
[21 empty] | 65.84 | 36.9583927 | 24.10933 | 0.009805702 | 0.008352685 | 0.001621133 | 0.005390473 | 0.002574971 | 0.0886465 | 0.04251415 | 24.26823 | 12.69016 | 4.357338 | -1487.31 | 12.84907
[21 empty] | 65.86 | 19.7858132 | 24.10933 | 0.009795481 | 0.008341446 | 0.001618697 | 0.005381697 | 0.00257024 | 0.08833798 | 0.04232913 | 24.2677 | -4.481887 | 1.015238 | -1504.482 | -4.323513
[21 empty] | 65.88 | 33.2243032 | 24.10933 | 0.009785276 | 0.00833023 | 0.001616267 | 0.005372943 | 0.002565522 | 0.08803107 | 0.04214532 | 24.26717 | 8.957131 | 2.414804 | -1491.043 | 9.114977
[21 empty] | 65.9 | 29.6136116 | 24.10933 | 0.009775087 | 0.008319037 | 0.001613842 | 0.00536421 | 0.002560817 | 0.08772575 | 0.0419627 | 24.26665 | 5.346964 | 0.9654354 | -1494.653 | 5.504286
[21 empty] | 65.92 | 24.8186524 | 24.10933 | 0.009764913 | 0.008307866 | 0.001611423 | 0.005355499 | 0.002556125 | 0.08742202 | 0.04178127 | 24.26612 | 0.5525275 | 0.01230069 | -1499.447 | 0.7093266
[21 empty] | 65.94 | 33.4049753 | 24.10933 | 0.009754756 | 0.008296718 | 0.001609009 | 0.005346808 | 0.002551446 | 0.08711987 | 0.04160101 | 24.26561 | 9.13937 | 2.500468 | -1490.861 | 9.29565
[21 empty] | 65.96 | 42.5961182 | 24.10933 | 0.009744614 | 0.008285592 | 0.0016066 | 0.005338139 | 0.002546779 | 0.08681928 | 0.04142191 | 24.26509 | 18.33103 | 7.888668 | -1481.669 | 18.48679
[21 empty] | 65.98 | 34.8194629 | 24.10933 | 0.009734488 | 0.008274488 | 0.001604197 | 0.005329491 | 0.002542125 | 0.08652024 | 0.04124397 | 24.26457 | 10.55489 | 3.199523 | -1489.445 | 10.71014
[21 empty] | 66 | 27.9497196 | 24.10933 | 0.009724378 | 0.008263407 | 0.0016018 | 0.005320864 | 0.002537485 | 0.08622274 | 0.04106717 | 24.26406 | 3.685656 | 0.4860178 | -1496.314 | 3.840394
[21 empty] | 66.02 | 26.0002244 | 24.10933 | 0.009714284 | 0.008252348 | 0.001599407 | 0.005312258 | 0.002532856 | 0.08592678 | 0.04089151 | 24.26356 | 1.736669 | 0.1159998 | -1498.263 | 1.890899
[21 empty] | 66.04 | 21.5397475 | 24.10933 | 0.009704205 | 0.008241311 | 0.00159702 | 0.005303672 | 0.002528241 | 0.08563234 | 0.04071697 | 24.26305 | -2.723302 | 0.3443111 | -1502.723 | -2.569578
[21 empty] | 66.06 | 22.9705192 | 24.10933 | 0.009694142 | 0.008230296 | 0.001594639 | 0.005295108 | 0.002523638 | 0.0853394 | 0.04054354 | 24.26255 | -1.292027 | 0.07267292 | -1501.292 | -1.138807
[21 empty] | 66.08 | 26.7936392 | 24.10933 | 0.009684095 | 0.008219304 | 0.001592262 | 0.005286564 | 0.002519047 | 0.08504797 | 0.04037123 | 24.26205 | 2.531593 | 0.2391972 | -1497.468 | 2.684313
[21 empty] | 66.1 | 15.6703133 | 24.10933 | 0.009674063 | 0.008208333 | 0.001589891 | 0.005278041 | 0.00251447 | 0.08475803 | 0.0402 | 24.26155 | -8.591235 | 4.710137 | -1508.591 | -8.439012
[21 empty] | 66.12 | 26.1526715 | 24.10933 | 0.009664047 | 0.008197384 | 0.001587526 | 0.005269538 | 0.002509904 | 0.08446957 | 0.04002987 | 24.26105 | 1.891618 | 0.1368204 | -1498.108 | 2.043346
[21 empty] | 66.14 | 32.3440281 | 24.10933 | 0.009654047 | 0.008186457 | 0.001585165 | 0.005261056 | 0.002505351 | 0.08418258 | 0.03986081 | 24.26056 | 8.083467 | 2.020232 | -1491.917 | 8.234702
[21 empty] | 66.16 | 26.0855216 | 24.10933 | 0.009644062 | 0.008175552 | 0.00158281 | 0.005252594 | 0.002500811 | 0.08389705 | 0.03969282 | 24.26007 | 1.82545 | 0.127744 | -1498.175 | 1.976196
[21 empty] | 66.18 | 25.3492266 | 24.10933 | 0.009634092 | 0.008164669 | 0.00158046 | 0.005244153 | 0.002496282 | 0.08361297 | 0.0395259 | 24.25958 | 1.089642 | 0.04683852 | -1498.91 | 1.239901
[21 empty] | 66.2 | 29.0300648 | 24.10933 | 0.009624138 | 0.008153808 | 0.001578116 | 0.005235732 | 0.002491766 | 0.08333033 | 0.03936002 | 24.2591 | 4.770965 | 0.7840874 | -1495.229 | 4.920739
[21 empty] | 66.22 | 29.5999632 | 24.10933 | 0.009614199 | 0.008142968 | 0.001575776 | 0.005227332 | 0.002487263 | 0.08304912 | 0.03919518 | 24.25862 | 5.341346 | 0.9638516 | -1494.659 | 5.490637
[21 empty] | 66.24 | 39.4656979 | 24.10933 | 0.009604276 | 0.00813215 | 0.001573442 | 0.005218951 | 0.002482771 | 0.08276933 | 0.03903138 | 24.25814 | 15.20756 | 5.860022 | -1484.792 | 15.35637
[21 empty] | 66.26 | 31.7319092 | 24.10933 | 0.009594368 | 0.008121353 | 0.001571113 | 0.005210591 | 0.002478292 | 0.08249095 | 0.0388686 | 24.25766 | 7.474248 | 1.760511 | -1492.526 | 7.622583
[21 empty] | 66.28 | 27.3952266 | 24.10933 | 0.009584476 | 0.008110578 | 0.001568789 | 0.005202251 | 0.002473824 | 0.08221398 | 0.03870684 | 24.25719 | 3.13804 | 0.359453 | -1496.862 | 3.285901
[21 empty] | 66.3 | 19.6076105 | 24.10933 | 0.009574598 | 0.008099824 | 0.00156647 | 0.00519393 | 0.002469369 | 0.0819384 | 0.03854609 | 24.25671 | -4.649104 | 1.102336 | -1504.649 | -4.501715
[21 empty] | 66.32 | 25.5958687 | 24.10933 | 0.009564736 | 0.008089092 | 0.001564156 | 0.00518563 | 0.002464926 | 0.0816642 | 0.03838633 | 24.25624 | 1.339624 | 0.07011257 | -1498.66 | 1.486543
[21 empty] | 66.34 | 25.7038504 | 24.10933 | 0.009554889 | 0.008078381 | 0.001561848 | 0.00517735 | 0.002460495 | 0.08139137 | 0.03822757 | 24.25578 | 1.448073 | 0.08157979 | -1498.552 | 1.594525
[21 empty] | 66.36 | 25.8673579 | 24.10933 | 0.009545058 | 0.008067691 | 0.001559545 | 0.005169089 | 0.002456075 | 0.08111991 | 0.03806979 | 24.25531 | 1.612045 | 0.1004621 | -1498.388 | 1.758032
[21 empty] | 66.38 | 30.3926324 | 24.10933 | 0.009535241 | 0.008057022 | 0.001557246 | 0.005160849 | 0.002451668 | 0.08084981 | 0.03791298 | 24.25485 | 6.137782 | 1.239523 | -1493.862 | 6.283307
[21 empty] | 66.4 | 20.7450569 | 24.10933 | 0.00952544 | 0.008046375 | 0.001554953 | 0.005152627 | 0.002447273 | 0.08058105 | 0.03775714 | 24.25439 | -3.509334 | 0.5936558 | -1503.509 | -3.364269
[21 empty] | 66.42 | 24.6805486 | 24.10933 | 0.009515654 | 0.008035748 | 0.001552665 | 0.005144426 | 0.002442889 | 0.08031363 | 0.03760226 | 24.25393 | 0.4266156 | 0.007374262 | -1499.573 | 0.5712228
[21 empty] | 66.44 | 31.4905966 | 24.10933 | 0.009505883 | 0.008025143 | 0.001550382 | 0.005136244 | 0.002438517 | 0.08004754 | 0.03744833 | 24.25348 | 7.237119 | 1.663223 | -1492.763 | 7.381271
[21 empty] | 66.46 | 26.5080507 | 24.10933 | 0.009496127 | 0.008014559 | 0.001548104 | 0.005128082 | 0.002434157 | 0.07978277 | 0.03729535 | 24.25302 | 2.255026 | 0.1918338 | -1497.745 | 2.398725
[21 empty] | 66.48 | 20.1079622 | 24.10933 | 0.009486385 | 0.008003995 | 0.001545831 | 0.005119939 | 0.002429808 | 0.07951931 | 0.0371433 | 24.25257 | -4.144612 | 0.854279 | -1504.145 | -4.001364
[21 empty] | 66.5 | 31.5089384 | 24.10933 | 0.009476659 | 0.007993453 | 0.001543562 | 0.005111815 | 0.002425471 | 0.07925715 | 0.03699217 | 24.25213 | 7.256812 | 1.671314 | -1492.743 | 7.399613
[21 empty] | 66.52 | 20.7762413 | 24.10933 | 0.009466948 | 0.007982931 | 0.001541299 | 0.005103711 | 0.002421146 | 0.07899629 | 0.03684197 | 24.25168 | -3.475439 | 0.5813696 | -1503.475 | -3.333084
[21 empty] | 66.54 | 23.2929751 | 24.10933 | 0.009457252 | 0.00797243 | 0.001539041 | 0.005095626 | 0.002416832 | 0.07873672 | 0.03669268 | 24.25124 | -0.9582612 | 0.03942238 | -1500.958 | -0.8163507
[21 empty] | 66.56 | 32.0768284 | 24.10933 | 0.009447571 | 0.00796195 | 0.001536788 | 0.00508756 | 0.00241253 | 0.07847842 | 0.0365443 | 24.25079 | 7.826034 | 1.909378 | -1492.174 | 7.967503
[21 empty] | 66.58 | 25.195716 | 24.10933 | 0.009437904 | 0.00795149 | 0.00153454 | 0.005079513 | 0.002408239 | 0.07822139 | 0.03639681 | 24.25036 | 0.9453603 | 0.03547056 | -1499.055 | 1.08639
[21 empty] | 66.6 | 16.5708888 | 24.10933 | 0.009428252 | 0.007941051 | 0.001532297 | 0.005071486 | 0.00240396 | 0.07796562 | 0.03625022 | 24.24992 | -7.67903 | 3.558499 | -1507.679 | -7.538437
[21 empty] | 66.62 | 28.9781569 | 24.10933 | 0.009418616 | 0.007930633 | 0.001530058 | 0.005063477 | 0.002399692 | 0.0777111 | 0.03610451 | 24.24948 | 4.728673 | 0.7716277 | -1495.271 | 4.868831
[21 empty] | 66.64 | 24.3230356 | 24.10933 | 0.009408993 | 0.007920235 | 0.001527825 | 0.005055487 | 0.002395436 | 0.07745783 | 0.03595968 | 24.24905 | 0.07398435 | 0.0002250412 | -1499.926 | 0.2137098
[21 empty] | 66.66 | 22.161248 | 24.10933 | 0.009399386 | 0.007909857 | 0.001525596 | 0.005047517 | 0.00239119 | 0.07720579 | 0.03581571 | 24.24862 | -2.087373 | 0.1966101 | -1502.087 | -1.948078
[21 empty] | 66.68 | 24.9353865 | 24.10933 | 0.009389793 | 0.0078995 | 0.001523373 | 0.005039565 | 0.002386956 | 0.07695499 | 0.03567261 | 24.24819 | 0.687194 | 0.01893837 | -1499.313 | 0.8260607
[19 empty] | 0 |  | 66.7 | 25.7949291 | 24.10933 | 0.009380215 | 0.007889163 | 0.001521154 | 0.005031632 | 0.002382734 | 0.0767054 | 0.03553037 | 24.24777 | 1.547163 | 0.09279779 | -1498.453 | 1.685603
[21 empty] | 66.72 | 30.0155975 | 24.10933 | 0.009370652 | 0.007878846 | 0.00151894 | 0.005023717 | 0.002378522 | 0.07645702 | 0.03538897 | 24.24734 | 5.768255 | 1.108516 | -1494.232 | 5.906272
[21 empty] | 66.74 | 29.2394484 | 24.10933 | 0.009361103 | 0.00786855 | 0.001516731 | 0.005015822 | 0.002374322 | 0.07620985 | 0.03524842 | 24.24692 | 4.992528 | 0.8524557 | -1495.007 | 5.130123
[21 empty] | 66.76 | 26.4466414 | 24.10933 | 0.009351569 | 0.007858274 | 0.001514526 | 0.005007944 | 0.002370133 | 0.07596388 | 0.0351087 | 24.2465 | 2.200141 | 0.1830334 | -1497.8 | 2.337316
[21 empty] | 66.78 | 28.3095431 | 24.10933 | 0.00934205 | 0.007848018 | 0.001512327 | 0.005000086 | 0.002365954 | 0.07571909 | 0.03496981 | 24.24608 | 4.06346 | 0.5832559 | -1495.937 | 4.200217
[21 empty] | 66.8 | 33.6684164 | 24.10933 | 0.009332545 | 0.007837782 | 0.001510132 | 0.004992246 | 0.002361787 | 0.07547549 | 0.03483174 | 24.24567 | 9.422749 | 2.637136 | -1490.577 | 9.559091
[21 empty] | 66.82 | 21.7228553 | 24.10933 | 0.009323054 | 0.007827566 | 0.001507942 | 0.004984424 | 0.002357631 | 0.07523306 | 0.03469449 | 24.24525 | -2.522399 | 0.292894 | -1502.522 | -2.38647
[21 empty] | 66.84 | 28.7737222 | 24.10933 | 0.009313578 | 0.00781737 | 0.001505757 | 0.004976621 | 0.002353486 | 0.07499179 | 0.03455805 | 24.24484 | 4.52888 | 0.7128293 | -1495.471 | 4.664396
[21 empty] | 66.86 | 28.7518858 | 24.10933 | 0.009304116 | 0.007807194 | 0.001503576 | 0.004968836 | 0.002349352 | 0.07475168 | 0.03442242 | 24.24443 | 4.507453 | 0.7066365 | -1495.493 | 4.64256
[21 empty] | 66.88 | 28.2847188 | 24.10933 | 0.009294669 | 0.007797038 | 0.0015014 | 0.004961069 | 0.002345228 | 0.07451273 | 0.03428758 | 24.24403 | 4.040693 | 0.5772446 | -1495.959 | 4.175393
[21 empty] | 66.9 | 30.6775594 | 24.10933 | 0.009285236 | 0.007786901 | 0.001499229 | 0.00495332 | 0.002341116 | 0.07427492 | 0.03415353 | 24.24362 | 6.433939 | 1.349376 | -1493.566 | 6.568234
[21 empty] | 66.92 | 26.4350406 | 24.10933 | 0.009275818 | 0.007776784 | 0.001497063 | 0.00494559 | 0.002337014 | 0.07403825 | 0.03402026 | 24.24322 | 2.191824 | 0.181732 | -1497.808 | 2.325715
[21 empty] | 66.94 | 22.1623624 | 24.10933 | 0.009266414 | 0.007766687 | 0.001494901 | 0.004937877 | 0.002332923 | 0.0738027 | 0.03388777 | 24.24282 | -2.080453 | 0.1952988 | -1502.08 | -1.946963
[21 empty] | 66.96 | 26.5221475 | 24.10933 | 0.009257024 | 0.00775661 | 0.001492745 | 0.004930183 | 0.002328843 | 0.07356828 | 0.03375606 | 24.24242 | 2.279732 | 0.1959562 | -1497.72 | 2.412822
[21 empty] | 66.98 | 26.200937 | 24.10933 | 0.009247648 | 0.007746552 | 0.001490592 | 0.004922507 | 0.002324773 | 0.07333497 | 0.03362511 | 24.24202 | 1.958919 | 0.146459 | -1498.041 | 2.091611
[21 empty] | 67 | 27.826511 | 24.10933 | 0.009238287 | 0.007736514 | 0.001488445 | 0.004914848 | 0.002320715 | 0.07310277 | 0.03349493 | 24.24162 | 3.584889 | 0.4618411 | -1496.415 | 3.717185
[21 empty] | 67.02 | 27.4749394 | 24.10933 | 0.00922894 | 0.007726495 | 0.001486302 | 0.004907208 | 0.002316666 | 0.07287167 | 0.03336549 | 24.24123 | 3.233711 | 0.3805972 | -1496.766 | 3.365614
[21 empty] | 67.04 | 29.017342 | 24.10933 | 0.009219607 | 0.007716496 | 0.001484163 | 0.004899585 | 0.002312629 | 0.07264167 | 0.03323681 | 24.24084 | 4.776505 | 0.786254 | -1495.223 | 4.908016
[21 empty] | 67.06 | 19.1810433 | 24.10933 | 0.009210288 | 0.007706516 | 0.001482029 | 0.00489198 | 0.002308602 | 0.07241275 | 0.03310887 | 24.24045 | -5.059404 | 1.334524 | -1505.059 | -4.928282
[21 empty] | 67.08 | 29.713292 | 24.10933 | 0.009200983 | 0.007696556 | 0.0014799 | 0.004884393 | 0.002304585 | 0.07218492 | 0.03298167 | 24.24006 | 5.473233 | 1.008178 | -1494.527 | 5.603966
[21 empty] | 67.1 | 29.0594754 | 24.10933 | 0.009191693 | 0.007686615 | 0.001477776 | 0.004876823 | 0.002300579 | 0.07195816 | 0.03285519 | 24.23967 | 4.819803 | 0.7994122 | -1495.18 | 4.95015
[21 empty] | 67.12 | 25.7140671 | 24.10933 | 0.009182416 | 0.007676693 | 0.001475656 | 0.004869271 | 0.002296583 | 0.07173246 | 0.03272945 | 24.23929 | 1.474779 | 0.08458298 | -1498.525 | 1.604741
[21 empty] | 67.14 | 22.1250308 | 24.10933 | 0.009173153 | 0.00766679 | 0.00147354 | 0.004861736 | 0.002292598 | 0.07150782 | 0.03260442 | 24.23891 | -2.113875 | 0.2019644 | -1502.114 | -1.984295
[21 empty] | 67.16 | 23.3922451 | 24.10933 | 0.009163905 | 0.007656906 | 0.001471429 | 0.004854219 | 0.002288623 | 0.07128424 | 0.03248011 | 24.23853 | -0.8462801 | 0.03061656 | -1500.846 | -0.7170807
[21 empty] | 67.18 | 23.0104296 | 24.10933 | 0.00915467 | 0.007647042 | 0.001469323 | 0.004846719 | 0.002284658 | 0.07106171 | 0.03235651 | 24.23815 | -1.227717 | 0.06550458 | -1501.228 | -1.098896
[21 empty] | 67.2 | 29.9587004 | 24.10933 | 0.00914545 | 0.007637196 | 0.001467221 | 0.004839237 | 0.002280704 | 0.07084021 | 0.03223361 | 24.23777 | 5.720931 | 1.092472 | -1494.279 | 5.849375
[21 empty] | 67.22 | 40.0182267 | 24.10933 | 0.009136243 | 0.00762737 | 0.001465124 | 0.004831772 | 0.00227676 | 0.07061975 | 0.03211142 | 24.23739 | 15.78083 | 6.223031 | -1484.219 | 15.9089
[21 empty] | 67.24 | 14.1441355 | 24.10933 | 0.00912705 | 0.007617562 | 0.001463031 | 0.004824324 | 0.002272826 | 0.07040032 | 0.03198991 | 24.23702 | -10.09289 | 7.202019 | -1510.093 | -9.96519
[21 empty] | 67.26 | 22.7603459 | 24.10933 | 0.009117872 | 0.007607774 | 0.001460943 | 0.004816894 | 0.002268903 | 0.07018191 | 0.0318691 | 24.23665 | -1.476303 | 0.09575739 | -1501.476 | -1.34898
[21 empty] | 67.28 | 29.3612324 | 24.10933 | 0.009108706 | 0.007598004 | 0.001458859 | 0.00480948 | 0.002264989 | 0.06996451 | 0.03174896 | 24.23628 | 5.124953 | 0.8945518 | -1494.875 | 5.251907
[21 empty] | 67.3 | 19.7627223 | 24.10933 | 0.009099555 | 0.007588253 | 0.001456779 | 0.004802084 | 0.002261086 | 0.06974812 | 0.03162951 | 24.23591 | -4.473189 | 1.012483 | -1504.473 | -4.346603
[21 empty] | 67.32 | 28.5217811 | 24.10933 | 0.009090418 | 0.007578521 | 0.001454704 | 0.004794705 | 0.002257192 | 0.06953273 | 0.03151073 | 24.23554 | 4.286236 | 0.6441331 | -1495.714 | 4.412455
[21 empty] | 67.34 | 22.8796498 | 24.10933 | 0.009081294 | 0.007568808 | 0.001452634 | 0.004787343 | 0.002253309 | 0.06931834 | 0.03139261 | 24.23518 | -1.35553 | 0.0803099 | -1501.356 | -1.229676
[21 empty] | 67.36 | 17.1970972 | 24.10933 | 0.009072184 | 0.007559113 | 0.001450568 | 0.004779997 | 0.002249436 | 0.06910494 | 0.03127516 | 24.23482 | -7.03772 | 2.880108 | -1507.038 | -6.912229
[21 empty] | 67.38 | 27.7721861 | 24.10933 | 0.009063088 | 0.007549437 | 0.001448506 | 0.004772669 | 0.002245573 | 0.06889253 | 0.03115837 | 24.23446 | 3.53773 | 0.45065 | -1496.462 | 3.66286
[21 empty] | 67.4 | 37.6819353 | 24.10933 | 0.009054005 | 0.007539779 | 0.001446448 | 0.004765357 | 0.002241719 | 0.06868109 | 0.03104223 | 24.2341 | 13.44784 | 4.799233 | -1486.552 | 13.57261
[21 empty] | 67.42 | 32.3795095 | 24.10933 | 0.009044936 | 0.00753014 | 0.001444395 | 0.004758063 | 0.002237876 | 0.06847062 | 0.03092674 | 24.23374 | 8.145771 | 2.049246 | -1491.854 | 8.270184
[21 empty] | 67.44 | 24.7949551 | 24.10933 | 0.009035881 | 0.007520519 | 0.001442347 | 0.004750785 | 0.002234043 | 0.06826112 | 0.03081189 | 24.23338 | 0.5615728 | 0.01271888 | -1499.438 | 0.6856293
[21 empty] | 67.46 | 36.3154726 | 24.10933 | 0.009026839 | 0.007510917 | 0.001440303 | 0.004743523 | 0.002230219 | 0.06805258 | 0.03069768 | 24.23303 | 12.08244 | 4.019925 | -1487.918 | 12.20615
[21 empty] | 67.48 | 31.9557559 | 24.10933 | 0.009017811 | 0.007501333 | 0.001438263 | 0.004736278 | 0.002226405 | 0.06784499 | 0.0305841 | 24.23267 | 7.723081 | 1.866518 | -1492.277 | 7.84643
[21 empty] | 67.5 | 31.0069883 | 24.10933 | 0.009008796 | 0.007491768 | 0.001436227 | 0.00472905 | 0.002222601 | 0.06763836 | 0.03047116 | 24.23232 | 6.774665 | 1.480185 | -1493.225 | 6.897663
[21 empty] | 67.52 | 25.331325 | 24.10933 | 0.008999795 | 0.007482221 | 0.001434196 | 0.004721839 | 0.002218807 | 0.06743266 | 0.03035883 | 24.23197 | 1.099351 | 0.04771059 | -1498.901 | 1.221999
[21 empty] | 67.54 | 33.0197187 | 24.10933 | 0.008990808 | 0.007472692 | 0.001432169 | 0.004714644 | 0.002215022 | 0.0672279 | 0.03024713 | 24.23163 | 8.788093 | 2.338923 | -1491.212 | 8.910393
[21 empty] | 67.56 | 25.1196714 | 24.10933 | 0.008981833 | 0.007463181 | 0.001430146 | 0.004707465 | 0.002211247 | 0.06702408 | 0.03013604 | 24.23128 | 0.8883916 | 0.03141919 | -1499.112 | 1.010346
[21 empty] | 67.58 | 29.0421605 | 24.10933 | 0.008972873 | 0.007453688 | 0.001428128 | 0.004700303 | 0.002207482 | 0.06682117 | 0.03002557 | 24.23093 | 4.811226 | 0.7970444 | -1495.189 | 4.932835
[21 empty] | 67.6 | 16.7655734 | 24.10933 | 0.008963925 | 0.007444214 | 0.001426114 | 0.004693157 | 0.002203726 | 0.06661919 | 0.0299157 | 24.23059 | -7.465018 | 3.323865 | -1507.465 | -7.343752
[21 empty] | 67.62 | 30.6283526 | 24.10933 | 0.008954991 | 0.007434757 | 0.001424104 | 0.004686027 | 0.00219998 | 0.06641812 | 0.02980643 | 24.23025 | 6.398102 | 1.33653 | -1493.602 | 6.519027
[21 empty] | 67.64 | 32.6930016 | 24.10933 | 0.008946071 | 0.007425319 | 0.001422098 | 0.004678914 | 0.002196243 | 0.06621797 | 0.02969776 | 24.22991 | 8.463091 | 2.190803 | -1491.537 | 8.583676
[21 empty] | 67.66 | 24.7091287 | 24.10933 | 0.008937163 | 0.007415898 | 0.001420097 | 0.004671816 | 0.002192516 | 0.06601871 | 0.02958968 | 24.22957 | 0.4795571 | 0.009307288 | -1499.52 | 0.5998029
[21 empty] | 67.68 | 32.6445602 | 24.10933 | 0.008928269 | 0.007406496 | 0.0014181 | 0.004664735 | 0.002188798 | 0.06582035 | 0.02948219 | 24.22923 | 8.415325 | 2.169357 | -1491.585 | 8.535234
[21 empty] | 67.7 | 37.1074341 | 24.10933 | 0.008919389 | 0.007397111 | 0.001416107 | 0.00465767 | 0.00218509 | 0.06562289 | 0.02937529 | 24.2289 | 12.87853 | 4.469634 | -1487.121 | 12.99811
[21 empty] | 67.72 | 22.9718976 | 24.10933 | 0.008910521 | 0.007387744 | 0.001414118 | 0.004650621 | 0.002181392 | 0.06542631 | 0.02926896 | 24.22857 | -1.256668 | 0.06874548 | -1501.257 | -1.137428
[21 empty] | 67.74 | 38.4170265 | 24.10933 | 0.008901667 | 0.007378395 | 0.001412134 | 0.004643588 | 0.002177702 | 0.06523062 | 0.02916322 | 24.22823 | 14.18879 | 5.240433 | -1485.811 | 14.3077
[21 empty] | 67.76 | 31.6910742 | 24.10933 | 0.008892826 | 0.007369064 | 0.001410153 | 0.004636571 | 0.002174022 | 0.0650358 | 0.02905804 | 24.2279 | 7.463172 | 1.757559 | -1492.537 | 7.581748
[21 empty] | 67.78 | 31.3047515 | 24.10933 | 0.008883998 | 0.00735975 | 0.001408177 | 0.00462957 | 0.002170352 | 0.06484185 | 0.02895344 | 24.22757 | 7.077179 | 1.599963 | -1492.923 | 7.195426
[21 empty] | 67.8 | 23.3273341 | 24.10933 | 0.008875183 | 0.007350454 | 0.001406205 | 0.004622584 | 0.00216669 | 0.06464877 | 0.02884939 | 24.22725 | -0.8999109 | 0.03471634 | -1500.9 | -0.7819917
[21 empty] | 67.82 | 23.8903248 | 24.10933 | 0.008866381 | 0.007341175 | 0.001404237 | 0.004615615 | 0.002163038 | 0.06445655 | 0.02874591 | 24.22692 | -0.3365939 | 0.004742315 | -1500.337 | -0.219001
[21 empty] | 67.84 | 31.7518233 | 24.10933 | 0.008857593 | 0.007331915 | 0.001402273 | 0.004608661 | 0.002159395 | 0.06426519 | 0.02864298 | 24.22659 | 7.52523 | 1.783491 | -1492.475 | 7.642498
[21 empty] | 67.86 | 32.1962362 | 24.10933 | 0.008848817 | 0.007322671 | 0.001400313 | 0.004601723 | 0.002155761 | 0.06407468 | 0.0285406 | 24.22627 | 7.969966 | 1.972912 | -1492.03 | 8.08691
[21 empty] | 67.88 | 36.6497454 | 24.10933 | 0.008840055 | 0.007313445 | 0.001398358 | 0.004594801 | 0.002152137 | 0.06388501 | 0.02843878 | 24.22595 | 12.4238 | 4.211509 | -1487.576 | 12.54042
[21 empty] | 67.9 | 32.1757239 | 24.10933 | 0.008831305 | 0.007304237 | 0.001396406 | 0.004587894 | 0.002148521 | 0.06369618 | 0.02833749 | 24.22563 | 7.950096 | 1.964339 | -1492.05 | 8.066398
[21 empty] | 67.92 | 35.5939398 | 24.10933 | 0.008822569 | 0.007295046 | 0.001394459 | 0.004581003 | 0.002144915 | 0.06350819 | 0.02823675 | 24.22531 | 11.36863 | 3.631117 | -1488.631 | 11.48461
[21 empty] | 67.94 | 34.3173646 | 24.10933 | 0.008813845 | 0.007285872 | 0.001392516 | 0.004574127 | 0.002141318 | 0.06332103 | 0.02813654 | 24.22499 | 10.09237 | 2.96806 | -1489.908 | 10.20804
[21 empty] | 67.96 | 39.48981 | 24.10933 | 0.008805135 | 0.007276715 | 0.001390576 | 0.004567267 | 0.00213773 | 0.0631347 | 0.02803687 | 24.22467 | 15.26514 | 5.900873 | -1484.735 | 15.38048
[21 empty] | 67.98 | 32.3437051 | 24.10933 | 0.008796437 | 0.007267576 | 0.001388641 | 0.004560422 | 0.00213415 | 0.06294919 | 0.02793772 | 24.22436 | 8.119345 | 2.038226 | -1491.881 | 8.234379
[21 empty] | 68 | 24.3532354 | 24.10933 | 0.008787752 | 0.007258454 | 0.00138671 | 0.004553592 | 0.00213058 | 0.0627645 | 0.0278391 | 24.22405 | 0.129189 | 0.0006853211 | -1499.871 | 0.2439096
[21 empty] | 68.02 | 29.2963831 | 24.10933 | 0.00877908 | 0.007249349 | 0.001384783 | 0.004546778 | 0.002127019 | 0.06258061 | 0.027741 | 24.22373 | 5.072649 | 0.8783257 | -1494.927 | 5.187057
[21 empty] | 68.04 | 30.8446387 | 24.10933 | 0.008770421 | 0.007240262 | 0.00138286 | 0.004539979 | 0.002123467 | 0.06239754 | 0.02764341 | 24.22342 | 6.621215 | 1.421333 | -1493.379 | 6.735313
[21 empty] | 68.06 | 45.1022868 | 24.10933 | 0.008761775 | 0.007231191 | 0.001380941 | 0.004533196 | 0.002119923 | 0.06221526 | 0.02754635 | 24.22311 | 20.87917 | 9.665582 | -1479.121 | 20.99296
[21 empty] | 68.08 | 41.2126033 | 24.10933 | 0.008753141 | 0.007222137 | 0.001379025 | 0.004526427 | 0.002116389 | 0.06203378 | 0.02744979 | 24.22281 | 16.9898 | 7.004003 | -1483.01 | 17.10328
[21 empty] | 68.1 | 40.273543 | 24.10933 | 0.00874452 | 0.007213101 | 0.001377114 | 0.004519674 | 0.002112863 | 0.0618531 | 0.02735374 | 24.2225 | 16.05104 | 6.397152 | -1483.949 | 16.16422
[21 empty] | 68.12 | 31.7663717 | 24.10933 | 0.008735912 | 0.007204081 | 0.001375207 | 0.004512936 | 0.002109346 | 0.06167321 | 0.02725819 | 24.22219 | 7.544177 | 1.791662 | -1492.456 | 7.657046
[21 empty] | 68.14 | 41.7162348 | 24.10933 | 0.008727317 | 0.007195078 | 0.001373304 | 0.004506213 | 0.002105838 | 0.06149409 | 0.02716314 | 24.22189 | 17.49434 | 7.336522 | -1482.506 | 17.60691
[21 empty] | 68.16 | 42.3523123 | 24.10933 | 0.008718734 | 0.007186093 | 0.001371405 | 0.004499505 | 0.002102338 | 0.06131576 | 0.02706859 | 24.22159 | 18.13072 | 7.761634 | -1481.869 | 18.24299
[21 empty] | 68.18 | 41.8702144 | 24.10933 | 0.008710164 | 0.007177123 | 0.001369509 | 0.004492811 | 0.002098848 | 0.0611382 | 0.02697453 | 24.22129 | 17.64893 | 7.439289 | -1482.351 | 17.76089
[21 empty] | 68.2 | 40.6534167 | 24.10933 | 0.008701607 | 0.007168171 | 0.001367618 | 0.004486133 | 0.002095365 | 0.06096141 | 0.02688096 | 24.22099 | 16.43243 | 6.642117 | -1483.568 | 16.54409
[21 empty] | 68.22 | 36.3401212 | 24.10933 | 0.008693062 | 0.007159236 | 0.00136573 | 0.00447947 | 0.002091892 | 0.06078539 | 0.02678788 | 24.22069 | 12.11943 | 4.041832 | -1487.881 | 12.2308
[21 empty] | 68.24 | 31.2087798 | 24.10933 | 0.00868453 | 0.007150317 | 0.001363847 | 0.004472821 | 0.002088427 | 0.06061013 | 0.02669527 | 24.22039 | 6.988389 | 1.564867 | -1493.012 | 7.099454
[21 empty] | 68.26 | 33.7090697 | 24.10933 | 0.00867601 | 0.007141415 | 0.001361967 | 0.004466188 | 0.002084971 | 0.06043563 | 0.02660315 | 24.2201 | 9.488975 | 2.67111 | -1490.511 | 9.599744
[21 empty] | 68.28 | 51.1659932 | 24.10933 | 0.008667503 | 0.007132529 | 0.001360091 | 0.004459569 | 0.002081524 | 0.06026187 | 0.02651151 | 24.2198 | 26.94619 | 14.19101 | -1473.054 | 27.05667
[21 empty] | 68.3 | 36.2506171 | 24.10933 | 0.008659009 | 0.00712366 | 0.001358219 | 0.004452964 | 0.002078085 | 0.06008887 | 0.02642033 | 24.21951 | 12.03111 | 3.99297 | -1487.969 | 12.14129
[21 empty] | 68.32 | 40.9635768 | 24.10933 | 0.008650526 | 0.007114807 | 0.001356351 | 0.004446375 | 0.002074654 | 0.05991661 | 0.02632963 | 24.21921 | 16.74436 | 6.844462 | -1483.256 | 16.85425
[21 empty] | 68.34 | 36.4084118 | 24.10933 | 0.008642057 | 0.007105972 | 0.001354487 | 0.0044398 | 0.002071232 | 0.05974509 | 0.02623939 | 24.21892 | 12.18949 | 4.081024 | -1487.811 | 12.29909
[21 empty] | 68.36 | 42.2861501 | 24.10933 | 0.008633599 | 0.007097152 | 0.001352626 | 0.004433239 | 0.002067819 | 0.05957431 | 0.02614962 | 24.21863 | 18.06752 | 7.71967 | -1481.932 | 18.17682
[21 empty] | 68.38 | 43.7537161 | 24.10933 | 0.008625155 | 0.007088349 | 0.00135077 | 0.004426693 | 0.002064413 | 0.05940425 | 0.0260603 | 24.21835 | 19.53537 | 8.722246 | -1480.465 | 19.64439
[21 empty] | 68.4 | 39.2536996 | 24.10933 | 0.008616722 | 0.007079562 | 0.001348917 | 0.004420162 | 0.002061017 | 0.05923493 | 0.02597145 | 24.21806 | 15.03564 | 5.759215 | -1484.964 | 15.14437
[21 empty] | 68.42 | 32.4515749 | 24.10933 | 0.008608302 | 0.007070792 | 0.001347068 | 0.004413645 | 0.002057628 | 0.05906633 | 0.02588304 | 24.21777 | 8.233802 | 2.089128 | -1491.766 | 8.342249
[21 empty] | 68.44 | 51.4525636 | 24.10933 | 0.008599894 | 0.007062038 | 0.001345223 | 0.004407143 | 0.002054248 | 0.05889844 | 0.02579509 | 24.21749 | 27.23508 | 14.41618 | -1472.765 | 27.34324
[21 empty] | 68.46 | 34.0185003 | 24.10933 | 0.008591499 | 0.0070533 | 0.001343382 | 0.004400654 | 0.002050877 | 0.05873127 | 0.02570758 | 24.2172 | 9.801296 | 2.823916 | -1490.199 | 9.909175
[21 empty] | 68.48 | 51.3273129 | 24.10933 | 0.008583116 | 0.007044578 | 0.001341544 | 0.00439418 | 0.002047513 | 0.05856481 | 0.02562052 | 24.21692 | 27.11039 | 14.31934 | -1472.89 | 27.21799
[21 empty] | 68.5 | 43.2532006 | 24.10933 | 0.008574745 | 0.007035872 | 0.00133971 | 0.004387721 | 0.002044158 | 0.05839906 | 0.0255339 | 24.21664 | 19.03656 | 8.378353 | -1480.963 | 19.14387
[21 empty] | 68.52 | 56.7466068 | 24.10933 | 0.008566386 | 0.007027183 | 0.00133788 | 0.004381276 | 0.002040811 | 0.05823401 | 0.02544772 | 24.21636 | 32.53025 | 18.64811 | -1467.47 | 32.63728
[21 empty] | 68.54 | 41.8785839 | 24.10933 | 0.00855804 | 0.00701851 | 0.001336054 | 0.004374844 | 0.002037473 | 0.05806966 | 0.02536198 | 24.21608 | 17.6625 | 7.449248 | -1482.337 | 17.76926
[21 empty] | 68.56 | 56.6657879 | 24.10933 | 0.008549706 | 0.007009852 | 0.001334231 | 0.004368427 | 0.002034142 | 0.057906 | 0.02527666 | 24.2158 | 32.44998 | 18.58267 | -1467.55 | 32.55646
[21 empty] | 68.58 | 51.3251505 | 24.10933 | 0.008541383 | 0.007001211 | 0.001332413 | 0.004362024 | 0.00203082 | 0.05774304 | 0.02519178 | 24.21553 | 27.10962 | 14.31913 | -1472.89 | 27.21582
[21 empty] | 68.6 | 54.9461211 | 24.10933 | 0.008533073 | 0.006992586 | 0.001330597 | 0.004355636 | 0.002027506 | 0.05758076 | 0.02510732 | 24.21525 | 30.73087 | 17.1875 | -1469.269 | 30.8368
[21 empty] | 68.62 | 57.454841 | 24.10933 | 0.008524776 | 0.006983977 | 0.001328786 | 0.004349261 | 0.0020242 | 0.05741917 | 0.02502329 | 24.21498 | 33.23986 | 19.23055 | -1466.76 | 33.34552
[21 empty] | 68.64 | 60.9282383 | 24.10933 | 0.00851649 | 0.006975383 | 0.001326978 | 0.0043429 | 0.002020902 | 0.05725825 | 0.02493968 | 24.21471 | 36.71353 | 22.12247 | -1463.286 | 36.81891
[21 empty] | 68.66 | 65.1428637 | 24.10933 | 0.008508216 | 0.006966805 | 0.001325174 | 0.004336553 | 0.002017612 | 0.05709801 | 0.02485649 | 24.21443 | 40.92843 | 25.71481 | -1459.072 | 41.03354
[21 empty] | 68.68 | 74.6495518 | 24.10933 | 0.008499955 | 0.006958244 | 0.001323374 | 0.00433022 | 0.00201433 | 0.05693844 | 0.02477371 | 24.21416 | 50.43539 | 34.0756 | -1449.565 | 50.54023
[21 empty] | 68.7 | 59.4007212 | 24.10933 | 0.008491705 | 0.006949698 | 0.001321577 | 0.004323901 | 0.002011056 | 0.05677954 | 0.02469135 | 24.21389 | 35.18683 | 20.8434 | -1464.813 | 35.2914
[21 empty] | 68.72 | 86.1238156 | 24.10933 | 0.008483468 | 0.006941167 | 0.001319784 | 0.004317596 | 0.00200779 | 0.0566213 | 0.02460939 | 24.21363 | 61.91019 | 44.5042 | -1438.09 | 62.01449
[21 empty] | 68.74 | 91.6418572 | 24.10933 | 0.008475242 | 0.006932653 | 0.001317995 | 0.004311304 | 0.002004532 | 0.05646373 | 0.02452785 | 24.21336 | 67.4285 | 49.61273 | -1432.572 | 67.53253
[21 empty] | 68.76 | 87.0659576 | 24.10933 | 0.008467028 | 0.006924154 | 0.001316209 | 0.004305026 | 0.002001282 | 0.05630681 | 0.0244467 | 24.21309 | 62.85286 | 45.37345 | -1437.147 | 62.95663
[21 empty] | 68.78 | 115.303126 | 24.10933 | 0.008458827 | 0.006915671 | 0.001314427 | 0.004298762 | 0.00199804 | 0.05615054 | 0.02436596 | 24.21283 | 91.0903 | 71.96199 | -1408.91 | 91.1938
[21 empty] | 68.8 | 106.610282 | 24.10933 | 0.008450637 | 0.006907203 | 0.001312648 | 0.004292512 | 0.001994805 | 0.05599493 | 0.02428562 | 24.21256 | 82.39772 | 63.68414 | -1417.602 | 82.50096
[21 empty] | 68.82 | 144.101345 | 24.10933 | 0.008442459 | 0.006898751 | 0.001310874 | 0.004286275 | 0.001991579 | 0.05583996 | 0.02420568 | 24.2123 | 119.889 | 99.74496 | -1380.111 | 119.992
[21 empty] | 68.84 | 146.555124 | 24.10933 | 0.008434293 | 0.006890314 | 0.001309102 | 0.004280052 | 0.00198836 | 0.05568563 | 0.02412613 | 24.21204 | 122.3431 | 102.1311 | -1377.657 | 122.4458
[21 empty] | 68.86 | 174.717314 | 24.10933 | 0.008426139 | 0.006881893 | 0.001307334 | 0.004273842 | 0.001985149 | 0.05553194 | 0.02404697 | 24.21178 | 150.5055 | 129.6489 | -1349.494 | 150.608
[21 empty] | 68.88 | 177.61423 | 24.10933 | 0.008417997 | 0.006873487 | 0.00130557 | 0.004267646 | 0.001981946 | 0.05537889 | 0.0239682 | 24.21152 | 153.4027 | 132.4916 | -1346.597 | 153.5049
[21 empty] | 68.9 | 247.682204 | 24.10933 | 0.008409866 | 0.006865096 | 0.00130381 | 0.004261463 | 0.001978751 | 0.05522647 | 0.02388982 | 24.21126 | 223.4709 | 201.6264 | -1276.529 | 223.5729
[21 empty] | 68.92 | 321.245252 | 24.10933 | 0.008401747 | 0.006856721 | 0.001302053 | 0.004255294 | 0.001975563 | 0.05507467 | 0.02381182 | 24.211 | 297.0342 | 274.6479 | -1202.966 | 297.1359
[21 empty] | 68.94 | 391.113982 | 24.10933 | 0.00839364 | 0.006848362 | 0.001300299 | 0.004249138 | 0.001972383 | 0.05492351 | 0.0237342 | 24.21075 | 366.9032 | 344.1912 | -1133.097 | 367.0047
[21 empty] | 68.96 | 510.186347 | 24.10933 | 0.008385545 | 0.006840017 | 0.001298549 | 0.004242995 | 0.001969211 | 0.05477296 | 0.02365696 | 24.21049 | 485.9759 | 462.9143 | -1014.024 | 486.077
[21 empty] | 68.98 | 666.766503 | 24.10933 | 0.008377461 | 0.006831688 | 0.001296803 | 0.004236866 | 0.001966047 | 0.05462303 | 0.0235801 | 24.21024 | 642.5563 | 619.2251 | -857.4437 | 642.6572
[21 empty] | 69 | 1014.48022 | 24.10933 | 0.008369389 | 0.006823374 | 0.00129506 | 0.00423075 | 0.00196289 | 0.05447372 | 0.02350361 | 24.20998 | 990.2702 | 966.638 | -509.7298 | 990.3709
[21 empty] | 69.02 | 1325.20583 | 24.10933 | 0.008361329 | 0.006815075 | 0.001293321 | 0.004224648 | 0.00195974 | 0.05432502 | 0.02342749 | 24.20973 | 1300.996 | 1277.229 | -199.0039 | 1301.097
[21 empty] | 69.04 | 1739.61832 | 24.10933 | 0.00835328 | 0.006806791 | 0.001291585 | 0.004218558 | 0.001956598 | 0.05417692 | 0.02335174 | 24.20948 | 1715.409 | 1691.536 | 215.4088 | 1715.509
[21 empty] | 69.06 | 1840.71736 | 24.10933 | 0.008345243 | 0.006798523 | 0.001289853 | 0.004212482 | 0.001953464 | 0.05402943 | 0.02327636 | 24.20923 | 1816.508 | 1792.617 | 316.5081 | 1816.608
[21 empty] | 69.08 | 1666.26427 | 24.10933 | 0.008337218 | 0.006790269 | 0.001288124 | 0.004206418 | 0.001950338 | 0.05388254 | 0.02320134 | 24.20898 | 1642.055 | 1618.198 | 142.0553 | 1642.155
[21 empty] | 69.1 | 1189.18517 | 24.10933 | 0.008329204 | 0.006782031 | 0.001286398 | 0.004200368 | 0.001947218 | 0.05373625 | 0.02312669 | 24.20873 | 1164.976 | 1141.261 | -335.0236 | 1165.076
[21 empty] | 69.12 | 837.638327 | 24.10933 | 0.008321202 | 0.006773807 | 0.001284676 | 0.004194331 | 0.001944107 | 0.05359056 | 0.0230524 | 24.20849 | 813.4298 | 789.921 | -686.5702 | 813.529
[21 empty] | 69.14 | 622.232729 | 24.10933 | 0.008313211 | 0.006765599 | 0.001282958 | 0.004188307 | 0.001941002 | 0.05344546 | 0.02297846 | 24.20824 | 598.0245 | 574.7581 | -901.9755 | 598.1234
[21 empty] | 69.16 | 436.104517 | 24.10933 | 0.008305232 | 0.006757405 | 0.001281243 | 0.004182296 | 0.001937905 | 0.05330094 | 0.02290488 | 24.208 | 411.8965 | 389.0323 | -1088.103 | 411.9952
[21 empty] | 69.18 | 341.631838 | 24.10933 | 0.008297264 | 0.006749226 | 0.001279531 | 0.004176298 | 0.001934816 | 0.05315701 | 0.02283165 | 24.20775 | 317.4241 | 294.9317 | -1182.576 | 317.5225
[21 empty] | 69.2 | 298.757848 | 24.10933 | 0.008289308 | 0.006741062 | 0.001277823 | 0.004170312 | 0.001931734 | 0.05301367 | 0.02275877 | 24.20751 | 274.5503 | 252.3043 | -1225.45 | 274.6485
[21 empty] | 69.22 | 242.718372 | 24.10933 | 0.008281363 | 0.006732913 | 0.001276118 | 0.00416434 | 0.001928659 | 0.0528709 | 0.02268624 | 24.20727 | 218.5111 | 196.7181 | -1281.489 | 218.609
[21 empty] | 69.24 | 168.715754 | 24.10933 | 0.008273429 | 0.006724779 | 0.001274417 | 0.00415838 | 0.001925592 | 0.05272871 | 0.02261405 | 24.20703 | 144.5087 | 123.7749 | -1355.491 | 144.6064
[21 empty] | 69.26 | 169.041149 | 24.10933 | 0.008265507 | 0.006716659 | 0.001272719 | 0.004152433 | 0.001922532 | 0.05258709 | 0.02254221 | 24.20678 | 144.8344 | 124.094 | -1355.166 | 144.9318
[21 empty] | 69.28 | 168.97114 | 24.10933 | 0.008257597 | 0.006708554 | 0.001271024 | 0.004146499 | 0.001919479 | 0.05244604 | 0.02247071 | 24.20655 | 144.7646 | 124.0258 | -1355.235 | 144.8618
[21 empty] | 69.3 | 144.124732 | 24.10933 | 0.008249697 | 0.006700464 | 0.001269333 | 0.004140578 | 0.001916433 | 0.05230555 | 0.02239955 | 24.20631 | 119.9184 | 99.77766 | -1380.082 | 120.0154
[21 empty] | 69.32 | 116.296132 | 24.10933 | 0.008241809 | 0.006692388 | 0.001267645 | 0.004134669 | 0.001913395 | 0.05216564 | 0.02232873 | 24.20607 | 92.09006 | 72.92228 | -1407.91 | 92.18681
[21 empty] | 69.34 | 112.127187 | 24.10933 | 0.008233933 | 0.006684327 | 0.001265961 | 0.004128773 | 0.001910364 | 0.05202628 | 0.02225825 | 24.20583 | 87.92135 | 68.94104 | -1412.079 | 88.01786
[21 empty] | 69.36 | 98.9934125 | 24.10933 | 0.008226067 | 0.00667628 | 0.00126428 | 0.004122889 | 0.00190734 | 0.05188748 | 0.02218809 | 24.2056 | 74.78781 | 56.5009 | -1425.212 | 74.88409
[21 empty] | 69.38 | 93.1436236 | 24.10933 | 0.008218213 | 0.006668248 | 0.001262602 | 0.004117019 | 0.001904324 | 0.05174923 | 0.02211827 | 24.20536 | 68.93826 | 51.02318 | -1431.062 | 69.0343
[21 empty] | 69.4 | 107.657546 | 24.10933 | 0.00821037 | 0.006660231 | 0.001260928 | 0.00411116 | 0.001901314 | 0.05161154 | 0.02204878 | 24.20513 | 83.45242 | 64.68943 | -1416.548 | 83.54822
[21 empty] | 69.42 | 78.0870813 | 24.10933 | 0.008202538 | 0.006652228 | 0.001259257 | 0.004105314 | 0.001898312 | 0.05147439 | 0.02197961 | 24.2049 | 53.88218 | 37.18015 | -1446.118 | 53.97776
[21 empty] | 69.44 | 71.4856798 | 24.10933 | 0.008194718 | 0.006644239 | 0.001257589 | 0.004099481 | 0.001895316 | 0.05133779 | 0.02191077 | 24.20467 | 47.28101 | 31.27192 | -1452.719 | 47.37635
[21 empty] | 69.46 | 68.9378249 | 24.10933 | 0.008186909 | 0.006636265 | 0.001255924 | 0.00409366 | 0.001892328 | 0.05120174 | 0.02184225 | 24.20443 | 44.73339 | 29.02726 | -1455.267 | 44.8285
[21 empty] | 69.48 | 86.7270196 | 24.10933 | 0.00817911 | 0.006628305 | 0.001254263 | 0.004087851 | 0.001889347 | 0.05106622 | 0.02177406 | 24.2042 | 62.52281 | 45.07364 | -1437.477 | 62.61769
[21 empty] | 69.5 | 71.1677703 | 24.10933 | 0.008171323 | 0.006620359 | 0.001252605 | 0.004082055 | 0.001886373 | 0.05093124 | 0.02170618 | 24.20398 | 46.96379 | 30.99153 | -1453.036 | 47.05844
[21 empty] | 69.52 | 90.9622461 | 24.10933 | 0.008163547 | 0.006612428 | 0.001250951 | 0.004076271 | 0.001883406 | 0.0507968 | 0.02163862 | 24.20375 | 66.7585 | 48.99502 | -1433.242 | 66.85292
[21 empty] | 69.54 | 69.0084844 | 24.10933 | 0.008155783 | 0.006604511 | 0.0012493 | 0.004070499 | 0.001880446 | 0.05066288 | 0.02157137 | 24.20352 | 44.80496 | 29.09041 | -1455.195 | 44.89916
[21 empty] | 69.56 | 74.9631082 | 24.10933 | 0.008148029 | 0.006596608 | 0.001247652 | 0.00406474 | 0.001877493 | 0.0505295 | 0.02150444 | 24.20329 | 50.75981 | 34.37102 | -1449.24 | 50.85378
[21 empty] | 69.58 | 96.252716 | 24.10933 | 0.008140286 | 0.006588719 | 0.001246007 | 0.004058993 | 0.001874546 | 0.05039664 | 0.02143782 | 24.20307 | 72.04965 | 53.93252 | -1427.95 | 72.14339
[21 empty] | 69.6 | 73.1794624 | 24.10933 | 0.008132555 | 0.006580844 | 0.001244365 | 0.004053258 | 0.001871607 | 0.05026431 | 0.0213715 | 24.20284 | 48.97662 | 32.77845 | -1451.023 | 49.07014
[21 empty] | 69.62 | 92.0592053 | 24.10933 | 0.008124834 | 0.006572984 | 0.001242727 | 0.004047535 | 0.001868675 | 0.05013249 | 0.0213055 | 24.20262 | 67.85658 | 50.0169 | -1432.143 | 67.94988
[21 empty] | 69.64 | 85.5106097 | 24.10933 | 0.008117124 | 0.006565138 | 0.001241092 | 0.004041824 | 0.001865749 | 0.0500012 | 0.0212398 | 24.2024 | 61.30821 | 43.95591 | -1438.692 | 61.40128
[21 empty] | 69.66 | 117.830219 | 24.10933 | 0.008109426 | 0.006557305 | 0.00123946 | 0.004036125 | 0.001862831 | 0.04987042 | 0.0211744 | 24.20218 | 93.62804 | 74.39696 | -1406.372 | 93.72089
[21 empty] | 69.68 | 116.621452 | 24.10933 | 0.008101738 | 0.006549487 | 0.001237832 | 0.004030439 | 0.001859919 | 0.04974015 | 0.0211093 | 24.20195 | 92.4195 | 73.24007 | -1407.581 | 92.51213
[21 empty] | 69.7 | 133.957607 | 24.10933 | 0.008094061 | 0.006541683 | 0.001236206 | 0.004024764 | 0.001857014 | 0.04961039 | 0.02104451 | 24.20173 | 109.7559 | 89.9266 | -1390.244 | 109.8483
[21 empty] | 69.72 | 166.004666 | 24.10933 | 0.008086395 | 0.006533892 | 0.001234584 | 0.004019101 | 0.001854116 | 0.04948114 | 0.02098001 | 24.20151 | 141.8032 | 121.1299 | -1358.197 | 141.8953
[21 empty] | 69.74 | 211.700742 | 24.10933 | 0.00807874 | 0.006526116 | 0.001232965 | 0.004013451 | 0.001851225 | 0.04935239 | 0.02091581 | 24.2013 | 187.4994 | 166.0648 | -1312.501 | 187.5914
[21 empty] | 69.76 | 250.959128 | 24.10933 | 0.008071096 | 0.006518353 | 0.001231349 | 0.004007812 | 0.00184834 | 0.04922414 | 0.0208519 | 24.20108 | 226.758 | 204.8908 | -1273.242 | 226.8498
[21 empty] | 69.78 | 361.383427 | 24.10933 | 0.008063463 | 0.006510604 | 0.001229737 | 0.004002185 | 0.001845462 | 0.0490964 | 0.02078829 | 24.20086 | 337.1826 | 314.6024 | -1162.817 | 337.2741
[21 empty] | 69.8 | 486.523067 | 24.10933 | 0.00805584 | 0.006502869 | 0.001228127 | 0.00399657 | 0.001842591 | 0.04896915 | 0.02072496 | 24.20065 | 462.3224 | 439.3256 | -1037.678 | 462.4137
[21 empty] | 69.82 | 619.50586 | 24.10933 | 0.008048229 | 0.006495148 | 0.001226521 | 0.003990967 | 0.001839727 | 0.04884239 | 0.02066192 | 24.20043 | 595.3054 | 572.0504 | -904.6946 | 595.3965
[21 empty] | 69.84 | 778.900914 | 24.10933 | 0.008040628 | 0.006487441 | 0.001224918 | 0.003985375 | 0.001836869 | 0.04871613 | 0.02059918 | 24.20022 | 754.7007 | 731.2524 | -745.2993 | 754.7916
[21 empty] | 69.86 | 968.778361 | 24.10933 | 0.008033037 | 0.006479747 | 0.001223318 | 0.003979795 | 0.001834018 | 0.04859035 | 0.02053671 | 24.2 | 944.5784 | 920.9829 | -555.4216 | 944.669
[21 empty] | 69.88 | 874.691301 | 24.10933 | 0.008025458 | 0.006472067 | 0.001221721 | 0.003974227 | 0.001831173 | 0.04846506 | 0.02047453 | 24.19979 | 850.4915 | 826.9612 | -649.5085 | 850.582
[21 empty] | 69.9 | 670.716011 | 24.10933 | 0.008017889 | 0.0064644 | 0.001220127 | 0.003968671 | 0.001828336 | 0.04834026 | 0.02041264 | 24.19958 | 646.5164 | 623.19 | -853.4836 | 646.6067
[21 empty] | 69.92 | 483.907181 | 24.10933 | 0.008010331 | 0.006456747 | 0.001218536 | 0.003963126 | 0.001825504 | 0.04821594 | 0.02035102 | 24.19937 | 459.7078 | 436.7186 | -1040.292 | 459.7979
[21 empty] | 69.94 | 325.709463 | 24.10933 | 0.008002784 | 0.006449108 | 0.001216949 | 0.003957593 | 0.00182268 | 0.04809209 | 0.02028968 | 24.19916 | 301.5103 | 279.1091 | -1198.49 | 301.6001
[21 empty] | 69.96 | 271.699651 | 24.10933 | 0.007995248 | 0.006441482 | 0.001215364 | 0.003952072 | 0.001819861 | 0.04796872 | 0.02022862 | 24.19895 | 247.5007 | 225.457 | -1252.499 | 247.5903
[21 empty] | 69.98 | 207.411758 | 24.10933 | 0.007987722 | 0.00643387 | 0.001213783 | 0.003946562 | 0.00181705 | 0.04784583 | 0.02016783 | 24.19874 | 183.213 | 161.8375 | -1316.787 | 183.3024
[21 empty] | 70 | 144.197519 | 24.10933 | 0.007980206 | 0.006426272 | 0.001212205 | 0.003941063 | 0.001814245 | 0.04772341 | 0.02010732 | 24.19853 | 119.999 | 99.86134 | -1380.001 | 120.0882
Lorentzian peak sape from Young et al. table 1.2 function (b)
Background expressed as 2nd order polynomial in 2Th
Minimise sum w(yobs-ycalc)^2
Note that some cells in the spreadsheet are protected to stop you changing things accidentally (scattering lengths, experimental values)
Equations
A(Ti) = 2*((COS(2*PI()*M36))^2)
A(O) = = 2*(COS(2*PI()*(B36*$B$28-M36))*COS(2*PI()*(C36*$B$28+M36))+COS(2*PI()*(C36*$B$28-M36))*COS(2*PI()*(B36*$B$28+M36)))
f(Ti) = $B$46*EXP(-$C$46*I36^2)+$D$46*EXP(-$E$46*I36^2)+$F$46*EXP(-$G$46*I36^2)+$H$46*EXP(-$I$46*I36^2)+$J$46
𝐿𝑃=(1+cos^2⁡〖〖2𝜃〗_𝑚𝑜𝑛𝑜 〗 cos^2⁡2𝜃)/(sin^2⁡𝜃 cos⁡𝜃 )
𝐴_Ti=〖2cos〗^2⁡〖2𝜋((ℎ+𝑘+𝑙)/4);〗 𝐴_O=2 cos⁡2𝜋𝑙𝑧 [cos⁡2𝜋(ℎ𝑥−(ℎ+𝑘+𝑙)/4) cos⁡2𝜋(𝑘𝑦+(ℎ+𝑘+𝑙)/4) cos⁡2𝜋(𝑘𝑥−(ℎ+𝑘+𝑙)/4) cos⁡2𝜋(ℎ𝑦+(ℎ+𝑘+𝑙)/4) ]
𝐼_ℎ𝑘𝑙=𝑠𝑐𝑎𝑙𝑒×𝐿𝑃×𝑚×〖𝐹_ℎ𝑘𝑙〗^2
𝐹_ℎ𝑘𝑙=𝑡_Ti 𝑓_Ti 𝐴_T𝑖+𝑡_O 𝑓_O 𝐴_O
Note on A1: John Evans: Values that feed into a Rietveld refinement of TiO2 given below. In general values in yellow boxes should be refined. Minimise the blue box which is sum (yobs-ycalc)^2
Note on X1: John Evans: put the experimental data in these two columns.
Note on AA1: John Evans: intensity contribution from the (111) refelction
Note on AH1: John Evans: summed intensity from all reflections
Note on AJ1: John Evans: this is the column that gets minimised in the least squares process. Its sum is in the blue box on the left
Note on AK1: John Evans: offset difference curve for plotting
Note on A3: John Evans: Information on the diffractometer used to collect the diffraction data. The instrumental zero point should be refined. It should normall be smaller than +/- 0.05 degrees.
Note on A7: John Evans: A simple background polynomial, refine these terms
Note on A11: John Evans: Allow peaks to have a simple 2-theta dependence to their width. This is caused by the instrument and sample effects. Over a short 2-theta it might be best to just refine w which gives a constant peak width.
Note on A16: John Evans: An overall scale factor which should be refined. It scales the sample scattering to the overall intensity.
Note on A18: John Evans: Rutile is tetragonal so a = b and alpha = beta = gamma = 90 degrees.
Note on A21: John Evans: For tetragonal rutile TiO2 there is a single free atomic coordinate, x of O. The y value of O is equal to x by symmetry.
Note on E21: dch0jse: Isotropic atomic displacement B (=8*pi^2*u). Over a short 2-theta range this will correlate highly with the scale factor. It is also affected by experiimental artefacts lie absorption, surface roughness, etc. These are simulated data so a value of 0.0 is fine. One the refinement has convereged look at what the effect of a large positive/negatve adp is on the calculated pattern
Note on B25: John Evans: Minimise this box, the overall sum of (yobs-ycals)^2.
Note on B28: John Evans: This box reportes the profile R-factor
Note on A34: John Evans: This section calculates the intensity of each reflection. Each row is colour coded and is turned into a colour coded peak shape in the columns on the right of the spreadsheet.
Note on A44: John Evans: These are the coeffiencts that feed into the scattering factor calculations for each element. See the separate "fj values" spreadsheet for more information.

## 6.3_fj_values
Scattering Factors
| a1 | b1 | a2 | b2 | a3 | b3 | a4 | b4 | c
Element | 9.7595 | 7.8508 | 7.3558 | 0.5 | 1.6991 | 35.6338 | 1.9021 | 116.105 | 1.2807
Ti | 9.7595 | 7.8508 | 7.3558 | 0.5 | 1.6991 | 35.6338 | 1.9021 | 116.105 | 1.2807
F | 3.5392 | 10.2825 | 2.6412 | 4.2944 | 1.517 | 0.2615 | 1.0243 | 26.1476 | 0.2776
O | 3.0485 | 13.2771 | 2.2868 | 5.7011 | 1.5463 | 0.3239 | 0.867 | 32.9089 | 0.2508
2th | 27.44
sin(th)/lambda | 0.1540112
fTi | 11.01119
fO | 11.01119
2th | sin(th)/lam | fj | f(O) | f(Ti)
0 | 0 | 21.9972 | 7.9994 | 21.9972
10 | 0.05659464 | 20.96909 | 7.74276 | 20.96909
20 | 0.1127586 | 18.93695 | 7.063179 | 18.93695
30 | 0.1680643 | 17.04445 | 6.16709 | 17.04445
40 | 0.222091 | 15.38255 | 5.253569 | 15.38255
50 | 0.2744274 | 13.88426 | 4.442696 | 13.88426
60 | 0.3246753 | 12.56447 | 3.778053 | 12.56447
70 | 0.3724522 | 11.44007 | 3.258424 | 11.44007
80 | 0.4173946 | 10.51182 | 2.8637 | 10.51182
90 | 0.4591602 | 9.76614 | 2.568831 | 9.76614
100 | 0.4974315 | 9.179599 | 2.350301 | 9.179599
110 | 0.5319169 | 8.724841 | 2.188709 | 8.724841
120 | 0.5623542 | 8.375753 | 2.069249 | 8.375753
130 | 0.5885116 | 8.110366 | 1.981171 | 8.110366
140 | 0.61019 | 7.911751 | 1.916912 | 7.911751
150 | 0.6272246 | 7.767699 | 1.871281 | 7.767699
160 | 0.6394856 | 7.669911 | 1.840818 | 7.669911
170 | 0.6468797 | 7.61314 | 1.823338 | 7.61314
180 | 0.6493506 | 7.594519 | 1.817639 | 7.594519
f(s)= a1*exp(-b1s^2)+a2*exp(-b2s^2)+a3*exp(-b3s^2)+a4*exp(-b4s^2)+c
with s= sin(theta)/lambda =1/2d

## 6.3_Rwp_f(Ox)
Sensitivity to O x | x | Rwp | sumw(yobs-ycalc)^2 | gof | chi^2
| 0 | 50.64 | 62725.75 | 5.02 | 25.2004
| 0.05 | 50.68 | 62839.57 | 5.02 | 25.2004
| 0.1 | 50.24 | 61745.06 | 4.98 | 24.8004
| 0.15 | 49 | 58730.82 | 4.85 | 23.5225
| 0.2 | 44.22 | 47842.79 | 4.38 | 19.1844
| 0.25 | 34.19 | 28587.48 | 3.39 | 11.4921
| 0.275 | 25.03 | 15329.88 | 2.48 | 6.1504
| 0.3 | 15.97 | 6241.96 | 1.58 | 2.4964
| 0.3052 | 15.54 | 5906.99 | 1.54 | 2.3716
| 0.325 | 21.07 | 10856.87 | 2.09 | 4.3681
| 0.35 | 34.82 | 29665.14 | 3.45 | 11.9025
| 0.4 | 58.23 | 82932.82 | 5.77 | 33.2929
| 0.45 | 66.93 | 109589.91 | 6.63 | 43.9569
| 0.5 | 69.11 | 116819.021 | 6.85 | 46.9225
| 0.55 | 66.93 | 109589.91 | 6.63 | 43.9569
| 0.6 | 58.23 | 82932.82 | 5.77 | 46.9225
| 0.65 | 34.82 | 29665.14 | 3.45 | 43.9569
| 0.675 | 21.07 | 10856.87 | 2.09 | 4.3681
| 0.6948 | 15.54 | 5906.99 | 1.54 | 2.3716
| 0.7 | 15.97 | 6241.96 | 1.58 | 2.4964
| 0.725 | 25.03 | 15329.88 | 2.48 | 6.1504
| 0.75 | 34.19 | 28587.48 | 3.39 | 11.4921
| 0.8 | 44.22 | 47842.79 | 4.38 | 19.1844
| 0.85 | 49 | 58730.82 | 4.85 | 23.5225
| 0.9 | 50.24 | 61745.06 | 4.98 | 24.8004
| 0.95 | 50.68 | 62839.57 | 5.02 | 25.2004
| 1 | 50.64 | 62725.75 | 5.02 | 25.2004
7/7/2020
Fitted: zero, c (constant background), v, w, scale, a, c, Ox got Rwp 15.54% GoF 1.54.

## 6.4_TiO2_riet_neut
Rietveld Refinement Information | [20 empty] | 2theta | yobs | Backgd | (110) | (011) | (020) | (111) | (210) | (211) | (220) | Total=ycalc | yobs-ycalc | w(yobs-ycalc)^2 | (yobs-ycalc)-1500 | yo-back
[21 empty] | 10 | 32.76345 | 24.52298 | 0.002353607 | 0.015726 | 0.01476176 | 0.01607919 | 0.005635635 | 2.091422e-05 | 0.0002063295 | 24.57776 | 8.185688 | 2.045129 | -1491.814 | 8.240472
Diffractometer experimental information | [20 empty] | 10.02 | 22.302271 | 24.52298 | 0.002358997 | 0.01575009 | 0.01478197 | 0.01609976 | 0.005642251 | 2.093309e-05 | 0.0002065064 | 24.57784 | -2.275568 | 0.232183 | -1502.276 | -2.220707
lambda Ka1 | 1.540596 | Å | [18 empty] | 10.04 | 31.652784 | 24.52298 | 0.002364406 | 0.01577423 | 0.01480222 | 0.01612037 | 0.005648879 | 2.095198e-05 | 0.0002066836 | 24.57792 | 7.074868 | 1.581338 | -1492.925 | 7.129806
monochromator angle | 90 | [19 empty] | 10.06 | 24.075649 | 24.52298 | 0.002369834 | 0.01579843 | 0.01482252 | 0.01614101 | 0.005655519 | 2.097089e-05 | 0.0002068609 | 24.57799 | -0.5023444 | 0.01048154 | -1500.502 | -0.4473293
zero point | 0.06356528 | [19 empty] | 10.08 | 25.802846 | 24.52298 | 0.00237528 | 0.01582269 | 0.01484285 | 0.0161617 | 0.005662171 | 2.098983e-05 | 0.0002070385 | 24.57807 | 1.224775 | 0.05813598 | -1498.775 | 1.279868
Background function = p*2Th^2+q*2Th+r | [20 empty] | 10.1 | 30.783787 | 24.52298 | 0.002380745 | 0.015847 | 0.01486323 | 0.01618243 | 0.005668835 | 2.10088e-05 | 0.0002072164 | 24.57815 | 6.205638 | 1.250981 | -1493.794 | 6.260809
p (2Th^2) | 0 | [19 empty] | 10.12 | 28.291834 | 24.52298 | 0.002386229 | 0.01587137 | 0.01488365 | 0.01620319 | 0.00567551 | 2.102779e-05 | 0.0002073944 | 24.57823 | 3.713607 | 0.4874509 | -1496.286 | 3.768856
q (2Th) | 0 | [19 empty] | 10.14 | 31.102494 | 24.52298 | 0.002391732 | 0.0158958 | 0.01490411 | 0.016224 | 0.005682197 | 2.104681e-05 | 0.0002075727 | 24.5783 | 6.524189 | 1.368541 | -1493.476 | 6.579516
r (constant) | 24.52298 | [19 empty] | 10.16 | 23.205857 | 24.52298 | 0.002397254 | 0.01592028 | 0.01492461 | 0.01624485 | 0.005688896 | 2.106585e-05 | 0.0002077512 | 24.57838 | -1.372526 | 0.08117897 | -1501.373 | -1.317121
Peak shape parameters fwhm = u*2Th^2+v*2Th+w | [20 empty] | 10.18 | 24.295121 | 24.52298 | 0.002402795 | 0.01594482 | 0.01494515 | 0.01626573 | 0.005695606 | 2.108492e-05 | 0.00020793 | 24.57846 | -0.2833404 | 0.00330444 | -1500.283 | -0.2278573
u (2Th^2) | 0 | [19 empty] | 10.2 | 31.192799 | 24.52298 | 0.002408355 | 0.01596941 | 0.01496574 | 0.01628666 | 0.005702329 | 2.110402e-05 | 0.000208109 | 24.57854 | 6.614259 | 1.402517 | -1493.386 | 6.669821
v (2Th) | 1.05882e-05 | [19 empty] | 10.22 | 28.310035 | 24.52298 | 0.002413935 | 0.01599407 | 0.01498637 | 0.01630763 | 0.005709063 | 2.112314e-05 | 0.0002082882 | 24.57862 | 3.731416 | 0.4918209 | -1496.269 | 3.787057
w (constant) | 0.07170084 | [19 empty] | 10.24 | 15.499913 | 24.52298 | 0.002419534 | 0.01601877 | 0.01500704 | 0.01632864 | 0.00571581 | 2.114228e-05 | 0.0002084676 | 24.5787 | -9.078785 | 5.317729 | -1509.079 | -9.023065
Structure dependent | [20 empty] | 10.26 | 24.43208 | 24.52298 | 0.002425153 | 0.01604354 | 0.01502776 | 0.01634969 | 0.005722568 | 2.116146e-05 | 0.0002086473 | 24.57878 | -0.1466968 | 0.000880807 | -1500.147 | -0.09089827
scale factor | 0.05009072 | [19 empty] | 10.28 | 25.862781 | 24.52298 | 0.002430791 | 0.01606836 | 0.01504852 | 0.01637077 | 0.005729339 | 2.118066e-05 | 0.0002088272 | 24.57886 | 1.283925 | 0.06373882 | -1498.716 | 1.339803
[21 empty] | 10.3 | 24.087222 | 24.52298 | 0.002436449 | 0.01609325 | 0.01506932 | 0.01639191 | 0.005736121 | 2.119988e-05 | 0.0002090074 | 24.57894 | -0.4917135 | 0.01003778 | -1500.492 | -0.4357563
Cell parameters | [20 empty] | 10.32 | 19.006771 | 24.52298 | 0.002442126 | 0.01611819 | 0.01509016 | 0.01641308 | 0.005742915 | 2.121913e-05 | 0.0002091877 | 24.57902 | -5.572244 | 1.633623 | -1505.572 | -5.516207
a | 4.594434 | Å | [18 empty] | 10.34 | 27.278797 | 24.52298 | 0.002447824 | 0.01614318 | 0.01511105 | 0.01643429 | 0.005749722 | 2.123841e-05 | 0.0002093683 | 24.57909 | 2.699702 | 0.2671815 | -1497.3 | 2.755819
c | 2.958674 | Å | [18 empty] | 10.36 | 27.093024 | 24.52298 | 0.002453541 | 0.01616824 | 0.01513198 | 0.01645554 | 0.005756541 | 2.125772e-05 | 0.0002095492 | 24.57917 | 2.513849 | 0.2332496 | -1497.486 | 2.570046
Atomiccoordinates | x | y(=x) | z | B | [16 empty] | 10.38 | 17.81382 | 24.52298 | 0.002459279 | 0.01619335 | 0.01515296 | 0.01647684 | 0.005763371 | 2.127705e-05 | 0.0002097303 | 24.57926 | -6.765435 | 2.569416 | -1506.765 | -6.709158
Ti xyz | 0 | 0 | 0 | 0.2514261 | [16 empty] | 10.4 | 25.588423 | 24.52298 | 0.002465036 | 0.01621852 | 0.01517398 | 0.01649817 | 0.005770214 | 2.12964e-05 | 0.0002099116 | 24.57934 | 1.009088 | 0.03979369 | -1498.991 | 1.065445
O xyz | 0.3056986 | 0.3056986 | 0 | 0.5198464 | [16 empty] | 10.42 | 15.038285 | 24.52298 | 0.002470814 | 0.01624376 | 0.01519504 | 0.01651955 | 0.005777069 | 2.131579e-05 | 0.0002100931 | 24.57942 | -9.541131 | 6.053428 | -1509.541 | -9.484693
[21 empty] | 10.44 | 18.374278 | 24.52298 | 0.002476613 | 0.01626905 | 0.01521615 | 0.01654097 | 0.005783937 | 2.13352e-05 | 0.0002102749 | 24.5795 | -6.205219 | 2.095578 | -1506.205 | -6.1487
Sum w(yobs-ycacl)^2 | 2769.637 | [19 empty] | 10.46 | 14.830587 | 24.52298 | 0.002482431 | 0.0162944 | 0.0152373 | 0.01656243 | 0.005790816 | 2.135463e-05 | 0.0002104569 | 24.57958 | -9.74899 | 6.408567 | -1509.749 | -9.692391
[21 empty] | 10.48 | 25.589 | 24.52298 | 0.002488271 | 0.0163198 | 0.01525849 | 0.01658393 | 0.005797708 | 2.137409e-05 | 0.0002106392 | 24.57966 | 1.009342 | 0.03981282 | -1498.991 | 1.066022
Agreement factors | [20 empty] | 10.5 | 17.976352 | 24.52298 | 0.00249413 | 0.01634527 | 0.01527973 | 0.01660548 | 0.005804612 | 2.139358e-05 | 0.0002108217 | 24.57974 | -6.603388 | 2.425672 | -1506.603 | -6.546626
Rwp | 10.16274 | % | [18 empty] | 10.52 | 30.479115 | 24.52298 | 0.002500011 | 0.0163708 | 0.01530101 | 0.01662706 | 0.005811529 | 2.14131e-05 | 0.0002110044 | 24.57982 | 5.899294 | 1.14182 | -1494.101 | 5.956137
Rwp (10 to 40 deg) | 9.108083 | % | [18 empty] | 10.54 | 33.991048 | 24.52298 | 0.002505912 | 0.01639639 | 0.01532234 | 0.01664869 | 0.005818458 | 2.143264e-05 | 0.0002111874 | 24.5799 | 9.411145 | 2.605676 | -1490.589 | 9.46807
Number obs N | 2501 | [19 empty] | 10.56 | 25.410773 | 24.52298 | 0.002511835 | 0.01642203 | 0.01534371 | 0.01667036 | 0.005825399 | 2.145221e-05 | 0.0002113706 | 24.57998 | 0.8307886 | 0.02716209 | -1499.169 | 0.8877947
Parameters P (update) | 8 | [19 empty] | 10.58 | 20.856437 | 24.52298 | 0.002517778 | 0.01644774 | 0.01536513 | 0.01669208 | 0.005832353 | 2.147181e-05 | 0.000211554 | 24.58007 | -3.723629 | 0.6648027 | -1503.724 | -3.666541
GoF | 1.054024 | [19 empty] | 10.6 | 28.027247 | 24.52298 | 0.002523743 | 0.01647351 | 0.01538659 | 0.01671383 | 0.005839319 | 2.149143e-05 | 0.0002117377 | 24.58015 | 3.447099 | 0.423962 | -1496.553 | 3.504269
[21 empty] | 10.62 | 27.463229 | 24.52298 | 0.002529728 | 0.01649934 | 0.0154081 | 0.01673563 | 0.005846298 | 2.151108e-05 | 0.0002119216 | 24.58023 | 2.882998 | 0.3026475 | -1497.117 | 2.940251
Peak List, intensities, fwhm, etc | [20 empty] | 10.64 | 26.165301 | 24.52298 | 0.002535735 | 0.01652523 | 0.01542965 | 0.01675747 | 0.005853289 | 2.153076e-05 | 0.0002121058 | 24.58031 | 1.584988 | 0.09601212 | -1498.415 | 1.642323
Peak No | h | k | l | m | dspace | 2th | sin(th)/lam | b(Ti) | b(O) | LP | (h+k+l)/4 | A(Ti) | Ati*bTi*tTi | A(O) | AO*bO*tO | Fhkl | (Fhkl)^2 | Ihkl | fwhm | tick_hgt | 10.66 | 26.588227 | 24.52298 | 0.002541764 | 0.01655118 | 0.01545125 | 0.01677936 | 0.005860293 | 2.155046e-05 | 0.0002122902 | 24.5804 | 2.007831 | 0.151623 | -1497.992 | 2.065249
1. (110) | 1 | 1 | 0 | 4 | 3.248755 | 27.43154 | 0.1539051 | -3.438 | 5.803 | 18.30968 | 0.5 | 2 | -6.835172 | 0.4702237 | 2.695314 | -4.139858 | 17.13842 | 62.87369 | 0.07199129 | -750 | 10.68 | 23.112121 | 24.52298 | 0.002547814 | 0.01657719 | 0.01547289 | 0.01680128 | 0.005867309 | 2.15702e-05 | 0.0002124748 | 24.58048 | -1.468358 | 0.09328761 | -1501.468 | -1.410857
2. (011) | 0 | 1 | 1 | 8 | 2.487514 | 36.07818 | 0.2010039 | -3.438 | 5.803 | 10.9674 | 0.5 | 2 | -6.806505 | -1.371457 | -7.793154 | -14.59966 | 213.1501 | 936.7771 | 0.07208284 | -750 | 10.7 | 27.825038 | 24.52298 | 0.002553885 | 0.01660327 | 0.01549458 | 0.01682325 | 0.005874338 | 2.158995e-05 | 0.0002126597 | 24.58056 | 3.244476 | 0.3783149 | -1496.756 | 3.30206
3. (020) | 0 | 2 | 0 | 4 | 2.297217 | 39.18374 | 0.2176547 | -3.438 | 5.803 | 9.440329 | 0.5 | 2 | -6.794586 | -3.059553 | -17.32268 | -24.11727 | 581.6426 | 1100.172 | 0.07211572 | -750 | 10.72 | 22.047164 | 24.52298 | 0.002559979 | 0.0166294 | 0.01551631 | 0.01684526 | 0.005881379 | 2.160974e-05 | 0.0002128448 | 24.58065 | -2.533481 | 0.2911271 | -1502.533 | -2.475814
4. (111) | 1 | 1 | 1 | 8 | 2.187478 | 41.2365 | 0.2285737 | -3.438 | 5.803 | 8.616251 | 0.75 | 6.754449e-32 | -2.291875e-31 | -3.529776 | -19.93446 | -19.93446 | 397.3825 | 1372.064 | 0.07213746 | -750 | 10.74 | 39.200446 | 24.52298 | 0.002566094 | 0.0166556 | 0.01553809 | 0.01686732 | 0.005888434 | 2.162955e-05 | 0.0002130302 | 24.58073 | 14.61972 | 5.452391 | -1485.38 | 14.67747
5. (210) | 2 | 1 | 0 | 8 | 2.054693 | 44.03587 | 0.2433453 | -3.438 | 5.803 | 7.674773 | 0.75 | 6.754449e-32 | -2.287862e-31 | 2.420468 | 13.62018 | 13.62018 | 185.5093 | 570.5299 | 0.0721671 | -750 | 10.76 | 18.314526 | 24.52298 | 0.002572231 | 0.01668185 | 0.01555991 | 0.01688942 | 0.005895501 | 2.164939e-05 | 0.0002132158 | 24.58081 | -6.266286 | 2.144 | -1506.266 | -6.208452
6. (211) | 2 | 1 | 1 | 16 | 1.687648 | 54.31434 | 0.2962704 | -3.438 | 5.803 | 5.394786 | 1 | 2 | -6.725914 | 1.049011 | 5.815886 | -0.9100288 | 0.8281525 | 3.580649 | 0.07227593 | -750 | 10.78 | 14.732501 | 24.52298 | 0.00257839 | 0.01670818 | 0.01558178 | 0.01691156 | 0.00590258 | 2.166926e-05 | 0.0002134017 | 24.5809 | -9.848395 | 6.583463 | -1509.848 | -9.790477
7. (220) | 2 | 2 | 0 | 4 | 1.624378 | 56.616 | 0.3078102 | -3.438 | 5.803 | 5.050925 | 1 | 2 | -6.714136 | 2.340216 | 12.92759 | 6.213459 | 38.60707 | 39.07104 | 0.0723003 | -750 | 10.8 | 31.101724 | 24.52298 | 0.002584571 | 0.01673456 | 0.0156037 | 0.01693375 | 0.005909673 | 2.168915e-05 | 0.0002135877 | 24.58098 | 6.520744 | 1.36713 | -1493.479 | 6.578746
[21 empty] | 10.82 | 28.885181 | 24.52298 | 0.002590775 | 0.016761 | 0.01562567 | 0.01695598 | 0.005916778 | 2.170908e-05 | 0.0002137741 | 24.58106 | 4.304117 | 0.641347 | -1495.696 | 4.362203
[21 empty] | 10.84 | 29.868733 | 24.52298 | 0.002597001 | 0.01678751 | 0.01564768 | 0.01697825 | 0.005923896 | 2.172903e-05 | 0.0002139607 | 24.58115 | 5.287585 | 0.9360475 | -1494.712 | 5.345755
[21 empty] | 10.86 | 22.721776 | 24.52298 | 0.002603249 | 0.01681408 | 0.01566973 | 0.01700057 | 0.005931027 | 2.1749e-05 | 0.0002141475 | 24.58123 | -1.859457 | 0.1521703 | -1501.859 | -1.801202
[21 empty] | 10.88 | 24.055871 | 24.52298 | 0.00260952 | 0.01684072 | 0.01569184 | 0.01702293 | 0.005938171 | 2.176901e-05 | 0.0002143346 | 24.58132 | -0.5254465 | 0.0114772 | -1500.525 | -0.4671073
[21 empty] | 10.9 | 21.350451 | 24.52298 | 0.002615813 | 0.01686741 | 0.01571399 | 0.01704534 | 0.005945327 | 2.178904e-05 | 0.0002145219 | 24.5814 | -3.230951 | 0.488938 | -1503.231 | -3.172527
[21 empty] | 10.92 | 23.972081 | 24.52298 | 0.00262213 | 0.01689418 | 0.01573618 | 0.01706779 | 0.005952497 | 2.18091e-05 | 0.0002147094 | 24.58149 | -0.6094066 | 0.01549204 | -1500.609 | -0.5508973
[21 empty] | 10.94 | 21.183859 | 24.52298 | 0.002628469 | 0.016921 | 0.01575843 | 0.01709028 | 0.00595968 | 2.182919e-05 | 0.0002148972 | 24.58157 | -3.397714 | 0.5449649 | -1503.398 | -3.339119
[21 empty] | 10.96 | 23.977886 | 24.52298 | 0.002634831 | 0.01694789 | 0.01578072 | 0.01711282 | 0.005966875 | 2.18493e-05 | 0.0002150853 | 24.58166 | -0.6037723 | 0.01520322 | -1500.604 | -0.5450923
[21 empty] | 10.98 | 25.944449 | 24.52298 | 0.002641217 | 0.01697484 | 0.01580306 | 0.0171354 | 0.005974084 | 2.186945e-05 | 0.0002152736 | 24.58174 | 1.362705 | 0.07157465 | -1498.637 | 1.421471
[21 empty] | 11 | 31.937578 | 24.52298 | 0.002647626 | 0.01700186 | 0.01582544 | 0.01715803 | 0.005981306 | 2.188962e-05 | 0.0002154622 | 24.58183 | 7.355748 | 1.694149 | -1492.644 | 7.4146
[21 empty] | 11.02 | 31.106274 | 24.52298 | 0.002654058 | 0.01702894 | 0.01584788 | 0.01718071 | 0.00598854 | 2.190982e-05 | 0.0002156509 | 24.58192 | 6.524358 | 1.368446 | -1493.476 | 6.583296
[21 empty] | 11.04 | 29.169125 | 24.52298 | 0.002660513 | 0.01705609 | 0.01587036 | 0.01720342 | 0.005995788 | 2.193004e-05 | 0.00021584 | 24.582 | 4.587123 | 0.7213688 | -1495.413 | 4.646147
[21 empty] | 11.06 | 24.482546 | 24.52298 | 0.002666992 | 0.0170833 | 0.01589289 | 0.01722619 | 0.00600305 | 2.19503e-05 | 0.0002160293 | 24.58209 | -0.09954267 | 0.0004047268 | -1500.1 | -0.04043227
[21 empty] | 11.08 | 24.365678 | 24.52298 | 0.002673495 | 0.01711058 | 0.01591546 | 0.017249 | 0.006010324 | 2.197058e-05 | 0.0002162188 | 24.58218 | -0.2164973 | 0.001923652 | -1500.216 | -0.1573003
[21 empty] | 11.1 | 22.930904 | 24.52298 | 0.002680022 | 0.01713792 | 0.01593809 | 0.01727185 | 0.006017611 | 2.199089e-05 | 0.0002164086 | 24.58226 | -1.651358 | 0.1189218 | -1501.651 | -1.592074
[21 empty] | 11.12 | 27.966377 | 24.52298 | 0.002686572 | 0.01716533 | 0.01596076 | 0.01729475 | 0.006024912 | 2.201123e-05 | 0.0002165987 | 24.58235 | 3.384028 | 0.409479 | -1496.616 | 3.443399
[21 empty] | 11.14 | 21.98762 | 24.52298 | 0.002693147 | 0.0171928 | 0.01598348 | 0.01731769 | 0.006032226 | 2.20316e-05 | 0.000216789 | 24.58244 | -2.594816 | 0.3062211 | -1502.595 | -2.535358
[21 empty] | 11.16 | 30.620201 | 24.52298 | 0.002699746 | 0.01722034 | 0.01600626 | 0.01734068 | 0.006039554 | 2.2052e-05 | 0.0002169795 | 24.58252 | 6.037677 | 1.190506 | -1493.962 | 6.097223
[21 empty] | 11.18 | 31.372243 | 24.52298 | 0.002706369 | 0.01724795 | 0.01602907 | 0.01736372 | 0.006046895 | 2.207242e-05 | 0.0002171703 | 24.58261 | 6.789631 | 1.469423 | -1493.21 | 6.849265
[21 empty] | 11.2 | 26.139624 | 24.52298 | 0.002713016 | 0.01727562 | 0.01605194 | 0.0173868 | 0.006054249 | 2.209287e-05 | 0.0002173613 | 24.5827 | 1.556925 | 0.09273333 | -1498.443 | 1.616646
[21 empty] | 11.22 | 27.701571 | 24.52298 | 0.002719688 | 0.01730336 | 0.01607486 | 0.01740993 | 0.006061616 | 2.211335e-05 | 0.0002175526 | 24.58279 | 3.118784 | 0.3511285 | -1496.881 | 3.178593
[21 empty] | 11.24 | 26.098777 | 24.52298 | 0.002726385 | 0.01733116 | 0.01609783 | 0.01743311 | 0.006068998 | 2.213386e-05 | 0.0002177442 | 24.58288 | 1.515901 | 0.08804845 | -1498.484 | 1.575799
[21 empty] | 11.26 | 29.966614 | 24.52298 | 0.002733106 | 0.01735904 | 0.01612084 | 0.01745633 | 0.006076392 | 2.21544e-05 | 0.000217936 | 24.58296 | 5.38365 | 0.9671993 | -1494.616 | 5.443636
[21 empty] | 11.28 | 24.033379 | 24.52298 | 0.002739852 | 0.01738698 | 0.01614391 | 0.01747959 | 0.0060838 | 2.217497e-05 | 0.0002181281 | 24.58305 | -0.5496737 | 0.01257173 | -1500.55 | -0.4895993
[21 empty] | 11.3 | 26.168881 | 24.52298 | 0.002746623 | 0.01741498 | 0.01616702 | 0.01750291 | 0.006091222 | 2.219556e-05 | 0.0002183204 | 24.58314 | 1.585739 | 0.09609007 | -1498.414 | 1.645903
[21 empty] | 11.32 | 25.287347 | 24.52298 | 0.00275342 | 0.01744306 | 0.01619019 | 0.01752627 | 0.006098657 | 2.221619e-05 | 0.0002185129 | 24.58323 | 0.7041164 | 0.01960585 | -1499.296 | 0.7643687
[21 empty] | 11.34 | 26.488584 | 24.52298 | 0.002760242 | 0.0174712 | 0.0162134 | 0.01754968 | 0.006106106 | 2.223684e-05 | 0.0002187058 | 24.58332 | 1.905264 | 0.1370414 | -1498.095 | 1.965606
[21 empty] | 11.36 | 22.333516 | 24.52298 | 0.002767089 | 0.01749941 | 0.01623666 | 0.01757313 | 0.006113568 | 2.225752e-05 | 0.0002188988 | 24.58341 | -2.249893 | 0.2266558 | -1502.25 | -2.189462
[21 empty] | 11.38 | 29.976307 | 24.52298 | 0.002773961 | 0.01752769 | 0.01625998 | 0.01759663 | 0.006121045 | 2.227823e-05 | 0.0002190922 | 24.5835 | 5.392808 | 0.9701788 | -1494.607 | 5.453329
[21 empty] | 11.4 | 28.807616 | 24.52298 | 0.002780859 | 0.01755604 | 0.01628334 | 0.01762018 | 0.006128535 | 2.229897e-05 | 0.0002192858 | 24.58359 | 4.224027 | 0.6193642 | -1495.776 | 4.284638
[21 empty] | 11.42 | 29.349617 | 24.52298 | 0.002787783 | 0.01758446 | 0.01630676 | 0.01764378 | 0.006136038 | 2.231974e-05 | 0.0002194796 | 24.58368 | 4.765938 | 0.773917 | -1495.234 | 4.826639
[21 empty] | 11.44 | 19.50399 | 24.52298 | 0.002794733 | 0.01761294 | 0.01633022 | 0.01766742 | 0.006143556 | 2.234054e-05 | 0.0002196737 | 24.58377 | -5.079779 | 1.323019 | -1505.08 | -5.018988
[21 empty] | 11.46 | 29.41741 | 24.52298 | 0.002801709 | 0.0176415 | 0.01635374 | 0.01769111 | 0.006151087 | 2.236136e-05 | 0.0002198681 | 24.58386 | 4.83355 | 0.7941967 | -1495.166 | 4.894432
[21 empty] | 11.48 | 16.010349 | 24.52298 | 0.002808711 | 0.01767013 | 0.0163773 | 0.01771485 | 0.006158632 | 2.238222e-05 | 0.0002200627 | 24.58395 | -8.573601 | 4.591195 | -1508.574 | -8.512629
[21 empty] | 11.5 | 31.185707 | 24.52298 | 0.002815739 | 0.01769882 | 0.01640092 | 0.01773863 | 0.006166191 | 2.24031e-05 | 0.0002202576 | 24.58404 | 6.601666 | 1.397499 | -1493.398 | 6.662729
[21 empty] | 11.52 | 22.23257 | 24.52298 | 0.002822794 | 0.01772758 | 0.01642459 | 0.01776247 | 0.006173764 | 2.242402e-05 | 0.0002204527 | 24.58413 | -2.351562 | 0.2487272 | -1502.352 | -2.290408
[21 empty] | 11.54 | 27.265434 | 24.52298 | 0.002829875 | 0.01775642 | 0.01644831 | 0.01778635 | 0.006181351 | 2.244496e-05 | 0.0002206481 | 24.58422 | 2.68121 | 0.2636631 | -1497.319 | 2.742456
[21 empty] | 11.56 | 23.096329 | 24.52298 | 0.002836983 | 0.01778533 | 0.01647208 | 0.01781028 | 0.006188952 | 2.246593e-05 | 0.0002208437 | 24.58432 | -1.487986 | 0.09586385 | -1501.488 | -1.426649
[21 empty] | 11.58 | 36.196496 | 24.52298 | 0.002844118 | 0.0178143 | 0.01649591 | 0.01783426 | 0.006196567 | 2.248694e-05 | 0.0002210397 | 24.58441 | 11.61209 | 3.725239 | -1488.388 | 11.67352
[21 empty] | 11.6 | 22.96924 | 24.52298 | 0.002851279 | 0.01784335 | 0.01651978 | 0.01785829 | 0.006204196 | 2.250797e-05 | 0.0002212358 | 24.5845 | -1.615259 | 0.1135894 | -1501.615 | -1.553738
[21 empty] | 11.62 | 20.135134 | 24.52298 | 0.002858468 | 0.01787247 | 0.01654371 | 0.01788236 | 0.006211839 | 2.252903e-05 | 0.0002214323 | 24.58459 | -4.449457 | 0.98324 | -1504.449 | -4.387844
[21 empty] | 11.64 | 23.717901 | 24.52298 | 0.002865684 | 0.01790166 | 0.01656769 | 0.01790649 | 0.006219496 | 2.255012e-05 | 0.000221629 | 24.58468 | -0.8667825 | 0.03167699 | -1500.867 | -0.8050773
[21 empty] | 11.66 | 21.619989 | 24.52298 | 0.002872927 | 0.01793092 | 0.01659172 | 0.01793066 | 0.006227168 | 2.257124e-05 | 0.0002218259 | 24.58478 | -2.964787 | 0.4065665 | -1502.965 | -2.902989
[21 empty] | 11.68 | 26.006484 | 24.52298 | 0.002880198 | 0.01796025 | 0.0166158 | 0.01795488 | 0.006234853 | 2.259239e-05 | 0.0002220232 | 24.58487 | 1.421615 | 0.07771099 | -1498.578 | 1.483506
[21 empty] | 11.7 | 25.652686 | 24.52298 | 0.002887497 | 0.01798965 | 0.01663993 | 0.01797915 | 0.006242553 | 2.261357e-05 | 0.0002222206 | 24.58496 | 1.067724 | 0.04444115 | -1498.932 | 1.129708
[21 empty] | 11.72 | 36.20894 | 24.52298 | 0.002894823 | 0.01801913 | 0.01666412 | 0.01800347 | 0.006250267 | 2.263478e-05 | 0.0002224184 | 24.58506 | 11.62388 | 3.731529 | -1488.376 | 11.68596
[21 empty] | 11.74 | 22.147823 | 24.52298 | 0.002902177 | 0.01804868 | 0.01668836 | 0.01802784 | 0.006257996 | 2.265602e-05 | 0.0002226164 | 24.58515 | -2.437326 | 0.268223 | -1502.437 | -2.375155
[21 empty] | 11.76 | 27.520784 | 24.52298 | 0.002909559 | 0.0180783 | 0.01671266 | 0.01805226 | 0.006265739 | 2.267729e-05 | 0.0002228147 | 24.58524 | 2.935542 | 0.3131235 | -1497.064 | 2.997806
[21 empty] | 11.78 | 12.054927 | 24.52298 | 0.00291697 | 0.018108 | 0.01673701 | 0.01807673 | 0.006273496 | 2.269859e-05 | 0.0002230132 | 24.58534 | -12.53041 | 13.02465 | -1512.53 | -12.46805
[21 empty] | 11.8 | 24.442595 | 24.52298 | 0.002924409 | 0.01813777 | 0.01676141 | 0.01810125 | 0.006281267 | 2.271992e-05 | 0.000223212 | 24.58543 | -0.1428353 | 0.0008346873 | -1500.143 | -0.08038327
[21 empty] | 11.82 | 29.618618 | 24.52298 | 0.002931876 | 0.01816761 | 0.01678586 | 0.01812582 | 0.006289053 | 2.274128e-05 | 0.0002234111 | 24.58552 | 5.033093 | 0.8552738 | -1494.967 | 5.09564
[21 empty] | 11.84 | 31.388611 | 24.52298 | 0.002939372 | 0.01819752 | 0.01681037 | 0.01815044 | 0.006296854 | 2.276267e-05 | 0.0002236105 | 24.58562 | 6.802992 | 1.474442 | -1493.197 | 6.865633
[21 empty] | 11.86 | 37.986488 | 24.52298 | 0.002946897 | 0.01822751 | 0.01683493 | 0.01817511 | 0.006304669 | 2.278408e-05 | 0.0002238101 | 24.58571 | 13.40077 | 4.72749 | -1486.599 | 13.46351
[21 empty] | 11.88 | 23.123483 | 24.52298 | 0.00295445 | 0.01825758 | 0.01685954 | 0.01819983 | 0.006312498 | 2.280553e-05 | 0.0002240099 | 24.58581 | -1.462326 | 0.0924773 | -1501.462 | -1.399495
[21 empty] | 11.9 | 29.006714 | 24.52298 | 0.002962033 | 0.01828771 | 0.01688421 | 0.0182246 | 0.006320343 | 2.282701e-05 | 0.0002242101 | 24.5859 | 4.42081 | 0.6737598 | -1495.579 | 4.483736
[21 empty] | 11.92 | 24.044955 | 24.52298 | 0.002969645 | 0.01831793 | 0.01690893 | 0.01824942 | 0.006328201 | 2.284853e-05 | 0.0002244105 | 24.586 | -0.5410447 | 0.01217425 | -1500.541 | -0.4780233
[21 empty] | 11.94 | 32.175252 | 24.52298 | 0.002977286 | 0.01834822 | 0.01693371 | 0.01827429 | 0.006336075 | 2.287007e-05 | 0.0002246112 | 24.5861 | 7.589157 | 1.79005 | -1492.411 | 7.652274
[21 empty] | 11.96 | 25.990568 | 24.52298 | 0.002984957 | 0.01837858 | 0.01695854 | 0.01829921 | 0.006343963 | 2.289164e-05 | 0.0002248121 | 24.58619 | 1.404377 | 0.07588422 | -1498.596 | 1.46759
[21 empty] | 11.98 | 20.677114 | 24.52298 | 0.002992658 | 0.01840902 | 0.01698343 | 0.01832419 | 0.006351866 | 2.291324e-05 | 0.0002250134 | 24.58629 | -3.909173 | 0.7390604 | -1503.909 | -3.845864
[21 empty] | 12 | 19.734326 | 24.52298 | 0.003000388 | 0.01843953 | 0.01700837 | 0.01834921 | 0.006359784 | 2.293487e-05 | 0.0002252149 | 24.58638 | -4.852058 | 1.19297 | -1504.852 | -4.788652
[21 empty] | 12.02 | 24.850295 | 24.52298 | 0.003008148 | 0.01847012 | 0.01703337 | 0.01837429 | 0.006367716 | 2.295654e-05 | 0.0002254166 | 24.58648 | 0.2638147 | 0.002800699 | -1499.736 | 0.3273167
[21 empty] | 12.04 | 31.658389 | 24.52298 | 0.003015939 | 0.01850079 | 0.01705842 | 0.01839941 | 0.006375664 | 2.297823e-05 | 0.0002256186 | 24.58658 | 7.071812 | 1.579693 | -1492.928 | 7.135411
[21 empty] | 12.06 | 37.99936 | 24.52298 | 0.00302376 | 0.01853153 | 0.01708353 | 0.01842459 | 0.006383626 | 2.299995e-05 | 0.000225821 | 24.58667 | 13.41269 | 4.734294 | -1486.587 | 13.47638
[21 empty] | 12.08 | 18.756484 | 24.52298 | 0.003031611 | 0.01856235 | 0.01710869 | 0.01844982 | 0.006391603 | 2.302171e-05 | 0.0002260235 | 24.58677 | -5.830287 | 1.812293 | -1505.83 | -5.766494
[21 empty] | 12.1 | 27.594276 | 24.52298 | 0.003039493 | 0.01859325 | 0.01713391 | 0.01847511 | 0.006399595 | 2.30435e-05 | 0.0002262264 | 24.58687 | 3.007407 | 0.3277672 | -1496.993 | 3.071298
[21 empty] | 12.12 | 22.871196 | 24.52298 | 0.003047405 | 0.01862422 | 0.01715918 | 0.01850044 | 0.006407602 | 2.306531e-05 | 0.0002264295 | 24.58697 | -1.715771 | 0.1287151 | -1501.716 | -1.651782
[21 empty] | 12.14 | 21.157312 | 24.52298 | 0.003055349 | 0.01865527 | 0.01718451 | 0.01852583 | 0.006415624 | 2.308716e-05 | 0.0002266329 | 24.58706 | -3.429753 | 0.5559876 | -1503.43 | -3.365666
[21 empty] | 12.16 | 18.358272 | 24.52298 | 0.003063324 | 0.0186864 | 0.0172099 | 0.01855127 | 0.006423662 | 2.310904e-05 | 0.0002268366 | 24.58716 | -6.228891 | 2.113439 | -1506.229 | -6.164706
[21 empty] | 12.18 | 29.912072 | 24.52298 | 0.00307133 | 0.01871761 | 0.01723534 | 0.01857676 | 0.006431714 | 2.313095e-05 | 0.0002270405 | 24.58726 | 5.324811 | 0.9478986 | -1494.675 | 5.389094
[21 empty] | 12.2 | 27.19377 | 24.52298 | 0.003079367 | 0.01874889 | 0.01726084 | 0.0186023 | 0.006439781 | 2.315289e-05 | 0.0002272447 | 24.58736 | 2.60641 | 0.2498136 | -1497.394 | 2.670792
[21 empty] | 12.22 | 15.320632 | 24.52298 | 0.003087436 | 0.01878025 | 0.01728639 | 0.0186279 | 0.006447864 | 2.317487e-05 | 0.0002274492 | 24.58746 | -9.266827 | 5.605126 | -1509.267 | -9.202346
[21 empty] | 12.24 | 24.323809 | 24.52298 | 0.003095537 | 0.0188117 | 0.017312 | 0.01865355 | 0.006455962 | 2.319687e-05 | 0.000227654 | 24.58756 | -0.2637489 | 0.002859892 | -1500.264 | -0.1991693
[21 empty] | 12.26 | 31.874486 | 24.52298 | 0.003103669 | 0.01884322 | 0.01733767 | 0.01867925 | 0.006464075 | 2.321891e-05 | 0.0002278591 | 24.58766 | 7.286829 | 1.665843 | -1492.713 | 7.351508
[21 empty] | 12.28 | 37.297516 | 24.52298 | 0.003111834 | 0.01887482 | 0.0173634 | 0.018705 | 0.006472204 | 2.324097e-05 | 0.0002280644 | 24.58776 | 12.70976 | 4.331065 | -1487.29 | 12.77454
[21 empty] | 12.3 | 30.594024 | 24.52298 | 0.003120031 | 0.0189065 | 0.01738918 | 0.01873081 | 0.006480348 | 2.326307e-05 | 0.00022827 | 24.58786 | 6.006167 | 1.179121 | -1493.994 | 6.071046
[21 empty] | 12.32 | 25.249224 | 24.52298 | 0.003128261 | 0.01893826 | 0.01741502 | 0.01875667 | 0.006488507 | 2.32852e-05 | 0.0002284759 | 24.58796 | 0.6612672 | 0.01731833 | -1499.339 | 0.7262457
[21 empty] | 12.34 | 26.578833 | 24.52298 | 0.003136523 | 0.0189701 | 0.01744092 | 0.01878259 | 0.006496681 | 2.330736e-05 | 0.000228682 | 24.58806 | 1.990776 | 0.1491107 | -1498.009 | 2.055855
[21 empty] | 12.36 | 27.24077 | 24.52298 | 0.003144818 | 0.01900202 | 0.01746688 | 0.01880856 | 0.006504872 | 2.332956e-05 | 0.0002288885 | 24.58816 | 2.652612 | 0.2583023 | -1497.347 | 2.717792
[21 empty] | 12.38 | 27.554168 | 24.52298 | 0.003153145 | 0.01903402 | 0.01749289 | 0.01883458 | 0.006513077 | 2.335178e-05 | 0.0002290952 | 24.58826 | 2.96591 | 0.3192482 | -1497.034 | 3.03119
[21 empty] | 12.4 | 33.47393 | 24.52298 | 0.003161506 | 0.0190661 | 0.01751896 | 0.01886066 | 0.006521298 | 2.337404e-05 | 0.0002293022 | 24.58836 | 8.885571 | 2.358652 | -1491.114 | 8.950952
[21 empty] | 12.42 | 29.592027 | 24.52298 | 0.0031699 | 0.01909826 | 0.01754509 | 0.01888679 | 0.006529535 | 2.339633e-05 | 0.0002295095 | 24.58846 | 5.003566 | 0.8460277 | -1494.996 | 5.069049
[21 empty] | 12.44 | 24.759689 | 24.52298 | 0.003178328 | 0.01913051 | 0.01757128 | 0.01891298 | 0.006537787 | 2.341865e-05 | 0.000229717 | 24.58856 | 0.1711267 | 0.001182743 | -1499.829 | 0.2367107
[21 empty] | 12.46 | 30.156759 | 24.52298 | 0.003186789 | 0.01916283 | 0.01759753 | 0.01893922 | 0.006546055 | 2.3441e-05 | 0.0002299249 | 24.58866 | 5.568095 | 1.028084 | -1494.432 | 5.633781
[21 empty] | 12.48 | 24.028334 | 24.52298 | 0.003195285 | 0.01919524 | 0.01762384 | 0.01896551 | 0.006554339 | 2.346339e-05 | 0.000230133 | 24.58877 | -0.5604321 | 0.01307141 | -1500.56 | -0.4946443
[21 empty] | 12.5 | 17.685053 | 24.52298 | 0.003203814 | 0.01922773 | 0.0176502 | 0.01899186 | 0.006562638 | 2.34858e-05 | 0.0002303414 | 24.58887 | -6.903815 | 2.695082 | -1506.904 | -6.837925
[21 empty] | 12.52 | 28.584924 | 24.52298 | 0.003212377 | 0.01926031 | 0.01767663 | 0.01901827 | 0.006570953 | 2.350825e-05 | 0.0002305501 | 24.58897 | 3.995953 | 0.5586036 | -1496.004 | 4.061946
[21 empty] | 12.54 | 26.175385 | 24.52298 | 0.003220975 | 0.01929296 | 0.01770311 | 0.01904473 | 0.006579284 | 2.353073e-05 | 0.0002307591 | 24.58907 | 1.586311 | 0.0961355 | -1498.414 | 1.652407
[21 empty] | 12.56 | 29.728948 | 24.52298 | 0.003229607 | 0.0193257 | 0.01772966 | 0.01907125 | 0.006587631 | 2.355324e-05 | 0.0002309683 | 24.58918 | 5.139771 | 0.8886036 | -1494.86 | 5.20597
[21 empty] | 12.58 | 34.539771 | 24.52298 | 0.003238274 | 0.01935852 | 0.01775626 | 0.01909782 | 0.006595994 | 2.357579e-05 | 0.0002311779 | 24.58928 | 9.950491 | 2.866616 | -1490.05 | 10.01679
[21 empty] | 12.6 | 17.949532 | 24.52298 | 0.003246976 | 0.01939143 | 0.01778293 | 0.01912444 | 0.006604373 | 2.359837e-05 | 0.0002313877 | 24.58938 | -6.639851 | 2.456199 | -1506.64 | -6.573446
[21 empty] | 12.62 | 32.159602 | 24.52298 | 0.003255713 | 0.01942442 | 0.01780965 | 0.01915112 | 0.006612767 | 2.362098e-05 | 0.0002315978 | 24.58949 | 7.570115 | 1.781945 | -1492.43 | 7.636624
[21 empty] | 12.64 | 13.502458 | 24.52298 | 0.003264486 | 0.01945749 | 0.01783643 | 0.01917786 | 0.006621178 | 2.364362e-05 | 0.0002318082 | 24.58959 | -11.08713 | 9.103863 | -1511.087 | -11.02052
[21 empty] | 12.66 | 25.26108 | 24.52298 | 0.003273294 | 0.01949065 | 0.01786328 | 0.01920466 | 0.006629605 | 2.36663e-05 | 0.0002320189 | 24.5897 | 0.6713846 | 0.01784394 | -1499.329 | 0.7381017
[21 empty] | 12.68 | 22.126119 | 24.52298 | 0.003282137 | 0.0195239 | 0.01789018 | 0.01923151 | 0.006638047 | 2.3689e-05 | 0.0002322299 | 24.5898 | -2.463681 | 0.2743239 | -1502.464 | -2.396859
[21 empty] | 12.7 | 30.973146 | 24.52298 | 0.003291017 | 0.01955723 | 0.01791715 | 0.01925841 | 0.006646506 | 2.371175e-05 | 0.0002324412 | 24.5899 | 6.383241 | 1.315519 | -1493.617 | 6.450168
[21 empty] | 12.72 | 26.830503 | 24.52298 | 0.003299933 | 0.01959064 | 0.01794418 | 0.01928538 | 0.006654981 | 2.373452e-05 | 0.0002326527 | 24.59001 | 2.240493 | 0.1870934 | -1497.76 | 2.307525
[21 empty] | 12.74 | 15.1354 | 24.52298 | 0.003308884 | 0.01962414 | 0.01797126 | 0.0193124 | 0.006663473 | 2.375733e-05 | 0.0002328646 | 24.59012 | -9.454715 | 5.90613 | -1509.455 | -9.387578
[21 empty] | 12.76 | 22.992759 | 24.52298 | 0.003317873 | 0.01965773 | 0.01799841 | 0.01933947 | 0.00667198 | 2.378016e-05 | 0.0002330767 | 24.59022 | -1.597462 | 0.1109864 | -1501.597 | -1.530219
[21 empty] | 12.78 | 28.475854 | 24.52298 | 0.003326898 | 0.0196914 | 0.01802563 | 0.01936661 | 0.006680504 | 2.380304e-05 | 0.0002332891 | 24.59033 | 3.885528 | 0.5301799 | -1496.114 | 3.952876
[21 empty] | 12.8 | 28.56001 | 24.52298 | 0.00333596 | 0.01972516 | 0.0180529 | 0.0193938 | 0.006689045 | 2.382594e-05 | 0.0002335018 | 24.59043 | 3.969578 | 0.5517346 | -1496.03 | 4.037032
[21 empty] | 12.82 | 22.276103 | 24.52298 | 0.003345059 | 0.019759 | 0.01808023 | 0.01942104 | 0.006697601 | 2.384888e-05 | 0.0002337148 | 24.59054 | -2.314436 | 0.2404645 | -1502.314 | -2.246875
[21 empty] | 12.84 | 25.662905 | 24.52298 | 0.003354195 | 0.01979294 | 0.01810763 | 0.01944835 | 0.006706174 | 2.387185e-05 | 0.0002339281 | 24.59065 | 1.07226 | 0.04480166 | -1498.928 | 1.139927
[21 empty] | 12.86 | 31.628789 | 24.52298 | 0.003363369 | 0.01982696 | 0.01813509 | 0.01947571 | 0.006714764 | 2.389486e-05 | 0.0002341417 | 24.59075 | 7.038037 | 1.566104 | -1492.962 | 7.105811
[21 empty] | 12.88 | 22.31602 | 24.52298 | 0.00337258 | 0.01986106 | 0.01816261 | 0.01950313 | 0.00672337 | 2.391789e-05 | 0.0002343556 | 24.59086 | -2.274839 | 0.2318914 | -1502.275 | -2.206958
[21 empty] | 12.9 | 33.397726 | 24.52298 | 0.003381829 | 0.01989526 | 0.0181902 | 0.01953061 | 0.006731993 | 2.394097e-05 | 0.0002345697 | 24.59097 | 8.806759 | 2.322284 | -1491.193 | 8.874748
[21 empty] | 12.92 | 25.440642 | 24.52298 | 0.003391117 | 0.01992955 | 0.01821784 | 0.01955815 | 0.006740632 | 2.396407e-05 | 0.0002347842 | 24.59107 | 0.8495677 | 0.02837056 | -1499.15 | 0.9176637
[21 empty] | 12.94 | 23.12217 | 24.52298 | 0.003400443 | 0.01996392 | 0.01824555 | 0.01958574 | 0.006749288 | 2.398721e-05 | 0.000234999 | 24.59118 | -1.469012 | 0.0933302 | -1501.469 | -1.400808
[21 empty] | 12.96 | 26.261737 | 24.52298 | 0.003409807 | 0.01999838 | 0.01827333 | 0.0196134 | 0.00675796 | 2.401038e-05 | 0.000235214 | 24.59129 | 1.670447 | 0.1062531 | -1498.33 | 1.738759
[21 empty] | 12.98 | 29.946616 | 24.52298 | 0.00341921 | 0.02003293 | 0.01830117 | 0.01964111 | 0.006766649 | 2.403359e-05 | 0.0002354294 | 24.5914 | 5.355217 | 0.9576491 | -1494.645 | 5.423638
[21 empty] | 13 | 31.118766 | 24.52298 | 0.003428652 | 0.02006757 | 0.01832907 | 0.01966888 | 0.006775355 | 2.405682e-05 | 0.000235645 | 24.59151 | 6.527258 | 1.369113 | -1493.473 | 6.595788
[21 empty] | 13.02 | 29.81197 | 24.52298 | 0.003438133 | 0.02010231 | 0.01835703 | 0.01969671 | 0.006784078 | 2.40801e-05 | 0.000235861 | 24.59162 | 5.220354 | 0.9141325 | -1494.78 | 5.288992
[21 empty] | 13.04 | 25.954276 | 24.52298 | 0.003447653 | 0.02013713 | 0.01838506 | 0.0197246 | 0.006792818 | 2.41034e-05 | 0.0002360772 | 24.59173 | 1.36255 | 0.07153131 | -1498.637 | 1.431298
[21 empty] | 13.06 | 26.301657 | 24.52298 | 0.003457213 | 0.02017204 | 0.01841315 | 0.01975255 | 0.006801575 | 2.412674e-05 | 0.0002362937 | 24.59184 | 1.709822 | 0.1111523 | -1498.29 | 1.778679
[21 empty] | 13.08 | 25.668111 | 24.52298 | 0.003466813 | 0.02020704 | 0.01844131 | 0.01978056 | 0.006810348 | 2.415012e-05 | 0.0002365106 | 24.59195 | 1.076166 | 0.04511954 | -1498.924 | 1.145133
[21 empty] | 13.1 | 22.25466 | 24.52298 | 0.003476453 | 0.02024214 | 0.01846953 | 0.01980862 | 0.006819139 | 2.417353e-05 | 0.0002367277 | 24.59206 | -2.337395 | 0.2454954 | -1502.337 | -2.268318
[21 empty] | 13.12 | 31.894568 | 24.52298 | 0.003486133 | 0.02027732 | 0.01849782 | 0.01983675 | 0.006827946 | 2.419697e-05 | 0.0002369451 | 24.59217 | 7.302403 | 1.671917 | -1492.698 | 7.37159
[21 empty] | 13.14 | 28.289547 | 24.52298 | 0.003495854 | 0.0203126 | 0.01852617 | 0.01986494 | 0.006836771 | 2.422044e-05 | 0.0002371629 | 24.59228 | 3.697271 | 0.4832107 | -1496.303 | 3.766569
[21 empty] | 13.16 | 24.882111 | 24.52298 | 0.003505616 | 0.02034797 | 0.01855459 | 0.01989318 | 0.006845613 | 2.424395e-05 | 0.0002373809 | 24.59239 | 0.2897241 | 0.003373511 | -1499.71 | 0.3591327
[21 empty] | 13.18 | 24.898482 | 24.52298 | 0.003515418 | 0.02038343 | 0.01858307 | 0.01992149 | 0.006854471 | 2.42675e-05 | 0.0002375992 | 24.5925 | 0.305984 | 0.003760317 | -1499.694 | 0.3755037
[21 empty] | 13.2 | 28.916497 | 24.52298 | 0.003525261 | 0.02041899 | 0.01861162 | 0.01994986 | 0.006863348 | 2.429108e-05 | 0.0002378179 | 24.59261 | 4.323888 | 0.6465515 | -1495.676 | 4.393519
[21 empty] | 13.22 | 27.220104 | 24.52298 | 0.003535146 | 0.02045463 | 0.01864023 | 0.01997829 | 0.006872241 | 2.431469e-05 | 0.0002380368 | 24.59272 | 2.627383 | 0.2536045 | -1497.373 | 2.697126
[21 empty] | 13.24 | 36.643315 | 24.52298 | 0.003545073 | 0.02049038 | 0.01866891 | 0.02000678 | 0.006881152 | 2.433834e-05 | 0.0002382561 | 24.59283 | 12.05048 | 3.962909 | -1487.95 | 12.12034
[21 empty] | 13.26 | 25.595292 | 24.52298 | 0.003555041 | 0.02052621 | 0.01869766 | 0.02003533 | 0.00689008 | 2.436202e-05 | 0.0002384756 | 24.59295 | 1.002347 | 0.03925326 | -1498.998 | 1.072314
[21 empty] | 13.28 | 37.448985 | 24.52298 | 0.003565052 | 0.02056214 | 0.01872647 | 0.02006394 | 0.006899025 | 2.438574e-05 | 0.0002386954 | 24.59306 | 12.85593 | 4.413333 | -1487.144 | 12.92601
[21 empty] | 13.3 | 25.850286 | 24.52298 | 0.003575105 | 0.02059816 | 0.01875535 | 0.02009261 | 0.006907988 | 2.440949e-05 | 0.0002389156 | 24.59317 | 1.257115 | 0.06113428 | -1498.743 | 1.327308
[21 empty] | 13.32 | 25.617308 | 24.52298 | 0.0035852 | 0.02063428 | 0.0187843 | 0.02012135 | 0.006916968 | 2.443328e-05 | 0.000239136 | 24.59328 | 1.024024 | 0.04093425 | -1498.976 | 1.09433
[21 empty] | 13.34 | 15.557397 | 24.52298 | 0.003595338 | 0.0206705 | 0.01881331 | 0.02015014 | 0.006925966 | 2.44571e-05 | 0.0002393568 | 24.5934 | -9.036 | 5.248262 | -1509.036 | -8.965581
[21 empty] | 13.36 | 24.270389 | 24.52298 | 0.00360552 | 0.0207068 | 0.01884239 | 0.020179 | 0.006934981 | 2.448095e-05 | 0.0002395779 | 24.59351 | -0.323122 | 0.004301861 | -1500.323 | -0.2525893
[21 empty] | 13.38 | 18.011186 | 24.52298 | 0.003615744 | 0.02074321 | 0.01887154 | 0.02020792 | 0.006944014 | 2.450484e-05 | 0.0002397992 | 24.59363 | -6.582439 | 2.405644 | -1506.582 | -6.511792
[21 empty] | 13.4 | 39.459893 | 24.52298 | 0.003626013 | 0.02077971 | 0.01890076 | 0.0202369 | 0.006953065 | 2.452877e-05 | 0.0002400209 | 24.59374 | 14.86615 | 5.600687 | -1485.134 | 14.93691
[21 empty] | 13.42 | 26.337087 | 24.52298 | 0.003636325 | 0.02081631 | 0.01893004 | 0.02026595 | 0.006962134 | 2.455273e-05 | 0.0002402429 | 24.59385 | 1.743233 | 0.1153834 | -1498.257 | 1.814109
[21 empty] | 13.44 | 27.295578 | 24.52298 | 0.003646681 | 0.020853 | 0.01895939 | 0.02029506 | 0.00697122 | 2.457673e-05 | 0.0002404652 | 24.59397 | 2.701609 | 0.2673947 | -1497.298 | 2.7726
[21 empty] | 13.46 | 26.901101 | 24.52298 | 0.003657081 | 0.02088979 | 0.01898881 | 0.02032423 | 0.006980324 | 2.460076e-05 | 0.0002406878 | 24.59408 | 2.307017 | 0.197848 | -1497.693 | 2.378123
[21 empty] | 13.48 | 21.518742 | 24.52298 | 0.003667526 | 0.02092668 | 0.0190183 | 0.02035346 | 0.006989445 | 2.462483e-05 | 0.0002409107 | 24.5942 | -3.075457 | 0.4395441 | -1503.075 | -3.004236
[21 empty] | 13.5 | 21.207531 | 24.52298 | 0.003678016 | 0.02096367 | 0.01904786 | 0.02038275 | 0.006998585 | 2.464893e-05 | 0.0002411339 | 24.59431 | -3.386784 | 0.54086 | -1503.387 | -3.315447
[21 empty] | 13.52 | 23.470406 | 24.52298 | 0.003688551 | 0.02100075 | 0.01907749 | 0.02041211 | 0.007007743 | 2.467306e-05 | 0.0002413575 | 24.59443 | -1.124025 | 0.05383086 | -1501.124 | -1.052572
[21 empty] | 13.54 | 29.170115 | 24.52298 | 0.003699131 | 0.02103793 | 0.01910718 | 0.02044154 | 0.007016918 | 2.469724e-05 | 0.0002415813 | 24.59455 | 4.575568 | 0.7177147 | -1495.424 | 4.647137
[21 empty] | 13.56 | 20.802291 | 24.52298 | 0.003709756 | 0.02107522 | 0.01913695 | 0.02047102 | 0.007026112 | 2.472145e-05 | 0.0002418055 | 24.59466 | -3.792373 | 0.6913706 | -1503.792 | -3.720687
[21 empty] | 13.58 | 30.957346 | 24.52298 | 0.003720428 | 0.0211126 | 0.01916678 | 0.02050057 | 0.007035324 | 2.474569e-05 | 0.0002420299 | 24.59478 | 6.362565 | 1.307678 | -1493.637 | 6.434368
[21 empty] | 13.6 | 25.260173 | 24.52298 | 0.003731146 | 0.02115008 | 0.01919669 | 0.02053019 | 0.007044553 | 2.476997e-05 | 0.0002422547 | 24.5949 | 0.6652751 | 0.01752129 | -1499.335 | 0.7371947
[21 empty] | 13.62 | 22.933565 | 24.52298 | 0.00374191 | 0.02118766 | 0.01922666 | 0.02055987 | 0.007053801 | 2.479428e-05 | 0.0002424798 | 24.59502 | -1.66145 | 0.1203658 | -1501.661 | -1.589413
[21 empty] | 13.64 | 26.615526 | 24.52298 | 0.00375272 | 0.02122534 | 0.01925671 | 0.02058961 | 0.007063068 | 2.481864e-05 | 0.0002427052 | 24.59513 | 2.020393 | 0.1533686 | -1497.98 | 2.092548
[21 empty] | 13.66 | 33.517902 | 24.52298 | 0.003763578 | 0.02126312 | 0.01928682 | 0.02061942 | 0.007072352 | 2.484302e-05 | 0.0002429309 | 24.59525 | 8.922651 | 2.375259 | -1491.077 | 8.994924
[21 empty] | 13.68 | 23.217912 | 24.52298 | 0.003774483 | 0.021301 | 0.01931701 | 0.02064929 | 0.007081655 | 2.486745e-05 | 0.000243157 | 24.59537 | -1.377458 | 0.08172095 | -1501.377 | -1.305066
[21 empty] | 13.7 | 36.865152 | 24.52298 | 0.003785435 | 0.02133899 | 0.01934726 | 0.02067923 | 0.007090976 | 2.48919e-05 | 0.0002433833 | 24.59549 | 12.26966 | 4.083657 | -1487.73 | 12.34217
[21 empty] | 13.72 | 32.638424 | 24.52298 | 0.003796435 | 0.02137707 | 0.01937759 | 0.02070923 | 0.007100316 | 2.49164e-05 | 0.00024361 | 24.59561 | 8.042817 | 1.981925 | -1491.957 | 8.115446
[21 empty] | 13.74 | 24.276301 | 24.52298 | 0.003807483 | 0.02141526 | 0.01940799 | 0.0207393 | 0.007109674 | 2.494093e-05 | 0.000243837 | 24.59573 | -0.3194258 | 0.00420298 | -1500.319 | -0.2466773
[21 empty] | 13.76 | 20.595886 | 24.52298 | 0.003818579 | 0.02145355 | 0.01943846 | 0.02076943 | 0.00711905 | 2.49655e-05 | 0.0002440643 | 24.59585 | -3.99996 | 0.7768388 | -1504 | -3.927092
[21 empty] | 13.78 | 18.691221 | 24.52298 | 0.003829724 | 0.02149194 | 0.019469 | 0.02079963 | 0.007128446 | 2.49901e-05 | 0.0002442919 | 24.59597 | -5.904745 | 1.865369 | -1505.905 | -5.831757
[21 empty] | 13.8 | 20.312506 | 24.52298 | 0.003840918 | 0.02153044 | 0.01949962 | 0.02082989 | 0.007137859 | 2.501474e-05 | 0.0002445199 | 24.59609 | -4.283581 | 0.9033382 | -1504.284 | -4.210472
[21 empty] | 13.82 | 32.856418 | 24.52298 | 0.003852161 | 0.02156904 | 0.01953031 | 0.02086022 | 0.007147292 | 2.503942e-05 | 0.0002447481 | 24.59621 | 8.260211 | 2.076644 | -1491.74 | 8.33344
[21 empty] | 13.84 | 27.057542 | 24.52298 | 0.003863453 | 0.02160774 | 0.01956107 | 0.02089062 | 0.007156743 | 2.506413e-05 | 0.0002449767 | 24.59633 | 2.461214 | 0.2238775 | -1497.539 | 2.534564
[21 empty] | 13.86 | 25.383885 | 24.52298 | 0.003874795 | 0.02164655 | 0.0195919 | 0.02092108 | 0.007166213 | 2.508888e-05 | 0.0002452056 | 24.59645 | 0.7874359 | 0.02442712 | -1499.213 | 0.8609067
[21 empty] | 13.88 | 19.738673 | 24.52298 | 0.003886187 | 0.02168546 | 0.0196228 | 0.02095162 | 0.007175701 | 2.511367e-05 | 0.0002454348 | 24.59657 | -4.857898 | 1.19558 | -1504.858 | -4.784305
[21 empty] | 13.9 | 19.145065 | 24.52298 | 0.00389763 | 0.02172448 | 0.01965378 | 0.02098221 | 0.007185209 | 2.513849e-05 | 0.0002456644 | 24.59669 | -5.451627 | 1.552371 | -1505.452 | -5.377913
[21 empty] | 13.92 | 28.04975 | 24.52298 | 0.003909123 | 0.0217636 | 0.01968483 | 0.02101288 | 0.007194735 | 2.516335e-05 | 0.0002458942 | 24.59681 | 3.452936 | 0.4250577 | -1496.547 | 3.526772
[21 empty] | 13.94 | 34.455507 | 24.52298 | 0.003920667 | 0.02180283 | 0.01971596 | 0.02104361 | 0.007204281 | 2.518825e-05 | 0.0002461244 | 24.59694 | 9.85857 | 2.82078 | -1490.141 | 9.932529
[21 empty] | 13.96 | 30.118735 | 24.52298 | 0.003932262 | 0.02184216 | 0.01974716 | 0.02107441 | 0.007213845 | 2.521318e-05 | 0.0002463549 | 24.59706 | 5.521675 | 1.01229 | -1494.478 | 5.595757
[21 empty] | 13.98 | 22.539457 | 24.52298 | 0.003943909 | 0.0218816 | 0.01977843 | 0.02110527 | 0.007223429 | 2.523815e-05 | 0.0002465857 | 24.59718 | -2.057726 | 0.1878588 | -1502.058 | -1.983521
[21 empty] | 14 | 22.46542 | 24.52298 | 0.003955607 | 0.02192115 | 0.01980978 | 0.02113621 | 0.007233031 | 2.526316e-05 | 0.0002468169 | 24.59731 | -2.131886 | 0.2023082 | -1502.132 | -2.057558
[21 empty] | 14.02 | 27.444753 | 24.52298 | 0.003967358 | 0.0219608 | 0.0198412 | 0.02116721 | 0.007242653 | 2.528821e-05 | 0.0002470484 | 24.59743 | 2.847323 | 0.2954025 | -1497.153 | 2.921775
[21 empty] | 14.04 | 34.285254 | 24.52298 | 0.003979161 | 0.02200057 | 0.0198727 | 0.02119828 | 0.007252294 | 2.531329e-05 | 0.0002472802 | 24.59755 | 9.6877 | 2.737373 | -1490.312 | 9.762276
[21 empty] | 14.06 | 29.034636 | 24.52298 | 0.003991016 | 0.02204044 | 0.01990427 | 0.02122942 | 0.007261954 | 2.533841e-05 | 0.0002475123 | 24.59768 | 4.436958 | 0.6780383 | -1495.563 | 4.511658
[21 empty] | 14.08 | 14.638365 | 24.52298 | 0.004002925 | 0.02208042 | 0.01993592 | 0.02126063 | 0.007271634 | 2.536357e-05 | 0.0002477448 | 24.5978 | -9.959438 | 6.776058 | -1509.959 | -9.884613
[21 empty] | 14.1 | 27.92572 | 24.52298 | 0.004014888 | 0.02212051 | 0.01996764 | 0.02129191 | 0.007281333 | 2.538876e-05 | 0.0002479776 | 24.59793 | 3.327792 | 0.3965592 | -1496.672 | 3.402742
[21 empty] | 14.12 | 25.606215 | 24.52298 | 0.004026903 | 0.0221607 | 0.01999944 | 0.02132325 | 0.007291051 | 2.541399e-05 | 0.0002482107 | 24.59805 | 1.008162 | 0.0396931 | -1498.992 | 1.083237
[21 empty] | 14.14 | 28.071249 | 24.52298 | 0.004038973 | 0.02220101 | 0.02003132 | 0.02135467 | 0.007300789 | 2.543926e-05 | 0.0002484442 | 24.59818 | 3.47307 | 0.4297 | -1496.527 | 3.548271
[21 empty] | 14.16 | 17.721707 | 24.52298 | 0.004051098 | 0.02224143 | 0.02006327 | 0.02138615 | 0.007310546 | 2.546457e-05 | 0.0002486779 | 24.5983 | -6.876598 | 2.668343 | -1506.877 | -6.801271
[21 empty] | 14.18 | 24.18385 | 24.52298 | 0.004063277 | 0.02228195 | 0.0200953 | 0.02141771 | 0.007320323 | 2.548992e-05 | 0.000248912 | 24.59843 | -0.4145812 | 0.007107123 | -1500.415 | -0.3391283
[21 empty] | 14.2 | 18.804334 | 24.52298 | 0.004075511 | 0.02232259 | 0.0201274 | 0.02144933 | 0.00733012 | 2.55153e-05 | 0.0002491465 | 24.59856 | -5.794224 | 1.785388 | -1505.794 | -5.718644
[21 empty] | 14.22 | 21.567097 | 24.52298 | 0.0040878 | 0.02236334 | 0.02015958 | 0.02148103 | 0.007339936 | 2.554072e-05 | 0.0002493812 | 24.59868 | -3.031588 | 0.4261364 | -1503.032 | -2.955881
[21 empty] | 14.24 | 21.199262 | 24.52298 | 0.004100145 | 0.0224042 | 0.02019184 | 0.02151279 | 0.007349772 | 2.556618e-05 | 0.0002496163 | 24.59881 | -3.39955 | 0.5451577 | -1503.4 | -3.323716
[21 empty] | 14.26 | 17.75008 | 24.52298 | 0.004112546 | 0.02244518 | 0.02022418 | 0.02154463 | 0.007359627 | 2.559168e-05 | 0.0002498518 | 24.59894 | -6.84886 | 2.642629 | -1506.849 | -6.772898
[21 empty] | 14.28 | 33.530861 | 24.52298 | 0.004125003 | 0.02248626 | 0.02025659 | 0.02157653 | 0.007369503 | 2.561721e-05 | 0.0002500875 | 24.59907 | 8.931793 | 2.379209 | -1491.068 | 9.007883
[21 empty] | 14.3 | 37.454345 | 24.52298 | 0.004137517 | 0.02252746 | 0.02028908 | 0.02160851 | 0.007379398 | 2.564279e-05 | 0.0002503236 | 24.5992 | 12.85515 | 4.412168 | -1487.145 | 12.93137
[21 empty] | 14.32 | 23.002765 | 24.52298 | 0.004150088 | 0.02256878 | 0.02032165 | 0.02164056 | 0.007389314 | 2.56684e-05 | 0.0002505601 | 24.59932 | -1.59656 | 0.1108129 | -1501.597 | -1.520213
[21 empty] | 14.34 | 29.805666 | 24.52298 | 0.004162717 | 0.0226102 | 0.0203543 | 0.02167268 | 0.007399249 | 2.569405e-05 | 0.0002507969 | 24.59945 | 5.206212 | 0.9093789 | -1494.794 | 5.282688
[21 empty] | 14.36 | 29.243059 | 24.52298 | 0.004175403 | 0.02265174 | 0.02038703 | 0.02170487 | 0.007409205 | 2.571974e-05 | 0.000251034 | 24.59958 | 4.643476 | 0.7373328 | -1495.357 | 4.720081
[21 empty] | 14.38 | 11.306378 | 24.52298 | 0.004188147 | 0.0226934 | 0.02041984 | 0.02173713 | 0.00741918 | 2.574547e-05 | 0.0002512714 | 24.59971 | -13.29333 | 15.62948 | -1513.293 | -13.2166
[21 empty] | 14.4 | 22.446358 | 24.52298 | 0.00420095 | 0.02273517 | 0.02045272 | 0.02176947 | 0.007429176 | 2.577123e-05 | 0.0002515092 | 24.59984 | -2.153485 | 0.2066036 | -1502.153 | -2.07662
[21 empty] | 14.42 | 27.731965 | 24.52298 | 0.004213811 | 0.02277705 | 0.02048569 | 0.02180187 | 0.007439192 | 2.579704e-05 | 0.0002517473 | 24.59997 | 3.131992 | 0.3537207 | -1496.868 | 3.208987
[21 empty] | 14.44 | 14.448803 | 24.52298 | 0.004226732 | 0.02281905 | 0.02051873 | 0.02183435 | 0.007449228 | 2.582288e-05 | 0.0002519858 | 24.6001 | -10.1513 | 7.132004 | -1510.151 | -10.07418
[21 empty] | 14.46 | 38.725276 | 24.52298 | 0.004239712 | 0.02286117 | 0.02055186 | 0.0218669 | 0.007459285 | 2.584876e-05 | 0.0002522245 | 24.60024 | 14.12504 | 5.152107 | -1485.875 | 14.2023
[21 empty] | 14.48 | 28.099858 | 24.52298 | 0.004252752 | 0.02290341 | 0.02058506 | 0.02189953 | 0.007469361 | 2.587469e-05 | 0.0002524637 | 24.60037 | 3.499491 | 0.4358185 | -1496.501 | 3.57688
[21 empty] | 14.5 | 23.552674 | 24.52298 | 0.004265853 | 0.02294576 | 0.02061835 | 0.02193223 | 0.007479459 | 2.590065e-05 | 0.0002527032 | 24.6005 | -1.047825 | 0.0466162 | -1501.048 | -0.9703043
[21 empty] | 14.52 | 29.086067 | 24.52298 | 0.004279013 | 0.02298823 | 0.02065171 | 0.021965 | 0.007489577 | 2.592665e-05 | 0.000252943 | 24.60063 | 4.485436 | 0.6917105 | -1495.515 | 4.563089
[21 empty] | 14.54 | 26.734343 | 24.52298 | 0.004292235 | 0.02303081 | 0.02068516 | 0.02199784 | 0.007499715 | 2.595268e-05 | 0.0002531831 | 24.60076 | 2.13358 | 0.170274 | -1497.866 | 2.211365
[21 empty] | 14.56 | 16.290015 | 24.52298 | 0.004305519 | 0.02307352 | 0.02071869 | 0.02203076 | 0.007509874 | 2.597876e-05 | 0.0002534236 | 24.6009 | -8.310881 | 4.240066 | -1508.311 | -8.232963
[21 empty] | 14.58 | 13.693116 | 24.52298 | 0.004318864 | 0.02311634 | 0.0207523 | 0.02206375 | 0.007520053 | 2.600488e-05 | 0.0002536645 | 24.60103 | -10.90791 | 8.689225 | -1510.908 | -10.82986
[21 empty] | 14.6 | 32.510168 | 24.52298 | 0.004332271 | 0.02315929 | 0.02078599 | 0.02209682 | 0.007530254 | 2.603104e-05 | 0.0002539057 | 24.60116 | 7.909005 | 1.924086 | -1492.091 | 7.98719
[21 empty] | 14.62 | 21.235875 | 24.52298 | 0.004345741 | 0.02320235 | 0.02081977 | 0.02212996 | 0.007540475 | 2.605723e-05 | 0.0002541472 | 24.6013 | -3.365422 | 0.5333458 | -1503.365 | -3.287103
[21 empty] | 14.64 | 20.798991 | 24.52298 | 0.004359273 | 0.02324553 | 0.02085362 | 0.02216318 | 0.007550717 | 2.608347e-05 | 0.0002543891 | 24.60143 | -3.80244 | 0.6951563 | -1503.802 | -3.723987
[21 empty] | 14.66 | 16.853439 | 24.52298 | 0.004372869 | 0.02328884 | 0.02088756 | 0.02219647 | 0.00756098 | 2.610974e-05 | 0.0002546313 | 24.60157 | -7.748127 | 3.56209 | -1507.748 | -7.669539
[21 empty] | 14.68 | 24.934497 | 24.52298 | 0.004386529 | 0.02333226 | 0.02092159 | 0.02222983 | 0.007571263 | 2.613606e-05 | 0.0002548738 | 24.6017 | 0.3327962 | 0.004441772 | -1499.667 | 0.4115187
[21 empty] | 14.7 | 22.587858 | 24.52298 | 0.004400253 | 0.02337581 | 0.02095569 | 0.02226327 | 0.007581568 | 2.616241e-05 | 0.0002551168 | 24.60184 | -2.013978 | 0.1795703 | -1502.014 | -1.93512
[21 empty] | 14.72 | 14.610769 | 24.52298 | 0.004414041 | 0.02341948 | 0.02098988 | 0.02229679 | 0.007591894 | 2.618881e-05 | 0.00025536 | 24.60197 | -9.991203 | 6.83223 | -1509.991 | -9.912209
[21 empty] | 14.74 | 26.550908 | 24.52298 | 0.004427894 | 0.02346327 | 0.02102415 | 0.02233038 | 0.007602241 | 2.621524e-05 | 0.0002556036 | 24.60211 | 1.9488 | 0.1430392 | -1498.051 | 2.02793
[21 empty] | 14.76 | 22.75209 | 24.52298 | 0.004441812 | 0.02350718 | 0.02105851 | 0.02236405 | 0.007612609 | 2.624172e-05 | 0.0002558476 | 24.60224 | -1.850155 | 0.1504509 | -1501.85 | -1.770888
[21 empty] | 14.78 | 26.777094 | 24.52298 | 0.004455797 | 0.02355122 | 0.02109295 | 0.02239779 | 0.007622998 | 2.626823e-05 | 0.0002560919 | 24.60238 | 2.174713 | 0.1766202 | -1497.825 | 2.254116
[21 empty] | 14.8 | 25.980895 | 24.52298 | 0.004469847 | 0.02359538 | 0.02112748 | 0.02243161 | 0.007633409 | 2.629479e-05 | 0.0002563365 | 24.60252 | 1.378376 | 0.07312763 | -1498.622 | 1.457917
[21 empty] | 14.82 | 23.076651 | 24.52298 | 0.004483964 | 0.02363967 | 0.02116209 | 0.02246551 | 0.00764384 | 2.632138e-05 | 0.0002565816 | 24.60266 | -1.526005 | 0.1009112 | -1501.526 | -1.446327
[21 empty] | 14.84 | 26.42929 | 24.52298 | 0.004498148 | 0.02368408 | 0.02119678 | 0.02249949 | 0.007654294 | 2.634802e-05 | 0.0002568269 | 24.60279 | 1.826496 | 0.1262269 | -1498.174 | 1.906312
[21 empty] | 14.86 | 30.726185 | 24.52298 | 0.004512399 | 0.02372862 | 0.02123157 | 0.02253354 | 0.007664769 | 2.637469e-05 | 0.0002570726 | 24.60293 | 6.123252 | 1.220269 | -1493.877 | 6.203207
[21 empty] | 14.88 | 20.215965 | 24.52298 | 0.004526718 | 0.02377328 | 0.02126643 | 0.02256767 | 0.007675265 | 2.640141e-05 | 0.0002573187 | 24.60307 | -4.387106 | 0.9520546 | -1504.387 | -4.307013
[21 empty] | 14.9 | 21.532689 | 24.52298 | 0.004541106 | 0.02381807 | 0.02130138 | 0.02260187 | 0.007685783 | 2.642817e-05 | 0.0002575651 | 24.60321 | -3.070521 | 0.4378507 | -1503.071 | -2.990289
[21 empty] | 14.92 | 32.990855 | 24.52298 | 0.004555562 | 0.02386298 | 0.02133642 | 0.02263616 | 0.007696322 | 2.645497e-05 | 0.0002578119 | 24.60335 | 8.387505 | 2.132416 | -1491.612 | 8.467877
[21 empty] | 14.94 | 21.214008 | 24.52298 | 0.004570087 | 0.02390802 | 0.02137155 | 0.02267052 | 0.007706883 | 2.64818e-05 | 0.000258059 | 24.60349 | -3.389482 | 0.5415567 | -1503.389 | -3.30897
[21 empty] | 14.96 | 24.576661 | 24.52298 | 0.004584682 | 0.02395319 | 0.02140676 | 0.02270496 | 0.007717466 | 2.650868e-05 | 0.0002583065 | 24.60363 | -0.02696915 | 2.959454e-05 | -1500.027 | 0.05368273
[21 empty] | 14.98 | 21.038672 | 24.52298 | 0.004599347 | 0.02399849 | 0.02144206 | 0.02273948 | 0.007728071 | 2.653561e-05 | 0.0002585543 | 24.60377 | -3.565099 | 0.6041222 | -1503.565 | -3.484306
[21 empty] | 15 | 26.846678 | 24.52298 | 0.004614082 | 0.02404392 | 0.02147745 | 0.02277408 | 0.007738698 | 2.656257e-05 | 0.0002588025 | 24.60391 | 2.242766 | 0.1873602 | -1497.757 | 2.3237
[21 empty] | 15.02 | 20.602221 | 24.52298 | 0.004628888 | 0.02408947 | 0.02151292 | 0.02280875 | 0.007749346 | 2.658957e-05 | 0.0002590511 | 24.60405 | -4.001832 | 0.777327 | -1504.002 | -3.920757
[21 empty] | 15.04 | 13.955983 | 24.52298 | 0.004643766 | 0.02413516 | 0.02154848 | 0.02284351 | 0.007760017 | 2.661661e-05 | 0.0002593 | 24.6042 | -10.64821 | 8.124431 | -1510.648 | -10.567
[21 empty] | 15.06 | 30.42179 | 24.52298 | 0.004658716 | 0.02418097 | 0.02158414 | 0.02287834 | 0.007770709 | 2.66437e-05 | 0.0002595492 | 24.60434 | 5.817453 | 1.112451 | -1494.183 | 5.898812
[21 empty] | 15.08 | 24.688783 | 24.52298 | 0.004673737 | 0.02422692 | 0.02161987 | 0.02291326 | 0.007781424 | 2.667083e-05 | 0.0002597989 | 24.60448 | 0.08430305 | 0.0002878637 | -1499.916 | 0.1658047
[21 empty] | 15.1 | 32.049011 | 24.52298 | 0.004688832 | 0.02427299 | 0.0216557 | 0.02294825 | 0.007792161 | 2.669799e-05 | 0.0002600489 | 24.60462 | 7.444388 | 1.729193 | -1492.556 | 7.526033
[21 empty] | 15.12 | 24.821512 | 24.52298 | 0.004704 | 0.0243192 | 0.02169162 | 0.02298333 | 0.00780292 | 2.67252e-05 | 0.0002602992 | 24.60477 | 0.2167456 | 0.001892659 | -1499.783 | 0.2985337
[21 empty] | 15.14 | 25.232104 | 24.52298 | 0.004719241 | 0.02436554 | 0.02172763 | 0.02301849 | 0.007813701 | 2.675245e-05 | 0.0002605499 | 24.60491 | 0.6271938 | 0.01559014 | -1499.373 | 0.7091257
[21 empty] | 15.16 | 26.599853 | 24.52298 | 0.004734557 | 0.02441202 | 0.02176372 | 0.02305372 | 0.007824505 | 2.677975e-05 | 0.000260801 | 24.60505 | 1.994799 | 0.1495956 | -1498.005 | 2.076875
[21 empty] | 15.18 | 14.801707 | 24.52298 | 0.004749947 | 0.02445862 | 0.02179991 | 0.02308904 | 0.007835331 | 2.680708e-05 | 0.0002610524 | 24.6052 | -9.803492 | 6.493066 | -1509.803 | -9.721271
[21 empty] | 15.2 | 32.443992 | 24.52298 | 0.004765413 | 0.02450536 | 0.02183619 | 0.02312444 | 0.00784618 | 2.683446e-05 | 0.0002613042 | 24.60534 | 7.838648 | 1.893861 | -1492.161 | 7.921014
[21 empty] | 15.22 | 25.827298 | 24.52298 | 0.004780954 | 0.02455224 | 0.02187255 | 0.02315992 | 0.007857051 | 2.686188e-05 | 0.0002615564 | 24.60549 | 1.221809 | 0.05779994 | -1498.778 | 1.30432
[21 empty] | 15.24 | 21.370109 | 24.52298 | 0.004796571 | 0.02459924 | 0.02190901 | 0.02319548 | 0.007867945 | 2.688934e-05 | 0.0002618089 | 24.60564 | -3.235526 | 0.4898726 | -1503.236 | -3.152869
[21 empty] | 15.26 | 35.34108 | 24.52298 | 0.004812265 | 0.02464639 | 0.02194556 | 0.02323113 | 0.007878862 | 2.691684e-05 | 0.0002620618 | 24.60578 | 10.7353 | 3.260982 | -1489.265 | 10.8181
[21 empty] | 15.28 | 21.460311 | 24.52298 | 0.004828037 | 0.02469367 | 0.0219822 | 0.02326685 | 0.007889801 | 2.694438e-05 | 0.0002623151 | 24.60593 | -3.145617 | 0.4610794 | -1503.146 | -3.062667
[21 empty] | 15.3 | 15.708586 | 24.52298 | 0.004843885 | 0.02474108 | 0.02201893 | 0.02330266 | 0.007900763 | 2.697197e-05 | 0.0002625687 | 24.60608 | -8.897489 | 5.039621 | -1508.897 | -8.814392
[21 empty] | 15.32 | 18.738046 | 24.52298 | 0.004859812 | 0.02478863 | 0.02205576 | 0.02333855 | 0.007911748 | 2.69996e-05 | 0.0002628227 | 24.60622 | -5.868177 | 1.837731 | -1505.868 | -5.784932
[21 empty] | 15.34 | 25.649787 | 24.52298 | 0.004875818 | 0.02483632 | 0.02209268 | 0.02337453 | 0.007922756 | 2.702727e-05 | 0.0002630771 | 24.60637 | 1.043417 | 0.0424455 | -1498.957 | 1.126809
[21 empty] | 15.36 | 32.435467 | 24.52298 | 0.004891903 | 0.02488415 | 0.02212969 | 0.02341058 | 0.007933787 | 2.705499e-05 | 0.0002633318 | 24.60652 | 7.828948 | 1.889673 | -1492.171 | 7.912489
[21 empty] | 15.38 | 17.822068 | 24.52298 | 0.004908068 | 0.02493212 | 0.02216679 | 0.02344673 | 0.007944841 | 2.708275e-05 | 0.0002635869 | 24.60667 | -6.784599 | 2.582797 | -1506.785 | -6.70091
[21 empty] | 15.4 | 25.195406 | 24.52298 | 0.004924312 | 0.02498022 | 0.02220399 | 0.02348295 | 0.007955918 | 2.711055e-05 | 0.0002638424 | 24.60682 | 0.5885894 | 0.01375003 | -1499.411 | 0.6724277
[21 empty] | 15.42 | 24.207227 | 24.52298 | 0.004940638 | 0.02502846 | 0.02224128 | 0.02351926 | 0.007967018 | 2.713839e-05 | 0.0002640983 | 24.60697 | -0.3997392 | 0.006600979 | -1500.4 | -0.3157513
[21 empty] | 15.44 | 30.004732 | 24.52298 | 0.004957045 | 0.02507685 | 0.02227866 | 0.02355565 | 0.007978141 | 2.716627e-05 | 0.0002643545 | 24.60712 | 5.397616 | 0.9709887 | -1494.602 | 5.481754
[21 empty] | 15.46 | 17.963644 | 24.52298 | 0.004973534 | 0.02512537 | 0.02231614 | 0.02359213 | 0.007989288 | 2.71942e-05 | 0.0002646111 | 24.60727 | -6.643623 | 2.457058 | -1506.644 | -6.559334
[21 empty] | 15.48 | 25.183851 | 24.52298 | 0.004990105 | 0.02517403 | 0.02235371 | 0.02362869 | 0.008000458 | 2.722217e-05 | 0.0002648681 | 24.60742 | 0.5764336 | 0.013194 | -1499.424 | 0.6608727
[21 empty] | 15.5 | 27.108494 | 24.52298 | 0.005006759 | 0.02522284 | 0.02239138 | 0.02366534 | 0.008011652 | 2.725019e-05 | 0.0002651254 | 24.60757 | 2.500925 | 0.2307258 | -1497.499 | 2.585516
[21 empty] | 15.52 | 28.066194 | 24.52298 | 0.005023497 | 0.02527179 | 0.02242915 | 0.02370207 | 0.008022869 | 2.727825e-05 | 0.0002653831 | 24.60772 | 3.458474 | 0.4261725 | -1496.542 | 3.543216
[21 empty] | 15.54 | 20.776348 | 24.52298 | 0.005040319 | 0.02532088 | 0.02246701 | 0.02373889 | 0.008034109 | 2.730635e-05 | 0.0002656412 | 24.60787 | -3.831524 | 0.7066006 | -1503.832 | -3.74663
[21 empty] | 15.56 | 31.151243 | 24.52298 | 0.005057225 | 0.02537011 | 0.02250496 | 0.0237758 | 0.008045374 | 2.73345e-05 | 0.0002658997 | 24.60802 | 6.543218 | 1.374382 | -1493.457 | 6.628265
[21 empty] | 15.58 | 24.808202 | 24.52298 | 0.005074217 | 0.02541949 | 0.02254301 | 0.02381279 | 0.008056662 | 2.736268e-05 | 0.0002661585 | 24.60818 | 0.200024 | 0.001612758 | -1499.8 | 0.2852237
[21 empty] | 15.6 | 26.069564 | 24.52298 | 0.005091294 | 0.02546901 | 0.02258116 | 0.02384986 | 0.008067973 | 2.739092e-05 | 0.0002664178 | 24.60833 | 1.461233 | 0.08190397 | -1498.539 | 1.546586
[21 empty] | 15.62 | 27.498184 | 24.52298 | 0.005108458 | 0.02551868 | 0.02261941 | 0.02388703 | 0.008079309 | 2.741919e-05 | 0.0002666774 | 24.60849 | 2.889699 | 0.3036695 | -1497.11 | 2.975206
[21 empty] | 15.64 | 27.220293 | 24.52298 | 0.005125709 | 0.02556849 | 0.02265775 | 0.02392428 | 0.008090669 | 2.744751e-05 | 0.0002669373 | 24.60864 | 2.611653 | 0.2505753 | -1497.388 | 2.697315
[21 empty] | 15.66 | 12.219936 | 24.52298 | 0.005143047 | 0.02561845 | 0.02269619 | 0.02396162 | 0.008102052 | 2.747588e-05 | 0.0002671977 | 24.60879 | -12.38886 | 12.56012 | -1512.389 | -12.30304
[21 empty] | 15.68 | 26.387625 | 24.52298 | 0.005160473 | 0.02566856 | 0.02273473 | 0.02399904 | 0.00811346 | 2.750428e-05 | 0.0002674585 | 24.60895 | 1.778676 | 0.1198928 | -1498.221 | 1.864647
[21 empty] | 15.7 | 28.212328 | 24.52298 | 0.005177988 | 0.02571881 | 0.02277336 | 0.02403655 | 0.008124891 | 2.753273e-05 | 0.0002677196 | 24.60911 | 3.603223 | 0.4601965 | -1496.397 | 3.68935
[21 empty] | 15.72 | 28.195318 | 24.52298 | 0.005195593 | 0.02576921 | 0.0228121 | 0.02407416 | 0.008136347 | 2.756123e-05 | 0.0002679811 | 24.60926 | 3.586057 | 0.4560971 | -1496.414 | 3.67234
[21 empty] | 15.74 | 33.365676 | 24.52298 | 0.005213287 | 0.02581976 | 0.02285093 | 0.02411185 | 0.008147827 | 2.758977e-05 | 0.000268243 | 24.60942 | 8.756258 | 2.297932 | -1491.244 | 8.842698
[21 empty] | 15.76 | 20.641207 | 24.52298 | 0.005231072 | 0.02587045 | 0.02288986 | 0.02414962 | 0.008159331 | 2.761836e-05 | 0.0002685053 | 24.60957 | -3.968368 | 0.7629371 | -1503.968 | -3.881771
[21 empty] | 15.78 | 28.110117 | 24.52298 | 0.005248948 | 0.0259213 | 0.02292889 | 0.02418749 | 0.00817086 | 2.764698e-05 | 0.0002687679 | 24.60973 | 3.500385 | 0.435882 | -1496.5 | 3.587139
[21 empty] | 15.8 | 29.284124 | 24.52298 | 0.005266916 | 0.0259723 | 0.02296803 | 0.02422545 | 0.008182413 | 2.767566e-05 | 0.000269031 | 24.60989 | 4.674234 | 0.7460856 | -1495.326 | 4.761146
[21 empty] | 15.82 | 25.761283 | 24.52298 | 0.005284976 | 0.02602344 | 0.02300726 | 0.02426349 | 0.008193991 | 2.770438e-05 | 0.0002692944 | 24.61005 | 1.151235 | 0.05144701 | -1498.849 | 1.238305
[21 empty] | 15.84 | 28.524442 | 24.52298 | 0.005303129 | 0.02607474 | 0.02304659 | 0.02430163 | 0.008205593 | 2.773314e-05 | 0.0002695582 | 24.61021 | 3.914235 | 0.5371265 | -1496.086 | 4.001464
[21 empty] | 15.86 | 22.96178 | 24.52298 | 0.005321376 | 0.02612619 | 0.02308603 | 0.02433985 | 0.00821722 | 2.776195e-05 | 0.0002698225 | 24.61037 | -1.648587 | 0.1183635 | -1501.649 | -1.561198
[21 empty] | 15.88 | 28.74546 | 24.52298 | 0.005339717 | 0.0261778 | 0.02312556 | 0.02437817 | 0.008228872 | 2.77908e-05 | 0.0002700871 | 24.61053 | 4.134934 | 0.5947957 | -1495.865 | 4.222482
[21 empty] | 15.9 | 20.45177 | 24.52298 | 0.005358154 | 0.02622955 | 0.0231652 | 0.02441657 | 0.008240549 | 2.78197e-05 | 0.000270352 | 24.61069 | -4.158916 | 0.8457256 | -1504.159 | -4.071208
[21 empty] | 15.92 | 32.013579 | 24.52298 | 0.005376686 | 0.02628146 | 0.02320494 | 0.02445507 | 0.00825225 | 2.784864e-05 | 0.0002706174 | 24.61085 | 7.402732 | 1.711787 | -1492.597 | 7.490601
[21 empty] | 15.94 | 16.612841 | 24.52298 | 0.005395314 | 0.02633352 | 0.02324478 | 0.02449366 | 0.008263976 | 2.787763e-05 | 0.0002708832 | 24.61101 | -7.998167 | 3.850677 | -1507.998 | -7.910137
[21 empty] | 15.96 | 29.428553 | 24.52298 | 0.005414039 | 0.02638574 | 0.02328472 | 0.02453234 | 0.008275728 | 2.790666e-05 | 0.0002711494 | 24.61117 | 4.817383 | 0.788594 | -1495.183 | 4.905575
[21 empty] | 15.98 | 20.644005 | 24.52298 | 0.005432862 | 0.02643812 | 0.02332477 | 0.02457111 | 0.008287504 | 2.793574e-05 | 0.0002714159 | 24.61133 | -3.967327 | 0.7624336 | -1503.967 | -3.878973
[21 empty] | 16 | 25.29567 | 24.52298 | 0.005451783 | 0.02649065 | 0.02336492 | 0.02460997 | 0.008299306 | 2.796486e-05 | 0.0002716829 | 24.61149 | 0.6841755 | 0.01850499 | -1499.316 | 0.7726917
[21 empty] | 16.02 | 31.997563 | 24.52298 | 0.005470803 | 0.02654333 | 0.02340517 | 0.02464892 | 0.008311132 | 2.799403e-05 | 0.0002719502 | 24.61166 | 7.385905 | 1.704867 | -1492.614 | 7.474585
[21 empty] | 16.04 | 23.226882 | 24.52298 | 0.005489923 | 0.02659618 | 0.02344553 | 0.02468797 | 0.008322985 | 2.802325e-05 | 0.0002722179 | 24.61182 | -1.384939 | 0.08257916 | -1501.385 | -1.296096
[21 empty] | 16.06 | 24.78925 | 24.52298 | 0.005509144 | 0.02664918 | 0.023486 | 0.02472711 | 0.008334862 | 2.805251e-05 | 0.0002724861 | 24.61199 | 0.1772649 | 0.0012676 | -1499.823 | 0.2662717
[21 empty] | 16.08 | 13.921252 | 24.52298 | 0.005528465 | 0.02670234 | 0.02352656 | 0.02476635 | 0.008346765 | 2.808182e-05 | 0.0002727546 | 24.61215 | -10.6909 | 8.21013 | -1510.691 | -10.60173
[21 empty] | 16.1 | 31.167336 | 24.52298 | 0.005547888 | 0.02675566 | 0.02356724 | 0.02480567 | 0.008358693 | 2.811117e-05 | 0.0002730235 | 24.61231 | 6.555021 | 1.378633 | -1493.445 | 6.644358
[21 empty] | 16.12 | 25.452089 | 24.52298 | 0.005567414 | 0.02680914 | 0.02360801 | 0.02484509 | 0.008370647 | 2.814057e-05 | 0.0002732928 | 24.61248 | 0.839609 | 0.02769687 | -1499.16 | 0.9291107
[21 empty] | 16.14 | 22.873286 | 24.52298 | 0.005587043 | 0.02686278 | 0.0236489 | 0.02488461 | 0.008382627 | 2.817001e-05 | 0.0002735626 | 24.61265 | -1.73936 | 0.1322667 | -1501.739 | -1.649692
[21 empty] | 16.16 | 28.403887 | 24.52298 | 0.005606776 | 0.02691658 | 0.02368989 | 0.02492422 | 0.008394633 | 2.81995e-05 | 0.0002738327 | 24.61281 | 3.791075 | 0.5059958 | -1496.209 | 3.880909
[21 empty] | 16.18 | 21.444515 | 24.52298 | 0.005626614 | 0.02697054 | 0.02373099 | 0.02496392 | 0.008406664 | 2.822904e-05 | 0.0002741032 | 24.61298 | -3.168464 | 0.4681461 | -1503.168 | -3.078463
[21 empty] | 16.2 | 23.756183 | 24.52298 | 0.005646558 | 0.02702467 | 0.02377219 | 0.02500372 | 0.008418721 | 2.825863e-05 | 0.0002743741 | 24.61315 | -0.8569638 | 0.03091351 | -1500.857 | -0.7667953
[21 empty] | 16.22 | 13.581032 | 24.52298 | 0.005666607 | 0.02707896 | 0.0238135 | 0.02504361 | 0.008430804 | 2.828826e-05 | 0.0002746455 | 24.61331 | -11.03228 | 8.961857 | -1511.032 | -10.94195
[21 empty] | 16.24 | 22.726819 | 24.52298 | 0.005686764 | 0.02713341 | 0.02385492 | 0.0250836 | 0.008442913 | 2.831793e-05 | 0.0002749172 | 24.61348 | -1.886664 | 0.1566212 | -1501.887 | -1.796159
[21 empty] | 16.26 | 22.436622 | 24.52298 | 0.005707028 | 0.02718803 | 0.02389645 | 0.02512369 | 0.008455048 | 2.834766e-05 | 0.0002751893 | 24.61365 | -2.17703 | 0.2112377 | -1502.177 | -2.086356
[21 empty] | 16.28 | 18.31729 | 24.52298 | 0.0057274 | 0.02724281 | 0.02393809 | 0.02516387 | 0.00846721 | 2.837743e-05 | 0.0002754618 | 24.61382 | -6.296531 | 2.16442 | -1506.297 | -6.205688
[21 empty] | 16.3 | 22.548195 | 24.52298 | 0.005747882 | 0.02729776 | 0.02397983 | 0.02520415 | 0.008479397 | 2.840725e-05 | 0.0002757348 | 24.61399 | -2.065796 | 0.1892619 | -1502.066 | -1.974783
[21 empty] | 16.32 | 27.344737 | 24.52298 | 0.005768475 | 0.02735287 | 0.02402169 | 0.02524452 | 0.008491611 | 2.843711e-05 | 0.0002760081 | 24.61416 | 2.730575 | 0.2726682 | -1497.269 | 2.821759
[21 empty] | 16.34 | 23.168874 | 24.52298 | 0.005789177 | 0.02740815 | 0.02406365 | 0.025285 | 0.008503852 | 2.846702e-05 | 0.0002762819 | 24.61433 | -1.445459 | 0.09017923 | -1501.445 | -1.354104
[21 empty] | 16.36 | 27.193296 | 24.52298 | 0.005809992 | 0.0274636 | 0.02410572 | 0.02532557 | 0.008516118 | 2.849698e-05 | 0.000276556 | 24.6145 | 2.578792 | 0.2445517 | -1497.421 | 2.670318
[21 empty] | 16.38 | 35.150762 | 24.52298 | 0.005830919 | 0.02751922 | 0.02414791 | 0.02536623 | 0.008528412 | 2.852699e-05 | 0.0002768306 | 24.61468 | 10.53609 | 3.158085 | -1489.464 | 10.62778
[21 empty] | 16.4 | 26.17504 | 24.52298 | 0.005851959 | 0.02757501 | 0.0241902 | 0.025407 | 0.008540732 | 2.855704e-05 | 0.0002771056 | 24.61485 | 1.560191 | 0.09299686 | -1498.44 | 1.652062
[21 empty] | 16.42 | 32.745311 | 24.52298 | 0.005873114 | 0.02763096 | 0.02423261 | 0.02544786 | 0.008553079 | 2.858714e-05 | 0.000277381 | 24.61502 | 8.130289 | 2.018659 | -1491.87 | 8.222333
[21 empty] | 16.44 | 21.061677 | 24.52298 | 0.005894383 | 0.02768709 | 0.02427513 | 0.02548882 | 0.008565452 | 2.861729e-05 | 0.0002776568 | 24.6152 | -3.553518 | 0.5995483 | -1503.554 | -3.461301
[21 empty] | 16.46 | 21.766342 | 24.52298 | 0.005915768 | 0.02774339 | 0.02431776 | 0.02552988 | 0.008577853 | 2.864749e-05 | 0.000277933 | 24.61537 | -2.849028 | 0.3729133 | -1502.849 | -2.756636
[21 empty] | 16.48 | 31.771746 | 24.52298 | 0.00593727 | 0.02779986 | 0.0243605 | 0.02557104 | 0.00859028 | 2.867773e-05 | 0.0002782096 | 24.61554 | 7.156202 | 1.611848 | -1492.844 | 7.248768
[21 empty] | 16.5 | 28.822705 | 24.52298 | 0.005958889 | 0.0278565 | 0.02440336 | 0.0256123 | 0.008602735 | 2.870803e-05 | 0.0002784866 | 24.61572 | 4.206986 | 0.6140551 | -1495.793 | 4.299727
[21 empty] | 16.52 | 24.380013 | 24.52298 | 0.005980626 | 0.02791331 | 0.02444633 | 0.02565366 | 0.008615216 | 2.873837e-05 | 0.0002787641 | 24.61589 | -0.2358819 | 0.002282209 | -1500.236 | -0.1429653
[21 empty] | 16.54 | 23.525089 | 24.52298 | 0.006002483 | 0.0279703 | 0.02448941 | 0.02569512 | 0.008627725 | 2.876875e-05 | 0.000279042 | 24.61607 | -1.090982 | 0.05059458 | -1501.091 | -0.9978893
[21 empty] | 16.56 | 34.540732 | 24.52298 | 0.006024459 | 0.02802747 | 0.0245326 | 0.02573669 | 0.008640261 | 2.879919e-05 | 0.0002793202 | 24.61625 | 9.924484 | 2.851572 | -1490.076 | 10.01775
[21 empty] | 16.58 | 24.897186 | 24.52298 | 0.006046557 | 0.02808481 | 0.02457592 | 0.02577835 | 0.008652824 | 2.882968e-05 | 0.0002795989 | 24.61643 | 0.2807608 | 0.003166087 | -1499.719 | 0.3742077
[21 empty] | 16.6 | 29.430233 | 24.52298 | 0.006068776 | 0.02814232 | 0.02461934 | 0.02582011 | 0.008665415 | 2.886021e-05 | 0.000279878 | 24.6166 | 4.81363 | 0.7873208 | -1495.186 | 4.907255
[21 empty] | 16.62 | 33.994656 | 24.52298 | 0.006091118 | 0.02820002 | 0.02466288 | 0.02586198 | 0.008678033 | 2.889079e-05 | 0.0002801576 | 24.61678 | 9.377875 | 2.587011 | -1490.622 | 9.471678
[21 empty] | 16.64 | 26.146758 | 24.52298 | 0.006113584 | 0.02825789 | 0.02470654 | 0.02590394 | 0.008690679 | 2.892142e-05 | 0.0002804375 | 24.61696 | 1.529798 | 0.08950559 | -1498.47 | 1.62378
[21 empty] | 16.66 | 30.912907 | 24.52298 | 0.006136174 | 0.02831594 | 0.02475031 | 0.02594601 | 0.008703352 | 2.89521e-05 | 0.0002807179 | 24.61714 | 6.295767 | 1.282205 | -1493.704 | 6.389929
[21 empty] | 16.68 | 9.193998 | 24.52298 | 0.006158889 | 0.02837416 | 0.0247942 | 0.02598818 | 0.008716054 | 2.898283e-05 | 0.0002809987 | 24.61732 | -15.42332 | 25.87328 | -1515.423 | -15.32898
[21 empty] | 16.7 | 28.661758 | 24.52298 | 0.006181731 | 0.02843257 | 0.0248382 | 0.02603046 | 0.008728783 | 2.901361e-05 | 0.0002812799 | 24.6175 | 4.044258 | 0.5706566 | -1495.956 | 4.13878
[21 empty] | 16.72 | 22.665767 | 24.52298 | 0.006204701 | 0.02849116 | 0.02488233 | 0.02607283 | 0.00874154 | 2.904443e-05 | 0.0002815615 | 24.61768 | -1.951914 | 0.1680936 | -1501.952 | -1.857211
[21 empty] | 16.74 | 26.732693 | 24.52298 | 0.006227798 | 0.02854993 | 0.02492657 | 0.02611531 | 0.008754325 | 2.907531e-05 | 0.0002818436 | 24.61786 | 2.11483 | 0.1673047 | -1497.885 | 2.209715
[21 empty] | 16.76 | 19.86879 | 24.52298 | 0.006251025 | 0.02860888 | 0.02497093 | 0.0261579 | 0.008767138 | 2.910623e-05 | 0.0002821261 | 24.61805 | -4.749255 | 1.135219 | -1504.749 | -4.654188
[21 empty] | 16.78 | 38.179276 | 24.52298 | 0.006274382 | 0.02866802 | 0.0250154 | 0.02620059 | 0.008779979 | 2.913721e-05 | 0.000282409 | 24.61823 | 13.56105 | 4.816802 | -1486.439 | 13.6563
[21 empty] | 16.8 | 24.267106 | 24.52298 | 0.00629787 | 0.02872733 | 0.02506 | 0.02624338 | 0.008792848 | 2.916823e-05 | 0.0002826923 | 24.61841 | -0.3513056 | 0.005085716 | -1500.351 | -0.2558723
[21 empty] | 16.82 | 36.149245 | 24.52298 | 0.00632149 | 0.02878684 | 0.02510471 | 0.02628628 | 0.008805746 | 2.91993e-05 | 0.0002829761 | 24.6186 | 11.53065 | 3.677971 | -1488.469 | 11.62627
[21 empty] | 16.84 | 34.468807 | 24.52298 | 0.006345243 | 0.02884652 | 0.02514955 | 0.02632928 | 0.008818672 | 2.923043e-05 | 0.0002832603 | 24.61878 | 9.850027 | 2.814807 | -1490.15 | 9.945829
[21 empty] | 16.86 | 30.348671 | 24.52298 | 0.006369131 | 0.0289064 | 0.0251945 | 0.02637239 | 0.008831627 | 2.92616e-05 | 0.0002835449 | 24.61897 | 5.729706 | 1.081745 | -1494.27 | 5.825693
[21 empty] | 16.88 | 16.696058 | 24.52298 | 0.006393153 | 0.02896645 | 0.02523958 | 0.02641561 | 0.00884461 | 2.929282e-05 | 0.0002838299 | 24.61915 | -7.923093 | 3.759893 | -1507.923 | -7.82692
[21 empty] | 16.9 | 21.510111 | 24.52298 | 0.006417312 | 0.0290267 | 0.02528478 | 0.02645893 | 0.008857622 | 2.932409e-05 | 0.0002841154 | 24.61934 | -3.109226 | 0.4494299 | -1503.109 | -3.012867
[21 empty] | 16.92 | 26.335887 | 24.52298 | 0.006441608 | 0.02908714 | 0.0253301 | 0.02650236 | 0.008870662 | 2.935542e-05 | 0.0002844013 | 24.61952 | 1.716363 | 0.1118589 | -1498.284 | 1.812909
[21 empty] | 16.94 | 22.835391 | 24.52298 | 0.006466042 | 0.02914776 | 0.02537554 | 0.0265459 | 0.008883731 | 2.938679e-05 | 0.0002846876 | 24.61971 | -1.78432 | 0.1394239 | -1501.784 | -1.687587
[21 empty] | 16.96 | 21.190971 | 24.52298 | 0.006490616 | 0.02920857 | 0.0254211 | 0.02658954 | 0.00889683 | 2.941821e-05 | 0.0002849744 | 24.6199 | -3.428928 | 0.5548377 | -1503.429 | -3.332007
[21 empty] | 16.98 | 24.078606 | 24.52298 | 0.006515329 | 0.02926958 | 0.02546678 | 0.02663329 | 0.008909957 | 2.944969e-05 | 0.0002852616 | 24.62009 | -0.5414819 | 0.0121769 | -1500.541 | -0.4443723
[21 empty] | 17 | 25.51045 | 24.52298 | 0.006540185 | 0.02933077 | 0.02551259 | 0.02667715 | 0.008923113 | 2.948121e-05 | 0.0002855492 | 24.62028 | 0.8901729 | 0.03106208 | -1499.11 | 0.9874717
[21 empty] | 17.02 | 20.695841 | 24.52298 | 0.006565182 | 0.02939216 | 0.02555853 | 0.02672111 | 0.008936299 | 2.951278e-05 | 0.0002858373 | 24.62047 | -3.924626 | 0.7442408 | -1503.925 | -3.827137
[21 empty] | 17.04 | 29.778071 | 24.52298 | 0.006590324 | 0.02945374 | 0.02560458 | 0.02676519 | 0.008949513 | 2.954441e-05 | 0.0002861258 | 24.62066 | 5.157414 | 0.8932384 | -1494.843 | 5.255093
[21 empty] | 17.06 | 26.311165 | 24.52298 | 0.00661561 | 0.02951552 | 0.02565076 | 0.02680938 | 0.008962758 | 2.957609e-05 | 0.0002864148 | 24.62085 | 1.690317 | 0.1085916 | -1498.31 | 1.788187
[21 empty] | 17.08 | 29.207174 | 24.52298 | 0.006641041 | 0.02957749 | 0.02569707 | 0.02685367 | 0.008976031 | 2.960781e-05 | 0.0002867042 | 24.62104 | 4.586134 | 0.7201185 | -1495.414 | 4.684196
[21 empty] | 17.1 | 27.904622 | 24.52298 | 0.00666662 | 0.02963965 | 0.0257435 | 0.02689807 | 0.008989334 | 2.963959e-05 | 0.000286994 | 24.62123 | 3.28339 | 0.3863392 | -1496.717 | 3.381644
[21 empty] | 17.12 | 28.98404 | 24.52298 | 0.006692347 | 0.02970201 | 0.02579006 | 0.02694259 | 0.009002667 | 2.967142e-05 | 0.0002872842 | 24.62142 | 4.362615 | 0.6566514 | -1495.637 | 4.461062
[21 empty] | 17.14 | 26.716619 | 24.52298 | 0.006718223 | 0.02976457 | 0.02583675 | 0.02698721 | 0.009016029 | 2.97033e-05 | 0.0002875749 | 24.62162 | 2.095001 | 0.1642808 | -1497.905 | 2.193641
[21 empty] | 17.16 | 26.572964 | 24.52298 | 0.00674425 | 0.02982732 | 0.02588356 | 0.02703195 | 0.009029421 | 2.973523e-05 | 0.0002878661 | 24.62181 | 1.951152 | 0.1432656 | -1498.049 | 2.049986
[21 empty] | 17.18 | 28.804394 | 24.52298 | 0.006770427 | 0.02989028 | 0.0259305 | 0.0270768 | 0.009042843 | 2.976722e-05 | 0.0002881577 | 24.62201 | 4.182387 | 0.607281 | -1495.818 | 4.281416
[21 empty] | 17.2 | 23.128075 | 24.52298 | 0.006796758 | 0.02995343 | 0.02597756 | 0.02712176 | 0.009056295 | 2.979925e-05 | 0.0002884497 | 24.6222 | -1.494127 | 0.09652409 | -1501.494 | -1.394903
[21 empty] | 17.22 | 17.395039 | 24.52298 | 0.006823243 | 0.03001679 | 0.02602476 | 0.02716683 | 0.009069777 | 2.983134e-05 | 0.0002887422 | 24.6224 | -7.227359 | 3.002852 | -1507.227 | -7.127939
[21 empty] | 17.24 | 28.747799 | 24.52298 | 0.006849882 | 0.03008034 | 0.02607208 | 0.02721201 | 0.009083289 | 2.986348e-05 | 0.0002890351 | 24.62259 | 4.125204 | 0.5919517 | -1495.875 | 4.224821
[21 empty] | 17.26 | 22.621226 | 24.52298 | 0.006876678 | 0.0301441 | 0.02611953 | 0.02725731 | 0.009096831 | 2.989567e-05 | 0.0002893285 | 24.62279 | -2.001566 | 0.1771021 | -1502.002 | -1.901752
[21 empty] | 17.28 | 31.58523 | 24.52298 | 0.006903632 | 0.03020806 | 0.02616711 | 0.02730272 | 0.009110403 | 2.992791e-05 | 0.0002896223 | 24.62299 | 6.96224 | 1.534666 | -1493.038 | 7.062252
[21 empty] | 17.3 | 24.305344 | 24.52298 | 0.006930744 | 0.03027222 | 0.02621483 | 0.02734824 | 0.009124006 | 2.996021e-05 | 0.0002899165 | 24.62319 | -0.3178442 | 0.00415649 | -1500.318 | -0.2176343
[21 empty] | 17.32 | 20.188624 | 24.52298 | 0.006958016 | 0.03033659 | 0.02626267 | 0.02739388 | 0.00913764 | 2.999256e-05 | 0.0002902112 | 24.62339 | -4.434763 | 0.9741687 | -1504.435 | -4.334354
[21 empty] | 17.34 | 15.502021 | 24.52298 | 0.00698545 | 0.03040116 | 0.02631064 | 0.02743963 | 0.009151304 | 3.002496e-05 | 0.0002905064 | 24.62359 | -9.121566 | 5.367233 | -1509.122 | -9.020957
[21 empty] | 17.36 | 18.026934 | 24.52298 | 0.007013046 | 0.03046594 | 0.02635875 | 0.0274855 | 0.009164999 | 3.005741e-05 | 0.000290802 | 24.62379 | -6.596853 | 2.414081 | -1506.597 | -6.496044
[21 empty] | 17.38 | 22.061609 | 24.52298 | 0.007040806 | 0.03053093 | 0.02640699 | 0.02753148 | 0.009178724 | 3.008991e-05 | 0.0002910981 | 24.62399 | -2.562379 | 0.2976115 | -1502.562 | -2.461369
[21 empty] | 17.4 | 22.818208 | 24.52298 | 0.007068731 | 0.03059613 | 0.02645536 | 0.02757757 | 0.00919248 | 3.012247e-05 | 0.0002913946 | 24.62419 | -1.805982 | 0.1429372 | -1501.806 | -1.70477
[21 empty] | 17.42 | 22.910875 | 24.52298 | 0.007096823 | 0.03066153 | 0.02650386 | 0.02762379 | 0.009206268 | 3.015508e-05 | 0.0002916915 | 24.62439 | -1.713517 | 0.1281549 | -1501.714 | -1.612103
[21 empty] | 17.44 | 24.205609 | 24.52298 | 0.007125082 | 0.03072715 | 0.0265525 | 0.02767012 | 0.009220086 | 3.018775e-05 | 0.000291989 | 24.6246 | -0.4189864 | 0.007252434 | -1500.419 | -0.3173693
[21 empty] | 17.46 | 25.765649 | 24.52298 | 0.007153511 | 0.03079297 | 0.02660127 | 0.02771656 | 0.009233935 | 3.022046e-05 | 0.0002922868 | 24.6248 | 1.14085 | 0.05051449 | -1498.859 | 1.242671
[21 empty] | 17.48 | 24.735659 | 24.52298 | 0.00718211 | 0.03085901 | 0.02665017 | 0.02776312 | 0.009247816 | 3.025323e-05 | 0.0002925852 | 24.625 | 0.1106557 | 0.0004950211 | -1499.889 | 0.2126807
[21 empty] | 17.5 | 28.09246 | 24.52298 | 0.007210881 | 0.03092526 | 0.02669921 | 0.0278098 | 0.009261728 | 3.028606e-05 | 0.000292884 | 24.62521 | 3.467252 | 0.4279381 | -1496.533 | 3.569482
[21 empty] | 17.52 | 27.865936 | 24.52298 | 0.007239825 | 0.03099172 | 0.02674839 | 0.0278566 | 0.009275671 | 3.031893e-05 | 0.0002931832 | 24.62541 | 3.240522 | 0.3768394 | -1496.759 | 3.342958
[21 empty] | 17.54 | 34.208827 | 24.52298 | 0.007268944 | 0.0310584 | 0.0267977 | 0.02790352 | 0.009289646 | 3.035186e-05 | 0.0002934829 | 24.62562 | 9.583207 | 2.684624 | -1490.417 | 9.685849
[21 empty] | 17.56 | 18.832181 | 24.52298 | 0.007298238 | 0.0311253 | 0.02684715 | 0.02795055 | 0.009303653 | 3.038485e-05 | 0.0002937831 | 24.62583 | -5.793646 | 1.782392 | -1505.794 | -5.690797
[21 empty] | 17.58 | 35.960673 | 24.52298 | 0.007327711 | 0.03119241 | 0.02689674 | 0.02799771 | 0.009317691 | 3.041788e-05 | 0.0002940837 | 24.62604 | 11.33464 | 3.572626 | -1488.665 | 11.43769
[21 empty] | 17.6 | 23.074447 | 24.52298 | 0.007357362 | 0.03125973 | 0.02694646 | 0.02804498 | 0.009331761 | 3.045098e-05 | 0.0002943848 | 24.62624 | -1.551796 | 0.104361 | -1501.552 | -1.448531
[21 empty] | 17.62 | 21.994095 | 24.52298 | 0.007387193 | 0.03132728 | 0.02699632 | 0.02809237 | 0.009345863 | 3.048412e-05 | 0.0002946863 | 24.62645 | -2.632357 | 0.315053 | -1502.632 | -2.528883
[21 empty] | 17.64 | 27.160927 | 24.52298 | 0.007417206 | 0.03139504 | 0.02704632 | 0.02813989 | 0.009359997 | 3.051732e-05 | 0.0002949883 | 24.62666 | 2.534265 | 0.2364609 | -1497.466 | 2.637949
[21 empty] | 17.66 | 22.576125 | 24.52298 | 0.007447403 | 0.03146303 | 0.02709646 | 0.02818752 | 0.009374163 | 3.055058e-05 | 0.0002952908 | 24.62687 | -2.050748 | 0.1862838 | -1502.051 | -1.946853
[21 empty] | 17.68 | 20.631568 | 24.52298 | 0.007477784 | 0.03153123 | 0.02714673 | 0.02823528 | 0.009388361 | 3.058389e-05 | 0.0002955938 | 24.62708 | -3.995516 | 0.7737728 | -1503.996 | -3.89141
[21 empty] | 17.7 | 20.29983 | 24.52298 | 0.007508352 | 0.03159966 | 0.02719715 | 0.02828315 | 0.009402592 | 3.061725e-05 | 0.0002958972 | 24.6273 | -4.327466 | 0.922518 | -1504.327 | -4.223148
[21 empty] | 17.72 | 26.490688 | 24.52298 | 0.007539107 | 0.03166831 | 0.02724771 | 0.02833115 | 0.009416854 | 3.065067e-05 | 0.0002962011 | 24.62751 | 1.86318 | 0.1310437 | -1498.137 | 1.96771
[21 empty] | 17.74 | 27.941685 | 24.52298 | 0.007570052 | 0.03173719 | 0.02729841 | 0.02837927 | 0.00943115 | 3.068414e-05 | 0.0002965054 | 24.62772 | 3.313963 | 0.3930455 | -1496.686 | 3.418707
[21 empty] | 17.76 | 24.955185 | 24.52298 | 0.007601187 | 0.03180629 | 0.02734925 | 0.02842751 | 0.009445478 | 3.071767e-05 | 0.0002968102 | 24.62794 | 0.3272495 | 0.004291382 | -1499.673 | 0.4322067
[21 empty] | 17.78 | 17.480577 | 24.52298 | 0.007632516 | 0.03187561 | 0.02740023 | 0.02847588 | 0.009459838 | 3.075125e-05 | 0.0002971155 | 24.62815 | -7.147573 | 2.922547 | -1507.148 | -7.042401
[21 empty] | 17.8 | 23.559622 | 24.52298 | 0.007664038 | 0.03194517 | 0.02745136 | 0.02852437 | 0.009474231 | 3.078489e-05 | 0.0002974213 | 24.62837 | -1.068744 | 0.0484818 | -1501.069 | -0.9633563
[21 empty] | 17.82 | 30.084705 | 24.52298 | 0.007695756 | 0.03201495 | 0.02750263 | 0.02857298 | 0.009488658 | 3.081858e-05 | 0.0002977275 | 24.62858 | 5.456123 | 0.9895155 | -1494.544 | 5.561727
[21 empty] | 17.84 | 31.144949 | 24.52298 | 0.007727671 | 0.03208495 | 0.02755404 | 0.02862172 | 0.009503117 | 3.085233e-05 | 0.0002980342 | 24.6288 | 6.51615 | 1.36331 | -1493.484 | 6.621971
[21 empty] | 17.86 | 26.120465 | 24.52298 | 0.007759785 | 0.03215519 | 0.0276056 | 0.02867059 | 0.009517609 | 3.088613e-05 | 0.0002983414 | 24.62902 | 1.491449 | 0.08516002 | -1498.509 | 1.597487
[21 empty] | 17.88 | 28.536856 | 24.52298 | 0.0077921 | 0.03222566 | 0.0276573 | 0.02871957 | 0.009532135 | 3.091999e-05 | 0.000298649 | 24.62923 | 3.907621 | 0.5350801 | -1496.092 | 4.013878
[21 empty] | 17.9 | 22.002524 | 24.52298 | 0.007824617 | 0.03229637 | 0.02770915 | 0.02876869 | 0.009546693 | 3.09539e-05 | 0.0002989571 | 24.62945 | -2.62693 | 0.3136349 | -1502.627 | -2.520454
[21 empty] | 17.92 | 30.360909 | 24.52298 | 0.007857338 | 0.0323673 | 0.02776114 | 0.02881793 | 0.009561285 | 3.098787e-05 | 0.0002992657 | 24.62967 | 5.731235 | 1.081887 | -1494.269 | 5.837931
[21 empty] | 17.94 | 23.518764 | 24.52298 | 0.007890265 | 0.03243847 | 0.02781328 | 0.02886729 | 0.009575911 | 3.10219e-05 | 0.0002995748 | 24.62989 | -1.11113 | 0.05249468 | -1501.111 | -1.004214
[21 empty] | 17.96 | 21.541509 | 24.52298 | 0.007923399 | 0.03250987 | 0.02786557 | 0.02891679 | 0.00959057 | 3.105598e-05 | 0.0002998844 | 24.63012 | -3.088606 | 0.4428422 | -1503.089 | -2.981469
[21 empty] | 17.98 | 23.846201 | 24.52298 | 0.007956742 | 0.03258151 | 0.02791801 | 0.02896641 | 0.009605263 | 3.109012e-05 | 0.0003001944 | 24.63034 | -0.7841365 | 0.02578482 | -1500.784 | -0.6767773
[21 empty] | 18 | 30.350012 | 24.52298 | 0.007990296 | 0.03265339 | 0.02797059 | 0.02901616 | 0.00961999 | 3.112432e-05 | 0.000300505 | 24.63056 | 5.719452 | 1.077829 | -1494.281 | 5.827034
[21 empty] | 18.02 | 24.752609 | 24.52298 | 0.008024063 | 0.03272551 | 0.02802332 | 0.02906604 | 0.00963475 | 3.115857e-05 | 0.000300816 | 24.63078 | 0.1218251 | 0.0005995873 | -1499.878 | 0.2296307
[21 empty] | 18.04 | 35.849161 | 24.52298 | 0.008058044 | 0.03279786 | 0.0280762 | 0.02911604 | 0.009649545 | 3.119288e-05 | 0.0003011274 | 24.63101 | 11.21815 | 3.510457 | -1488.782 | 11.32618
[21 empty] | 18.06 | 30.630746 | 24.52298 | 0.008092242 | 0.03287045 | 0.02812923 | 0.02916618 | 0.009664373 | 3.122724e-05 | 0.0003014394 | 24.63123 | 5.999513 | 1.175099 | -1494 | 6.107768
[21 empty] | 18.08 | 24.604273 | 24.52298 | 0.008126658 | 0.03294329 | 0.02818241 | 0.02921644 | 0.009679236 | 3.126166e-05 | 0.0003017519 | 24.63146 | -0.02718632 | 3.003934e-05 | -1500.027 | 0.08129473
[21 empty] | 18.1 | 25.096095 | 24.52298 | 0.008161294 | 0.03301637 | 0.02823574 | 0.02926683 | 0.009694133 | 3.129614e-05 | 0.0003020648 | 24.63169 | 0.464409 | 0.008593995 | -1499.536 | 0.5731167
[21 empty] | 18.12 | 24.026346 | 24.52298 | 0.008196151 | 0.03308969 | 0.02828923 | 0.02931736 | 0.009709065 | 3.133068e-05 | 0.0003023782 | 24.63191 | -0.6055675 | 0.01526291 | -1500.606 | -0.4966323
[21 empty] | 18.14 | 27.896446 | 24.52298 | 0.008231233 | 0.03316326 | 0.02834286 | 0.02936802 | 0.009724031 | 3.136527e-05 | 0.0003026922 | 24.63214 | 3.264304 | 0.3819728 | -1496.736 | 3.373468
[21 empty] | 18.16 | 22.276888 | 24.52298 | 0.00826654 | 0.03323707 | 0.02839665 | 0.0294188 | 0.009739032 | 3.139992e-05 | 0.0003030066 | 24.63237 | -2.355483 | 0.2490608 | -1502.355 | -2.24609
[21 empty] | 18.18 | 25.406626 | 24.52298 | 0.008302075 | 0.03331113 | 0.02845059 | 0.02946972 | 0.009754067 | 3.143463e-05 | 0.0003033215 | 24.6326 | 0.7740254 | 0.02358107 | -1499.226 | 0.8836477
[21 empty] | 18.2 | 22.927801 | 24.52298 | 0.00833784 | 0.03338543 | 0.02850469 | 0.02952077 | 0.009769137 | 3.146939e-05 | 0.0003036369 | 24.63283 | -1.70503 | 0.1267949 | -1501.705 | -1.595177
[21 empty] | 18.22 | 24.055411 | 24.52298 | 0.008373836 | 0.03345999 | 0.02855894 | 0.02957196 | 0.009784243 | 3.150422e-05 | 0.0003039527 | 24.63306 | -0.5776517 | 0.01387137 | -1500.578 | -0.4675673
[21 empty] | 18.24 | 27.815862 | 24.52298 | 0.008410065 | 0.03353479 | 0.02861334 | 0.02962328 | 0.009799383 | 3.15391e-05 | 0.0003042691 | 24.63329 | 3.182567 | 0.3641352 | -1496.817 | 3.292884
[21 empty] | 18.26 | 32.031531 | 24.52298 | 0.008446531 | 0.03360985 | 0.0286679 | 0.02967473 | 0.009814559 | 3.157403e-05 | 0.000304586 | 24.63353 | 7.398003 | 1.708643 | -1492.602 | 7.508553
[21 empty] | 18.28 | 31.612409 | 24.52298 | 0.008483234 | 0.03368516 | 0.02872262 | 0.02972631 | 0.009829769 | 3.160903e-05 | 0.0003049033 | 24.63376 | 6.978647 | 1.540582 | -1493.021 | 7.089431
[21 empty] | 18.3 | 27.202095 | 24.52298 | 0.008520177 | 0.03376072 | 0.02877749 | 0.02977803 | 0.009845015 | 3.164409e-05 | 0.0003052212 | 24.634 | 2.568098 | 0.2424493 | -1497.432 | 2.679117
[21 empty] | 18.32 | 21.459251 | 24.52298 | 0.008557361 | 0.03383654 | 0.02883252 | 0.02982989 | 0.009860297 | 3.16792e-05 | 0.0003055396 | 24.63423 | -3.174981 | 0.469751 | -1503.175 | -3.063727
[21 empty] | 18.34 | 24.872481 | 24.52298 | 0.00859479 | 0.03391261 | 0.02888771 | 0.02988188 | 0.009875614 | 3.171437e-05 | 0.0003058584 | 24.63447 | 0.2380126 | 0.002277617 | -1499.762 | 0.3495027
[21 empty] | 18.36 | 19.410048 | 24.52298 | 0.008632465 | 0.03398894 | 0.02894306 | 0.02993401 | 0.009890967 | 3.17496e-05 | 0.0003061778 | 24.63471 | -5.224658 | 1.406336 | -1505.225 | -5.11293
[21 empty] | 18.38 | 27.046939 | 24.52298 | 0.008670388 | 0.03406552 | 0.02899857 | 0.02998627 | 0.009906356 | 3.178489e-05 | 0.0003064976 | 24.63494 | 2.411995 | 0.2150972 | -1497.588 | 2.523961
[21 empty] | 18.4 | 27.214655 | 24.52298 | 0.008708561 | 0.03414237 | 0.02905423 | 0.03003867 | 0.009921781 | 3.182024e-05 | 0.000306818 | 24.63518 | 2.579472 | 0.2444888 | -1497.421 | 2.691677
[21 empty] | 18.42 | 22.149651 | 24.52298 | 0.008746987 | 0.03421948 | 0.02911006 | 0.03009121 | 0.009937242 | 3.185565e-05 | 0.0003071388 | 24.63542 | -2.485771 | 0.2789687 | -1502.486 | -2.373327
[21 empty] | 18.44 | 30.005191 | 24.52298 | 0.008785668 | 0.03429684 | 0.02916605 | 0.03014388 | 0.009952739 | 3.189111e-05 | 0.0003074602 | 24.63566 | 5.369528 | 0.9608948 | -1494.63 | 5.482213
[21 empty] | 18.46 | 28.828438 | 24.52298 | 0.008824606 | 0.03437447 | 0.0292222 | 0.0301967 | 0.009968272 | 3.192664e-05 | 0.0003077821 | 24.6359 | 4.192534 | 0.6097222 | -1495.807 | 4.30546
[21 empty] | 18.48 | 24.289334 | 24.52298 | 0.008863804 | 0.03445237 | 0.02927851 | 0.03024965 | 0.009983842 | 3.196222e-05 | 0.0003081044 | 24.63615 | -0.3468125 | 0.004951923 | -1500.347 | -0.2336443
[21 empty] | 18.5 | 26.671166 | 24.52298 | 0.008903263 | 0.03453053 | 0.02933498 | 0.03030274 | 0.009999448 | 3.199787e-05 | 0.0003084273 | 24.63639 | 2.034776 | 0.1552356 | -1497.965 | 2.148188
[21 empty] | 18.52 | 23.902597 | 24.52298 | 0.008942986 | 0.03460895 | 0.02939162 | 0.03035598 | 0.01001509 | 3.203357e-05 | 0.0003087507 | 24.63663 | -0.7340367 | 0.0225419 | -1500.734 | -0.6203813
[21 empty] | 18.54 | 29.259664 | 24.52298 | 0.008982976 | 0.03468765 | 0.02944843 | 0.03040935 | 0.01003077 | 3.206933e-05 | 0.0003090746 | 24.63688 | 4.622785 | 0.7303619 | -1495.377 | 4.736686
[21 empty] | 18.56 | 33.837361 | 24.52298 | 0.009023235 | 0.03476661 | 0.02950539 | 0.03046286 | 0.01004649 | 3.210516e-05 | 0.000309399 | 24.63712 | 9.200237 | 2.501506 | -1490.8 | 9.314383
[21 empty] | 18.58 | 24.216217 | 24.52298 | 0.009063765 | 0.03484584 | 0.02956253 | 0.03051652 | 0.01006224 | 3.214104e-05 | 0.0003097239 | 24.63737 | -0.421154 | 0.00732446 | -1500.421 | -0.3067613
[21 empty] | 18.6 | 27.509235 | 24.52298 | 0.009104568 | 0.03492534 | 0.02961982 | 0.03057031 | 0.01007803 | 3.217699e-05 | 0.0003100494 | 24.63762 | 2.871616 | 0.2997605 | -1497.128 | 2.986257
[21 empty] | 18.62 | 29.944463 | 24.52298 | 0.009145648 | 0.03500512 | 0.02967729 | 0.03062425 | 0.01009386 | 3.221299e-05 | 0.0003103753 | 24.63787 | 5.306596 | 0.9404063 | -1494.693 | 5.421485
[21 empty] | 18.64 | 27.048915 | 24.52298 | 0.009187006 | 0.03508517 | 0.02973492 | 0.03067834 | 0.01010972 | 3.224906e-05 | 0.0003107017 | 24.63812 | 2.410799 | 0.2148681 | -1497.589 | 2.525937
[21 empty] | 18.66 | 25.64442 | 24.52298 | 0.009228646 | 0.03516549 | 0.02979273 | 0.03073256 | 0.01012563 | 3.228518e-05 | 0.0003110287 | 24.63837 | 1.006053 | 0.03946837 | -1498.994 | 1.121442
[21 empty] | 18.68 | 32.808936 | 24.52298 | 0.009270569 | 0.03524609 | 0.02985069 | 0.03078693 | 0.01014156 | 3.232137e-05 | 0.0003113562 | 24.63862 | 8.170318 | 2.034632 | -1491.83 | 8.285958
[21 empty] | 18.7 | 28.779995 | 24.52298 | 0.009312779 | 0.03532697 | 0.02990883 | 0.03084145 | 0.01015754 | 3.235761e-05 | 0.0003116842 | 24.63887 | 4.141125 | 0.5958624 | -1495.859 | 4.257017
[21 empty] | 18.72 | 16.130591 | 24.52298 | 0.009355277 | 0.03540813 | 0.02996714 | 0.0308961 | 0.01017356 | 3.239392e-05 | 0.0003120127 | 24.63912 | -8.508532 | 4.488063 | -1508.509 | -8.392387
[21 empty] | 18.74 | 27.657581 | 24.52298 | 0.009398068 | 0.03548956 | 0.03002562 | 0.03095091 | 0.01018961 | 3.243029e-05 | 0.0003123418 | 24.63938 | 3.018204 | 0.3293692 | -1496.982 | 3.134603
[21 empty] | 18.76 | 30.594235 | 24.52298 | 0.009441152 | 0.03557128 | 0.03008427 | 0.03100586 | 0.0102057 | 3.246672e-05 | 0.0003126713 | 24.63963 | 5.954603 | 1.158954 | -1494.045 | 6.071257
[21 empty] | 18.78 | 27.117096 | 24.52298 | 0.009484533 | 0.03565328 | 0.0301431 | 0.03106096 | 0.01022183 | 3.250321e-05 | 0.0003130014 | 24.63989 | 2.477209 | 0.2262986 | -1497.523 | 2.594118
[21 empty] | 18.8 | 27.435834 | 24.52298 | 0.009528214 | 0.03573556 | 0.03020209 | 0.0311162 | 0.010238 | 3.253977e-05 | 0.000313332 | 24.64014 | 2.79569 | 0.2848786 | -1497.204 | 2.912856
[21 empty] | 18.82 | 21.088234 | 24.52298 | 0.009572198 | 0.03581813 | 0.03026126 | 0.03117159 | 0.01025421 | 3.257638e-05 | 0.0003136632 | 24.6404 | -3.552168 | 0.5983382 | -1503.552 | -3.434744
[21 empty] | 18.84 | 26.575778 | 24.52298 | 0.009616486 | 0.03590099 | 0.03032061 | 0.03122713 | 0.01027045 | 3.261306e-05 | 0.0003139948 | 24.64066 | 1.935117 | 0.1409057 | -1498.065 | 2.0528
[21 empty] | 18.86 | 31.901541 | 24.52298 | 0.009661083 | 0.03598413 | 0.03038013 | 0.03128282 | 0.01028673 | 3.26498e-05 | 0.000314327 | 24.64092 | 7.260621 | 1.652479 | -1492.739 | 7.378563
[21 empty] | 18.88 | 29.924441 | 24.52298 | 0.009705991 | 0.03606756 | 0.03043982 | 0.03133865 | 0.01030306 | 3.26866e-05 | 0.0003146597 | 24.64118 | 5.28326 | 0.9327773 | -1494.717 | 5.401463
[21 empty] | 18.9 | 23.773406 | 24.52298 | 0.009751213 | 0.03615129 | 0.03049969 | 0.03139464 | 0.01031942 | 3.272346e-05 | 0.000314993 | 24.64144 | -0.8680362 | 0.03169453 | -1500.868 | -0.7495723
[21 empty] | 18.92 | 19.815106 | 24.52298 | 0.009796751 | 0.0362353 | 0.03055973 | 0.03145078 | 0.01033582 | 3.276039e-05 | 0.0003153267 | 24.6417 | -4.826599 | 1.175672 | -1504.827 | -4.707872
[21 empty] | 18.94 | 28.482651 | 24.52298 | 0.009842609 | 0.03631961 | 0.03061996 | 0.03150707 | 0.01035226 | 3.279738e-05 | 0.000315661 | 24.64197 | 3.840683 | 0.5178887 | -1496.159 | 3.959673
[21 empty] | 18.96 | 26.775853 | 24.52298 | 0.00988879 | 0.03640421 | 0.03068036 | 0.0315635 | 0.01036873 | 3.283443e-05 | 0.0003159959 | 24.64223 | 2.13362 | 0.1700165 | -1497.866 | 2.252875
[21 empty] | 18.98 | 28.109798 | 24.52298 | 0.009935297 | 0.03648911 | 0.03074094 | 0.03162009 | 0.01038525 | 3.287154e-05 | 0.0003163312 | 24.6425 | 3.4673 | 0.427686 | -1496.533 | 3.58682
[21 empty] | 19 | 28.849849 | 24.52298 | 0.009982132 | 0.03657431 | 0.0308017 | 0.03167684 | 0.01040181 | 3.290872e-05 | 0.0003166671 | 24.64276 | 4.207084 | 0.6135061 | -1495.793 | 4.326871
[21 empty] | 19.02 | 23.652491 | 24.52298 | 0.0100293 | 0.0366598 | 0.03086264 | 0.03173373 | 0.01041841 | 3.294596e-05 | 0.0003170036 | 24.64303 | -0.9905411 | 0.04148281 | -1500.991 | -0.8704873
[21 empty] | 19.04 | 30.284314 | 24.52298 | 0.0100768 | 0.0367456 | 0.03092377 | 0.03179078 | 0.01043504 | 3.298326e-05 | 0.0003173406 | 24.6433 | 5.641013 | 1.050743 | -1494.359 | 5.761336
[21 empty] | 19.06 | 19.982098 | 24.52298 | 0.01012464 | 0.03683169 | 0.03098507 | 0.03184799 | 0.01045172 | 3.302063e-05 | 0.0003176781 | 24.64357 | -4.661472 | 1.087439 | -1504.661 | -4.54088
[21 empty] | 19.08 | 28.751402 | 24.52298 | 0.01017283 | 0.03691809 | 0.03104656 | 0.03190534 | 0.01046843 | 3.305806e-05 | 0.0003180161 | 24.64384 | 4.107561 | 0.5868257 | -1495.892 | 4.228424
[21 empty] | 19.1 | 32.592609 | 24.52298 | 0.01022135 | 0.0370048 | 0.03110823 | 0.03196286 | 0.01048519 | 3.309555e-05 | 0.0003183547 | 24.64411 | 7.948497 | 1.938433 | -1492.052 | 8.069631
[21 empty] | 19.12 | 30.986135 | 24.52298 | 0.01027023 | 0.03709181 | 0.03117008 | 0.03202052 | 0.01050199 | 3.313311e-05 | 0.0003186938 | 24.64438 | 6.34175 | 1.297929 | -1493.658 | 6.463157
[21 empty] | 19.14 | 26.81942 | 24.52298 | 0.01031945 | 0.03717912 | 0.03123212 | 0.03207835 | 0.01051882 | 3.317073e-05 | 0.0003190335 | 24.64466 | 2.174762 | 0.1763494 | -1497.825 | 2.296442
[21 empty] | 19.16 | 24.037533 | 24.52298 | 0.01036904 | 0.03726675 | 0.03129434 | 0.03213633 | 0.0105357 | 3.320841e-05 | 0.0003193737 | 24.64493 | -0.6074 | 0.01534828 | -1500.607 | -0.4854453
[21 empty] | 19.18 | 24.20219 | 24.52298 | 0.01041897 | 0.03735469 | 0.03135675 | 0.03219447 | 0.01055262 | 3.324616e-05 | 0.0003197145 | 24.64521 | -0.4430187 | 0.008109415 | -1500.443 | -0.3207883
[21 empty] | 19.2 | 30.817925 | 24.52298 | 0.01046928 | 0.03744293 | 0.03141935 | 0.03225276 | 0.01056958 | 3.328398e-05 | 0.0003200558 | 24.64549 | 6.172439 | 1.236261 | -1493.828 | 6.294947
[21 empty] | 19.22 | 12.556608 | 24.52298 | 0.01051994 | 0.03753149 | 0.03148213 | 0.03231122 | 0.01058658 | 3.332186e-05 | 0.0003203976 | 24.64576 | -12.08916 | 11.6391 | -1512.089 | -11.96637
[21 empty] | 19.24 | 27.854741 | 24.52298 | 0.01057098 | 0.03762037 | 0.0315451 | 0.03236983 | 0.01060362 | 3.33598e-05 | 0.00032074 | 24.64604 | 3.208699 | 0.3696228 | -1496.791 | 3.331763
[21 empty] | 19.26 | 25.449344 | 24.52298 | 0.01062238 | 0.03770956 | 0.03160827 | 0.03242861 | 0.0106207 | 3.339781e-05 | 0.000321083 | 24.64632 | 0.8030217 | 0.02533833 | -1499.197 | 0.9263657
[21 empty] | 19.28 | 24.25905 | 24.52298 | 0.01067417 | 0.03779907 | 0.03167162 | 0.03248754 | 0.01063783 | 3.343588e-05 | 0.0003214265 | 24.6466 | -0.3875534 | 0.006191405 | -1500.388 | -0.2639283
[21 empty] | 19.3 | 28.14518 | 24.52298 | 0.01072633 | 0.0378889 | 0.03173516 | 0.03254664 | 0.01065499 | 3.347402e-05 | 0.0003217705 | 24.64689 | 3.498294 | 0.4348192 | -1496.502 | 3.622202
[21 empty] | 19.32 | 19.599681 | 24.52298 | 0.01077888 | 0.03797904 | 0.03179889 | 0.03260589 | 0.0106722 | 3.351222e-05 | 0.0003221151 | 24.64717 | -5.047488 | 1.299875 | -1505.047 | -4.923297
[21 empty] | 19.34 | 29.080396 | 24.52298 | 0.01083181 | 0.03806951 | 0.03186282 | 0.03266531 | 0.01068945 | 3.355049e-05 | 0.0003224603 | 24.64745 | 4.432943 | 0.6757467 | -1495.567 | 4.557418
[21 empty] | 19.36 | 22.643975 | 24.52298 | 0.01088513 | 0.03816031 | 0.03192694 | 0.03272489 | 0.01070674 | 3.358883e-05 | 0.000322806 | 24.64774 | -2.003764 | 0.1773129 | -1502.004 | -1.879003
[21 empty] | 19.38 | 16.996833 | 24.52298 | 0.01093885 | 0.03825143 | 0.03199125 | 0.03278464 | 0.01072407 | 3.362723e-05 | 0.0003231523 | 24.64803 | -7.651192 | 3.444215 | -1507.651 | -7.526145
[21 empty] | 19.4 | 27.667177 | 24.52298 | 0.01099297 | 0.03834287 | 0.03205576 | 0.03284454 | 0.01074144 | 3.366569e-05 | 0.0003234991 | 24.64831 | 3.018864 | 0.329399 | -1496.981 | 3.144199
[21 empty] | 19.42 | 17.536394 | 24.52298 | 0.01104749 | 0.03843465 | 0.03212046 | 0.03290461 | 0.01075886 | 3.370423e-05 | 0.0003238465 | 24.6486 | -7.112208 | 2.884487 | -1507.112 | -6.986584
[21 empty] | 19.44 | 28.013775 | 24.52298 | 0.01110242 | 0.03852675 | 0.03218536 | 0.03296485 | 0.01077632 | 3.374282e-05 | 0.0003241944 | 24.64889 | 3.364883 | 0.404174 | -1496.635 | 3.490797
[21 empty] | 19.46 | 22.499819 | 24.52298 | 0.01115775 | 0.03861919 | 0.03225045 | 0.03302525 | 0.01079382 | 3.378149e-05 | 0.0003245429 | 24.64918 | -2.149364 | 0.2053246 | -1502.149 | -2.023159
[21 empty] | 19.48 | 29.598492 | 24.52298 | 0.01121351 | 0.03871195 | 0.03231575 | 0.03308582 | 0.01081137 | 3.382022e-05 | 0.000324892 | 24.64948 | 4.949017 | 0.8275005 | -1495.051 | 5.075514
[21 empty] | 19.5 | 17.534087 | 24.52298 | 0.01126968 | 0.03880506 | 0.03238124 | 0.03314656 | 0.01082895 | 3.385902e-05 | 0.0003252416 | 24.64977 | -7.115682 | 2.887685 | -1507.116 | -6.988891
[21 empty] | 19.52 | 20.009552 | 24.52298 | 0.01132627 | 0.0388985 | 0.03244693 | 0.03320746 | 0.01084658 | 3.389788e-05 | 0.0003255918 | 24.65006 | -4.640511 | 1.076203 | -1504.641 | -4.513426
[21 empty] | 19.54 | 26.989559 | 24.52298 | 0.01138329 | 0.03899228 | 0.03251282 | 0.03326853 | 0.01086426 | 3.393682e-05 | 0.0003259426 | 24.65036 | 2.3392 | 0.2027397 | -1497.661 | 2.466581
[21 empty] | 19.56 | 18.917861 | 24.52298 | 0.01144074 | 0.03908639 | 0.03257891 | 0.03332977 | 0.01088197 | 3.397581e-05 | 0.0003262939 | 24.65066 | -5.732795 | 1.737244 | -1505.733 | -5.605117
[21 empty] | 19.58 | 20.873932 | 24.52298 | 0.01149863 | 0.03918085 | 0.0326452 | 0.03339118 | 0.01089973 | 3.401488e-05 | 0.0003266458 | 24.65095 | -3.777023 | 0.6834313 | -1503.777 | -3.649046
[21 empty] | 19.6 | 31.878691 | 24.52298 | 0.01155696 | 0.03927565 | 0.0327117 | 0.03345276 | 0.01091753 | 3.405401e-05 | 0.0003269983 | 24.65125 | 7.227437 | 1.638582 | -1492.773 | 7.355713
[21 empty] | 19.62 | 21.871919 | 24.52298 | 0.01161574 | 0.0393708 | 0.0327784 | 0.03351451 | 0.01093538 | 3.409322e-05 | 0.0003273513 | 24.65155 | -2.779636 | 0.3532554 | -1502.78 | -2.651059
[21 empty] | 19.64 | 24.794498 | 24.52298 | 0.01167496 | 0.03946629 | 0.0328453 | 0.03357643 | 0.01095327 | 3.413248e-05 | 0.000327705 | 24.65186 | 0.1426416 | 0.000820611 | -1499.857 | 0.2715197
[21 empty] | 19.66 | 36.047872 | 24.52298 | 0.01173464 | 0.03956213 | 0.03291241 | 0.03363852 | 0.01097121 | 3.417182e-05 | 0.0003280591 | 24.65216 | 11.39571 | 3.602495 | -1488.604 | 11.52489
[21 empty] | 19.68 | 21.768997 | 24.52298 | 0.01179478 | 0.03965832 | 0.03297973 | 0.03370078 | 0.01098918 | 3.421123e-05 | 0.0003284139 | 24.65246 | -2.883467 | 0.3819368 | -1502.883 | -2.753981
[21 empty] | 19.7 | 17.582374 | 24.52298 | 0.01185538 | 0.03975486 | 0.03304725 | 0.03376322 | 0.01100721 | 3.42507e-05 | 0.0003287692 | 24.65277 | -7.070395 | 2.843216 | -1507.07 | -6.940604
[21 empty] | 19.72 | 25.035167 | 24.52298 | 0.01191645 | 0.03985175 | 0.03311498 | 0.03382583 | 0.01102527 | 3.429024e-05 | 0.0003291251 | 24.65308 | 0.382091 | 0.005831539 | -1499.618 | 0.5121887
[21 empty] | 19.74 | 28.822809 | 24.52298 | 0.01197799 | 0.039949 | 0.03318291 | 0.03388862 | 0.01104339 | 3.432985e-05 | 0.0003294816 | 24.65338 | 4.169425 | 0.6031371 | -1495.831 | 4.299831
[21 empty] | 19.76 | 22.069961 | 24.52298 | 0.01204001 | 0.0400466 | 0.03325106 | 0.03395158 | 0.01106154 | 3.436953e-05 | 0.0003298387 | 24.65369 | -2.583732 | 0.3024778 | -1502.584 | -2.453017
[21 empty] | 19.78 | 24.75253 | 24.52298 | 0.01210251 | 0.04014456 | 0.03331942 | 0.03401471 | 0.01107974 | 3.440928e-05 | 0.0003301963 | 24.654 | 0.09852617 | 0.0003921784 | -1499.901 | 0.2295517
[21 empty] | 19.8 | 24.887748 | 24.52298 | 0.0121655 | 0.04024289 | 0.03338798 | 0.03407803 | 0.01109799 | 3.444909e-05 | 0.0003305546 | 24.65432 | 0.2334323 | 0.002189457 | -1499.767 | 0.3647697
[21 empty] | 19.82 | 20.679199 | 24.52298 | 0.01222898 | 0.04034157 | 0.03345676 | 0.03414152 | 0.01111628 | 3.448898e-05 | 0.0003309134 | 24.65463 | -3.97543 | 0.7642483 | -1503.975 | -3.843779
[21 empty] | 19.84 | 19.485108 | 24.52298 | 0.01229297 | 0.04044062 | 0.03352576 | 0.03420518 | 0.01113462 | 3.452893e-05 | 0.0003312728 | 24.65494 | -5.169835 | 1.371673 | -1505.17 | -5.03787
[21 empty] | 19.86 | 23.338476 | 24.52298 | 0.01235745 | 0.04054003 | 0.03359496 | 0.03426903 | 0.011153 | 3.456896e-05 | 0.0003316328 | 24.65526 | -1.316783 | 0.07429437 | -1501.317 | -1.184502
[21 empty] | 19.88 | 20.08168 | 24.52298 | 0.01242244 | 0.04063981 | 0.03366438 | 0.03433305 | 0.01117143 | 3.460905e-05 | 0.0003319933 | 24.65558 | -4.573896 | 1.041772 | -1504.574 | -4.441298
[21 empty] | 19.9 | 30.923072 | 24.52298 | 0.01248795 | 0.04073996 | 0.03373402 | 0.03439726 | 0.0111899 | 3.464922e-05 | 0.0003323545 | 24.65589 | 6.267178 | 1.270169 | -1493.733 | 6.400094
[21 empty] | 19.92 | 34.516963 | 24.52298 | 0.01255398 | 0.04084048 | 0.03380387 | 0.03446164 | 0.01120842 | 3.468945e-05 | 0.0003327163 | 24.65621 | 9.860749 | 2.817002 | -1490.139 | 9.993985
[21 empty] | 19.94 | 29.961005 | 24.52298 | 0.01262053 | 0.04094137 | 0.03387394 | 0.0345262 | 0.01122698 | 3.472975e-05 | 0.0003330786 | 24.65654 | 5.30447 | 0.9391341 | -1494.696 | 5.438027
[21 empty] | 19.96 | 18.563959 | 24.52298 | 0.01268762 | 0.04104264 | 0.03394423 | 0.03459095 | 0.0112456 | 3.477013e-05 | 0.0003334415 | 24.65686 | -6.092899 | 1.999757 | -1506.093 | -5.959019
[21 empty] | 19.98 | 23.109342 | 24.52298 | 0.01275524 | 0.04114428 | 0.03401473 | 0.03465588 | 0.01126425 | 3.481057e-05 | 0.0003338051 | 24.65718 | -1.547839 | 0.1036726 | -1501.548 | -1.413636
[21 empty] | 20 | 30.735807 | 24.52298 | 0.0128234 | 0.0412463 | 0.03408546 | 0.03472099 | 0.01128296 | 3.485109e-05 | 0.0003341692 | 24.65751 | 6.078301 | 1.202042 | -1493.922 | 6.212829
[21 empty] | 20.02 | 31.456904 | 24.52298 | 0.01289211 | 0.0413487 | 0.03415641 | 0.03478629 | 0.01130171 | 3.489167e-05 | 0.0003345339 | 24.65783 | 6.799071 | 1.469546 | -1493.201 | 6.933926
[21 empty] | 20.04 | 31.071683 | 24.52298 | 0.01296137 | 0.04145148 | 0.03422758 | 0.03485177 | 0.01132051 | 3.493233e-05 | 0.0003348992 | 24.65816 | 6.413522 | 1.323818 | -1493.586 | 6.548705
[21 empty] | 20.06 | 29.944882 | 24.52298 | 0.01303119 | 0.04155464 | 0.03429897 | 0.03491743 | 0.01133935 | 3.497306e-05 | 0.0003352651 | 24.65849 | 5.286392 | 0.9332459 | -1494.714 | 5.421904
[21 empty] | 20.08 | 28.292145 | 24.52298 | 0.01310158 | 0.0416582 | 0.03437058 | 0.03498328 | 0.01135824 | 3.501386e-05 | 0.0003356316 | 24.65882 | 3.633324 | 0.4665975 | -1496.367 | 3.769167
[21 empty] | 20.1 | 24.671911 | 24.52298 | 0.01317254 | 0.04176213 | 0.03444242 | 0.03504932 | 0.01137718 | 3.505473e-05 | 0.0003359988 | 24.65915 | 0.01275808 | 6.597324e-06 | -1499.987 | 0.1489327
[21 empty] | 20.12 | 20.851022 | 24.52298 | 0.01324408 | 0.04186646 | 0.03451449 | 0.03511554 | 0.01139617 | 3.509567e-05 | 0.0003363665 | 24.65949 | -3.808464 | 0.6956207 | -1503.808 | -3.671956
[21 empty] | 20.14 | 14.933445 | 24.52298 | 0.0133162 | 0.04197118 | 0.03458678 | 0.03518195 | 0.0114152 | 3.513668e-05 | 0.0003367348 | 24.65982 | -9.726376 | 6.334935 | -1509.726 | -9.589533
[21 empty] | 20.16 | 28.585105 | 24.52298 | 0.01338892 | 0.0420763 | 0.0346593 | 0.03524855 | 0.01143428 | 3.517777e-05 | 0.0003371037 | 24.66016 | 3.924947 | 0.5389244 | -1496.075 | 4.062127
[21 empty] | 20.18 | 24.383101 | 24.52298 | 0.01346223 | 0.0421818 | 0.03473205 | 0.03531534 | 0.01145341 | 3.521893e-05 | 0.0003374733 | 24.6605 | -0.2773948 | 0.003155787 | -1500.277 | -0.1398773
[21 empty] | 20.2 | 20.577031 | 24.52298 | 0.01353614 | 0.04228771 | 0.03480502 | 0.03538232 | 0.01147259 | 3.526016e-05 | 0.0003378434 | 24.66084 | -4.083804 | 0.810489 | -1504.084 | -3.945947
[21 empty] | 20.22 | 25.218581 | 24.52298 | 0.01361067 | 0.04239401 | 0.03487823 | 0.03544949 | 0.01149181 | 3.530146e-05 | 0.0003382142 | 24.66118 | 0.557405 | 0.01232029 | -1499.443 | 0.6956027
[21 empty] | 20.24 | 30.491726 | 24.52298 | 0.01368581 | 0.04250072 | 0.03495167 | 0.03551686 | 0.01151109 | 3.534284e-05 | 0.0003385855 | 24.66152 | 5.830208 | 1.114772 | -1494.17 | 5.968748
[21 empty] | 20.26 | 20.265199 | 24.52298 | 0.01376157 | 0.04260783 | 0.03502534 | 0.03558441 | 0.01153041 | 3.538428e-05 | 0.0003389575 | 24.66186 | -4.396663 | 0.9538839 | -1504.397 | -4.257779
[21 empty] | 20.28 | 34.839077 | 24.52298 | 0.01383797 | 0.04271535 | 0.03509924 | 0.03565216 | 0.01154978 | 3.542581e-05 | 0.0003393301 | 24.66221 | 10.17687 | 2.972773 | -1489.823 | 10.3161
[21 empty] | 20.3 | 20.73242 | 24.52298 | 0.01391501 | 0.04282327 | 0.03517338 | 0.0357201 | 0.0115692 | 3.54674e-05 | 0.0003397033 | 24.66255 | -3.930134 | 0.7450146 | -1503.93 | -3.790558
[21 empty] | 20.32 | 25.089726 | 24.52298 | 0.01399269 | 0.0429316 | 0.03524775 | 0.03578823 | 0.01158867 | 3.550907e-05 | 0.0003400771 | 24.6629 | 0.4268232 | 0.007261062 | -1499.573 | 0.5667477
[21 empty] | 20.34 | 19.392522 | 24.52298 | 0.01407102 | 0.04304034 | 0.03532236 | 0.03585656 | 0.01160819 | 3.555081e-05 | 0.0003404515 | 24.66325 | -5.270731 | 1.432542 | -1505.271 | -5.130456
[21 empty] | 20.36 | 24.118293 | 24.52298 | 0.01415001 | 0.0431495 | 0.03539721 | 0.03592509 | 0.01162775 | 3.559262e-05 | 0.0003408266 | 24.6636 | -0.5453113 | 0.01232941 | -1500.545 | -0.4046853
[21 empty] | 20.38 | 24.512972 | 24.52298 | 0.01422967 | 0.04325907 | 0.03547229 | 0.03599381 | 0.01164737 | 3.563451e-05 | 0.0003412023 | 24.66396 | -0.1509853 | 0.0009299798 | -1500.151 | -0.01000627
[21 empty] | 20.4 | 23.609881 | 24.52298 | 0.01431 | 0.04336907 | 0.03554761 | 0.03606273 | 0.01166704 | 3.567647e-05 | 0.0003415786 | 24.66431 | -1.054431 | 0.0470915 | -1501.054 | -0.9130973
[21 empty] | 20.42 | 22.661232 | 24.52298 | 0.01439102 | 0.04347948 | 0.03562318 | 0.03613185 | 0.01168676 | 3.571851e-05 | 0.0003419555 | 24.66467 | -2.003436 | 0.17712 | -1502.003 | -1.861746
[21 empty] | 20.44 | 23.493011 | 24.52298 | 0.01447272 | 0.04359031 | 0.03569898 | 0.03620117 | 0.01170652 | 3.576062e-05 | 0.000342333 | 24.66503 | -1.172015 | 0.05846928 | -1501.172 | -1.029967
[21 empty] | 20.46 | 23.136584 | 24.52298 | 0.01455513 | 0.04370157 | 0.03577503 | 0.03627069 | 0.01172634 | 3.580281e-05 | 0.0003427112 | 24.66539 | -1.528802 | 0.101019 | -1501.529 | -1.386394
[21 empty] | 20.48 | 29.358996 | 24.52298 | 0.01463824 | 0.04381325 | 0.03585132 | 0.0363404 | 0.01174621 | 3.584507e-05 | 0.00034309 | 24.66575 | 4.693249 | 0.7502501 | -1495.307 | 4.836018
[21 empty] | 20.5 | 27.309573 | 24.52298 | 0.01472206 | 0.04392537 | 0.03592785 | 0.03641032 | 0.01176612 | 3.58874e-05 | 0.0003434694 | 24.66611 | 2.643464 | 0.2558773 | -1497.357 | 2.786595
[21 empty] | 20.52 | 27.491258 | 24.52298 | 0.0148066 | 0.04403791 | 0.03600463 | 0.03648044 | 0.01178609 | 3.592981e-05 | 0.0003438495 | 24.66647 | 2.824784 | 0.2902525 | -1497.175 | 2.96828
[21 empty] | 20.54 | 20.819692 | 24.52298 | 0.01489188 | 0.04415089 | 0.03608166 | 0.03655077 | 0.01180611 | 3.59723e-05 | 0.0003442301 | 24.66684 | -3.847148 | 0.7108917 | -1503.847 | -3.703286
[21 empty] | 20.56 | 23.154571 | 24.52298 | 0.01497789 | 0.0442643 | 0.03615893 | 0.03662129 | 0.01182618 | 3.601486e-05 | 0.0003446115 | 24.66721 | -1.512636 | 0.09881717 | -1501.513 | -1.368407
[21 empty] | 20.58 | 26.962035 | 24.52298 | 0.01506465 | 0.04437815 | 0.03623645 | 0.03669202 | 0.0118463 | 3.60575e-05 | 0.0003449934 | 24.66758 | 2.294458 | 0.1952574 | -1497.706 | 2.439057
[21 empty] | 20.6 | 31.045076 | 24.52298 | 0.01515217 | 0.04449244 | 0.03631422 | 0.03676296 | 0.01186648 | 3.610021e-05 | 0.000345376 | 24.66795 | 6.377128 | 1.309959 | -1493.623 | 6.522098
[21 empty] | 20.62 | 33.856125 | 24.52298 | 0.01524045 | 0.04460717 | 0.03639225 | 0.0368341 | 0.0118867 | 3.6143e-05 | 0.0003457592 | 24.66832 | 9.187804 | 2.493367 | -1490.812 | 9.333147
[21 empty] | 20.64 | 23.800553 | 24.52298 | 0.01532951 | 0.04472234 | 0.03647052 | 0.03690545 | 0.01190698 | 3.618586e-05 | 0.0003461431 | 24.6687 | -0.8681424 | 0.03166612 | -1500.868 | -0.7224253
[21 empty] | 20.66 | 30.14289 | 24.52298 | 0.01541935 | 0.04483797 | 0.03654905 | 0.03697701 | 0.0119273 | 3.62288e-05 | 0.0003465276 | 24.66907 | 5.473818 | 0.9940217 | -1494.526 | 5.619912
[21 empty] | 20.68 | 31.700059 | 24.52298 | 0.01550998 | 0.04495404 | 0.03662783 | 0.03704877 | 0.01194769 | 3.627182e-05 | 0.0003469127 | 24.66945 | 7.030609 | 1.559286 | -1492.969 | 7.177081
[21 empty] | 20.7 | 25.803109 | 24.52298 | 0.01560141 | 0.04507056 | 0.03670686 | 0.03712075 | 0.01196812 | 3.631491e-05 | 0.0003472985 | 24.66983 | 1.133279 | 0.04977393 | -1498.867 | 1.280131
[21 empty] | 20.72 | 24.640055 | 24.52298 | 0.01569366 | 0.04518754 | 0.03678615 | 0.03719293 | 0.0119886 | 3.635808e-05 | 0.0003476849 | 24.67021 | -0.0301562 | 3.690723e-05 | -1500.03 | 0.1170767
[21 empty] | 20.74 | 18.242364 | 24.52298 | 0.01578672 | 0.04530497 | 0.0368657 | 0.03726532 | 0.01200914 | 3.640133e-05 | 0.000348072 | 24.67059 | -6.428231 | 2.265175 | -1506.428 | -6.280614
[21 empty] | 20.76 | 30.604865 | 24.52298 | 0.01588062 | 0.04542286 | 0.03694551 | 0.03733793 | 0.01202973 | 3.644465e-05 | 0.0003484597 | 24.67098 | 5.933885 | 1.150503 | -1494.066 | 6.081887
[21 empty] | 20.78 | 25.611182 | 24.52298 | 0.01597535 | 0.04554121 | 0.03702558 | 0.03741075 | 0.01205037 | 3.648806e-05 | 0.0003488481 | 24.67137 | 0.9398151 | 0.03448699 | -1499.06 | 1.088204
[21 empty] | 20.8 | 21.995755 | 24.52298 | 0.01607094 | 0.04566003 | 0.0371059 | 0.03748378 | 0.01207107 | 3.653154e-05 | 0.0003492371 | 24.67176 | -2.676001 | 0.3255619 | -1502.676 | -2.527223
[21 empty] | 20.82 | 21.209478 | 24.52298 | 0.01616738 | 0.04577931 | 0.03718649 | 0.03755703 | 0.01209182 | 3.657509e-05 | 0.0003496268 | 24.67215 | -3.462669 | 0.5653167 | -1503.463 | -3.3135
[21 empty] | 20.84 | 21.403419 | 24.52298 | 0.0162647 | 0.04589906 | 0.03726735 | 0.03763049 | 0.01211262 | 3.661873e-05 | 0.0003500171 | 24.67254 | -3.26912 | 0.4993196 | -1503.269 | -3.119559
[21 empty] | 20.86 | 29.638513 | 24.52298 | 0.01636289 | 0.04601928 | 0.03734846 | 0.03770416 | 0.01213348 | 3.666244e-05 | 0.0003504081 | 24.67293 | 4.965579 | 0.8319236 | -1495.034 | 5.115535
[21 empty] | 20.88 | 24.82119 | 24.52298 | 0.01646198 | 0.04613997 | 0.03742984 | 0.03777806 | 0.01215439 | 3.670623e-05 | 0.0003507997 | 24.67333 | 0.14786 | 0.0008808028 | -1499.852 | 0.2982117
[21 empty] | 20.9 | 21.636787 | 24.52298 | 0.01656197 | 0.04626113 | 0.03751149 | 0.03785217 | 0.01217536 | 3.67501e-05 | 0.000351192 | 24.67373 | -3.036941 | 0.4262654 | -1503.037 | -2.886191
[21 empty] | 20.92 | 33.426327 | 24.52298 | 0.01666288 | 0.04638278 | 0.0375934 | 0.0379265 | 0.01219638 | 3.679405e-05 | 0.0003515849 | 24.67413 | 8.752198 | 2.291636 | -1491.248 | 8.903349
[21 empty] | 20.94 | 22.00803 | 24.52298 | 0.01676471 | 0.0465049 | 0.03767559 | 0.03800104 | 0.01221745 | 3.683808e-05 | 0.0003519786 | 24.67453 | -2.666501 | 0.3230742 | -1502.667 | -2.514948
[21 empty] | 20.96 | 28.070946 | 24.52298 | 0.01686748 | 0.04662751 | 0.03775804 | 0.03807581 | 0.01223858 | 3.688219e-05 | 0.0003523728 | 24.67493 | 3.396011 | 0.410848 | -1496.604 | 3.547968
[21 empty] | 20.98 | 26.912163 | 24.52298 | 0.01697119 | 0.04675061 | 0.03784076 | 0.0381508 | 0.01225976 | 3.692637e-05 | 0.0003527678 | 24.67534 | 2.236822 | 0.1859149 | -1497.763 | 2.389185
[21 empty] | 21 | 20.769842 | 24.52298 | 0.01707587 | 0.04687419 | 0.03792376 | 0.03822601 | 0.012281 | 3.697064e-05 | 0.0003531633 | 24.67575 | -3.905907 | 0.7345319 | -1503.906 | -3.753136
[21 empty] | 21.02 | 22.279795 | 24.52298 | 0.01718151 | 0.04699826 | 0.03800703 | 0.03830144 | 0.0123023 | 3.701498e-05 | 0.0003535596 | 24.67616 | -2.396364 | 0.2577475 | -1502.396 | -2.243183
[21 empty] | 21.04 | 23.683885 | 24.52298 | 0.01728814 | 0.04712283 | 0.03809057 | 0.0383771 | 0.01232365 | 3.705941e-05 | 0.0003539565 | 24.67657 | -0.9926866 | 0.04160747 | -1500.993 | -0.8390933
[21 empty] | 21.06 | 22.845494 | 24.52298 | 0.01739577 | 0.04724789 | 0.03817439 | 0.03845298 | 0.01234505 | 3.710392e-05 | 0.0003543541 | 24.67699 | -1.831492 | 0.1468282 | -1501.831 | -1.677484
[21 empty] | 21.08 | 15.961615 | 24.52298 | 0.0175044 | 0.04737345 | 0.03825849 | 0.03852909 | 0.01236651 | 3.71485e-05 | 0.0003547524 | 24.6774 | -8.715787 | 4.759227 | -1508.716 | -8.561363
[21 empty] | 21.1 | 25.347961 | 24.52298 | 0.01761406 | 0.04749951 | 0.03834286 | 0.03860542 | 0.01238803 | 3.719317e-05 | 0.0003551513 | 24.67782 | 0.6701405 | 0.01771694 | -1499.33 | 0.8249827
[21 empty] | 21.12 | 26.355741 | 24.52298 | 0.01772474 | 0.04762608 | 0.03842752 | 0.03868198 | 0.0124096 | 3.723791e-05 | 0.0003555509 | 24.67824 | 1.6775 | 0.1067701 | -1498.322 | 1.832763
[21 empty] | 21.14 | 21.533071 | 24.52298 | 0.01783648 | 0.04775315 | 0.03851245 | 0.03875877 | 0.01243123 | 3.728274e-05 | 0.0003559512 | 24.67866 | -3.145593 | 0.4595142 | -1503.146 | -2.989907
[21 empty] | 21.16 | 29.553534 | 24.52298 | 0.01794927 | 0.04788073 | 0.03859767 | 0.03883578 | 0.01245292 | 3.732765e-05 | 0.0003563522 | 24.67909 | 4.874446 | 0.8039722 | -1495.126 | 5.030556
[21 empty] | 21.18 | 24.994838 | 24.52298 | 0.01806314 | 0.04800882 | 0.03868317 | 0.03891303 | 0.01247466 | 3.737264e-05 | 0.0003567538 | 24.67952 | 0.3153228 | 0.00397796 | -1499.685 | 0.4718597
[21 empty] | 21.2 | 39.787804 | 24.52298 | 0.01817809 | 0.04813743 | 0.03876895 | 0.03899051 | 0.01249646 | 3.741771e-05 | 0.0003571562 | 24.67994 | 15.10786 | 5.736618 | -1484.892 | 15.26483
[21 empty] | 21.22 | 24.78928 | 24.52298 | 0.01829415 | 0.04826656 | 0.03885502 | 0.03906822 | 0.01251832 | 3.746286e-05 | 0.0003575592 | 24.68038 | 0.1089044 | 0.0004784398 | -1499.891 | 0.2663017
[21 empty] | 21.24 | 25.416102 | 24.52298 | 0.01841132 | 0.0483962 | 0.03894138 | 0.03914616 | 0.01254023 | 3.750809e-05 | 0.0003579628 | 24.68081 | 0.735293 | 0.02127217 | -1499.265 | 0.8931237
[21 empty] | 21.26 | 27.350045 | 24.52298 | 0.01852962 | 0.04852637 | 0.03902803 | 0.03922433 | 0.0125622 | 3.755341e-05 | 0.0003583672 | 24.68124 | 2.6688 | 0.2604199 | -1497.331 | 2.827067
[21 empty] | 21.28 | 31.311384 | 24.52298 | 0.01864906 | 0.04865707 | 0.03911496 | 0.03930274 | 0.01258423 | 3.759881e-05 | 0.0003587723 | 24.68168 | 6.629701 | 1.403737 | -1493.37 | 6.788406
[21 empty] | 21.3 | 27.254498 | 24.52298 | 0.01876966 | 0.04878829 | 0.03920219 | 0.03938138 | 0.01260632 | 3.764429e-05 | 0.000359178 | 24.68212 | 2.572375 | 0.2427898 | -1497.428 | 2.73152
[21 empty] | 21.32 | 29.857608 | 24.52298 | 0.01889144 | 0.04892004 | 0.0392897 | 0.03946026 | 0.01262847 | 3.768985e-05 | 0.0003595844 | 24.68257 | 5.175043 | 0.8969595 | -1494.825 | 5.33463
[21 empty] | 21.34 | 26.272419 | 24.52298 | 0.0190144 | 0.04905233 | 0.03937752 | 0.03953938 | 0.01265067 | 3.77355e-05 | 0.0003599916 | 24.68301 | 1.589409 | 0.09615483 | -1498.411 | 1.749441
[21 empty] | 21.36 | 24.586473 | 24.52298 | 0.01913857 | 0.04918516 | 0.03946562 | 0.03961874 | 0.01267293 | 3.778123e-05 | 0.0003603994 | 24.68346 | -0.09698448 | 0.0003825676 | -1500.097 | 0.06349473
[21 empty] | 21.38 | 22.815571 | 24.52298 | 0.01926396 | 0.04931853 | 0.03955402 | 0.03969833 | 0.01269526 | 3.782704e-05 | 0.0003608079 | 24.68391 | -1.868336 | 0.1529955 | -1501.868 | -1.707407
[21 empty] | 21.4 | 30.245277 | 24.52298 | 0.01939058 | 0.04945244 | 0.03964272 | 0.03977817 | 0.01271764 | 3.787294e-05 | 0.0003612171 | 24.68436 | 5.560918 | 1.022434 | -1494.439 | 5.722299
[21 empty] | 21.42 | 28.011479 | 24.52298 | 0.01951846 | 0.04958689 | 0.03973172 | 0.03985824 | 0.01274008 | 3.791892e-05 | 0.000361627 | 24.68481 | 3.326666 | 0.3950775 | -1496.673 | 3.488501
[21 empty] | 21.44 | 19.797614 | 24.52298 | 0.01964761 | 0.0497219 | 0.03982102 | 0.03993856 | 0.01276258 | 3.796498e-05 | 0.0003620376 | 24.68527 | -4.887656 | 1.20667 | -1504.888 | -4.725364
[21 empty] | 21.46 | 22.898941 | 24.52298 | 0.01977804 | 0.04985746 | 0.03991062 | 0.04001912 | 0.01278514 | 3.801112e-05 | 0.0003624489 | 24.68573 | -1.786788 | 0.1394218 | -1501.787 | -1.624037
[21 empty] | 21.48 | 22.493633 | 24.52298 | 0.01990978 | 0.04999357 | 0.04000052 | 0.04009993 | 0.01280776 | 3.805736e-05 | 0.0003628609 | 24.68619 | -2.192558 | 0.2137187 | -1502.193 | -2.029345
[21 empty] | 21.5 | 28.030509 | 24.52298 | 0.02004284 | 0.05013024 | 0.04009073 | 0.04018098 | 0.01283043 | 3.810367e-05 | 0.0003632736 | 24.68665 | 3.343854 | 0.3988997 | -1496.656 | 3.507531
[21 empty] | 21.52 | 29.435425 | 24.52298 | 0.02017723 | 0.05026747 | 0.04018124 | 0.04026228 | 0.01285317 | 3.815007e-05 | 0.000363687 | 24.68712 | 4.748304 | 0.765961 | -1495.252 | 4.912447
[21 empty] | 21.54 | 28.081479 | 24.52298 | 0.02031298 | 0.05040527 | 0.04027206 | 0.04034382 | 0.01287597 | 3.819656e-05 | 0.0003641011 | 24.68759 | 3.393888 | 0.4101806 | -1496.606 | 3.558501
[21 empty] | 21.56 | 28.739414 | 24.52298 | 0.02045011 | 0.05054363 | 0.04036318 | 0.04042561 | 0.01289883 | 3.824313e-05 | 0.0003645159 | 24.68806 | 4.051352 | 0.5711129 | -1495.949 | 4.216436
[21 empty] | 21.58 | 24.324556 | 24.52298 | 0.02058863 | 0.05068256 | 0.04045462 | 0.04050765 | 0.01292176 | 3.828978e-05 | 0.0003649314 | 24.68854 | -0.3639807 | 0.005446429 | -1500.364 | -0.1984223
[21 empty] | 21.6 | 25.936061 | 24.52298 | 0.02072856 | 0.05082207 | 0.04054637 | 0.04058994 | 0.01294474 | 3.833652e-05 | 0.0003653476 | 24.68901 | 1.247047 | 0.05996004 | -1498.753 | 1.413083
[21 empty] | 21.62 | 21.922782 | 24.52298 | 0.02086992 | 0.05096216 | 0.04063843 | 0.04067248 | 0.01296778 | 3.838335e-05 | 0.0003657646 | 24.68949 | -2.766711 | 0.349166 | -1502.767 | -2.600196
[21 empty] | 21.64 | 39.040344 | 24.52298 | 0.02101274 | 0.05110282 | 0.0407308 | 0.04075528 | 0.01299089 | 3.843026e-05 | 0.0003661823 | 24.68998 | 14.35037 | 5.274879 | -1485.65 | 14.51737
[21 empty] | 21.66 | 33.380386 | 24.52298 | 0.02115702 | 0.05124407 | 0.04082349 | 0.04083832 | 0.01301406 | 3.847726e-05 | 0.0003666006 | 24.69046 | 8.689926 | 2.262251 | -1491.31 | 8.857408
[21 empty] | 21.68 | 24.782458 | 24.52298 | 0.0213028 | 0.0513859 | 0.04091649 | 0.04092162 | 0.01303729 | 3.852434e-05 | 0.0003670197 | 24.69095 | 0.09151008 | 0.0003379041 | -1499.908 | 0.2594797
[21 empty] | 21.7 | 26.660997 | 24.52298 | 0.02145009 | 0.05152832 | 0.04100982 | 0.04100518 | 0.01306058 | 3.857151e-05 | 0.0003674395 | 24.69144 | 1.969559 | 0.1454995 | -1498.03 | 2.138019
[21 empty] | 21.72 | 34.211466 | 24.52298 | 0.02159891 | 0.05167134 | 0.04110346 | 0.04108899 | 0.01308393 | 3.861877e-05 | 0.0003678601 | 24.69193 | 9.519535 | 2.648865 | -1490.48 | 9.688488
[21 empty] | 21.74 | 17.650372 | 24.52298 | 0.02174928 | 0.05181495 | 0.04119743 | 0.04117306 | 0.01310735 | 3.866612e-05 | 0.0003682813 | 24.69243 | -7.042055 | 2.809603 | -1507.042 | -6.872606
[21 empty] | 21.76 | 20.32625 | 24.52298 | 0.02190123 | 0.05195917 | 0.04129171 | 0.04125739 | 0.01313083 | 3.871355e-05 | 0.0003687033 | 24.69293 | -4.366676 | 0.9380904 | -1504.367 | -4.196728
[21 empty] | 21.78 | 31.877842 | 24.52298 | 0.02205478 | 0.05210398 | 0.04138633 | 0.04134197 | 0.01315437 | 3.876107e-05 | 0.000369126 | 24.69343 | 7.184414 | 1.619175 | -1492.816 | 7.354864
[21 empty] | 21.8 | 36.749042 | 24.52298 | 0.02220995 | 0.0522494 | 0.04148126 | 0.04142682 | 0.01317798 | 3.880867e-05 | 0.0003695495 | 24.69393 | 12.05511 | 3.954543 | -1487.945 | 12.22606
[21 empty] | 21.82 | 20.64541 | 24.52298 | 0.02236676 | 0.05239543 | 0.04157653 | 0.04151193 | 0.01320165 | 3.885637e-05 | 0.0003699736 | 24.69444 | -4.049029 | 0.7941058 | -1504.049 | -3.877568
[21 empty] | 21.84 | 32.761818 | 24.52298 | 0.02252524 | 0.05254208 | 0.04167212 | 0.0415973 | 0.01322538 | 3.890415e-05 | 0.0003703985 | 24.69495 | 8.066868 | 1.986287 | -1491.933 | 8.23884
[21 empty] | 21.86 | 27.281955 | 24.52298 | 0.02268541 | 0.05268934 | 0.04176804 | 0.04168293 | 0.01324918 | 3.895202e-05 | 0.0003708242 | 24.69546 | 2.586492 | 0.2452149 | -1497.414 | 2.758977
[21 empty] | 21.88 | 24.569817 | 24.52298 | 0.02284729 | 0.05283722 | 0.0418643 | 0.04176883 | 0.01327304 | 3.899998e-05 | 0.0003712505 | 24.69598 | -0.1261622 | 0.0006478234 | -1500.126 | 0.04683873
[21 empty] | 21.9 | 21.973884 | 24.52298 | 0.02301092 | 0.05298572 | 0.04196088 | 0.041855 | 0.01329697 | 3.904802e-05 | 0.0003716776 | 24.6965 | -2.722614 | 0.3373382 | -1502.723 | -2.549094
[21 empty] | 21.92 | 27.617232 | 24.52298 | 0.0231763 | 0.05313486 | 0.04205781 | 0.04194143 | 0.01332096 | 3.909616e-05 | 0.0003721055 | 24.69702 | 2.920211 | 0.3087794 | -1497.08 | 3.094254
[21 empty] | 21.94 | 20.064336 | 24.52298 | 0.02334348 | 0.05328462 | 0.04215506 | 0.04202813 | 0.01334502 | 3.914439e-05 | 0.000372534 | 24.69755 | -4.63321 | 1.06989 | -1504.633 | -4.458642
[21 empty] | 21.96 | 29.551196 | 24.52298 | 0.02351247 | 0.05343501 | 0.04225266 | 0.0421151 | 0.01336914 | 3.91927e-05 | 0.0003729633 | 24.69807 | 4.853121 | 0.7970163 | -1495.147 | 5.028218
[21 empty] | 21.98 | 28.755791 | 24.52298 | 0.0236833 | 0.05358605 | 0.04235059 | 0.04220234 | 0.01339332 | 3.92411e-05 | 0.0003733934 | 24.69861 | 4.057184 | 0.5724324 | -1495.943 | 4.232813
[21 empty] | 22 | 25.524557 | 24.52298 | 0.02385601 | 0.05373772 | 0.04244887 | 0.04228985 | 0.01341758 | 3.92896e-05 | 0.0003738242 | 24.69914 | 0.8254156 | 0.02669237 | -1499.175 | 1.001579
[21 empty] | 22.02 | 30.680747 | 24.52298 | 0.0240306 | 0.05389004 | 0.04254749 | 0.04237763 | 0.0134419 | 3.933818e-05 | 0.0003742558 | 24.69968 | 5.981067 | 1.165981 | -1494.019 | 6.157769
[21 empty] | 22.04 | 23.562969 | 24.52298 | 0.02420713 | 0.05404301 | 0.04264645 | 0.04246569 | 0.01346628 | 3.938686e-05 | 0.000374688 | 24.70022 | -1.137252 | 0.05488875 | -1501.137 | -0.9600093
[21 empty] | 22.06 | 25.985919 | 24.52298 | 0.0243856 | 0.05419663 | 0.04274576 | 0.04255402 | 0.01349073 | 3.943562e-05 | 0.0003751211 | 24.70077 | 1.285153 | 0.06355824 | -1498.715 | 1.462941
[21 empty] | 22.08 | 28.384116 | 24.52298 | 0.02456605 | 0.0543509 | 0.04284542 | 0.04264263 | 0.01351525 | 3.948448e-05 | 0.0003755549 | 24.70131 | 3.682802 | 0.4778389 | -1496.317 | 3.861138
[21 empty] | 22.1 | 27.385233 | 24.52298 | 0.02474852 | 0.05450584 | 0.04294542 | 0.04273151 | 0.01353984 | 3.953342e-05 | 0.0003759894 | 24.70186 | 2.683368 | 0.2629324 | -1497.317 | 2.862255
[21 empty] | 22.12 | 32.394196 | 24.52298 | 0.02493303 | 0.05466144 | 0.04304578 | 0.04282068 | 0.01356449 | 3.958246e-05 | 0.0003764247 | 24.70242 | 7.691776 | 1.826359 | -1492.308 | 7.871218
[21 empty] | 22.14 | 29.674886 | 24.52298 | 0.0251196 | 0.05481771 | 0.04314648 | 0.04291012 | 0.01358921 | 3.963159e-05 | 0.0003768608 | 24.70298 | 4.971908 | 0.8330233 | -1495.028 | 5.151908
[21 empty] | 22.16 | 24.2204 | 24.52298 | 0.02530828 | 0.05497464 | 0.04324754 | 0.04299984 | 0.01361399 | 3.968081e-05 | 0.0003772976 | 24.70354 | -0.4831396 | 0.009637489 | -1500.483 | -0.3025783
[21 empty] | 22.18 | 39.538975 | 24.52298 | 0.02549909 | 0.05513226 | 0.04334896 | 0.04308984 | 0.01363885 | 3.973012e-05 | 0.0003777352 | 24.7041 | 14.83487 | 5.565986 | -1485.165 | 15.016
[21 empty] | 22.2 | 29.174678 | 24.52298 | 0.02569207 | 0.05529055 | 0.04345073 | 0.04318013 | 0.01366377 | 3.977952e-05 | 0.0003781735 | 24.70467 | 4.470005 | 0.6848727 | -1495.53 | 4.6517
[21 empty] | 22.22 | 34.834852 | 24.52298 | 0.02588725 | 0.05544952 | 0.04355287 | 0.0432707 | 0.01368876 | 3.982902e-05 | 0.0003786126 | 24.70525 | 10.12961 | 2.945582 | -1489.87 | 10.31187
[21 empty] | 22.24 | 31.827081 | 24.52298 | 0.02608466 | 0.05560918 | 0.04365536 | 0.04336156 | 0.01371382 | 3.98786e-05 | 0.0003790525 | 24.70582 | 7.121259 | 1.593371 | -1492.879 | 7.304103
[21 empty] | 22.26 | 23.626831 | 24.52298 | 0.02628434 | 0.05576953 | 0.04375821 | 0.0434527 | 0.01373895 | 3.992828e-05 | 0.0003794931 | 24.7064 | -1.07957 | 0.04932834 | -1501.08 | -0.8961473
[21 empty] | 22.28 | 26.183754 | 24.52298 | 0.02648631 | 0.05593058 | 0.04386143 | 0.04354413 | 0.01376415 | 3.997806e-05 | 0.0003799345 | 24.70698 | 1.476769 | 0.08329009 | -1498.523 | 1.660776
[21 empty] | 22.3 | 30.446641 | 24.52298 | 0.02669063 | 0.05609232 | 0.04396502 | 0.04363585 | 0.01378942 | 4.002792e-05 | 0.0003803767 | 24.70757 | 5.739069 | 1.081791 | -1494.261 | 5.923663
[21 empty] | 22.32 | 35.360111 | 24.52298 | 0.02689732 | 0.05625477 | 0.04406897 | 0.04372786 | 0.01381476 | 4.007788e-05 | 0.0003808197 | 24.70816 | 10.65195 | 3.208813 | -1489.348 | 10.83713
[21 empty] | 22.34 | 23.199587 | 24.52298 | 0.02710642 | 0.05641792 | 0.04417329 | 0.04382016 | 0.01384016 | 4.012794e-05 | 0.0003812634 | 24.70876 | -1.509171 | 0.09817399 | -1501.509 | -1.323391
[21 empty] | 22.36 | 25.511143 | 24.52298 | 0.02731796 | 0.05658179 | 0.04427798 | 0.04391276 | 0.01386564 | 4.017809e-05 | 0.0003817079 | 24.70936 | 0.8017867 | 0.02519926 | -1499.198 | 0.9881647
[21 empty] | 22.38 | 23.74505 | 24.52298 | 0.027532 | 0.05674637 | 0.04438305 | 0.04400564 | 0.01389119 | 4.022833e-05 | 0.0003821532 | 24.70996 | -0.9649089 | 0.03921024 | -1500.965 | -0.7779283
[21 empty] | 22.4 | 25.441848 | 24.52298 | 0.02774855 | 0.05691167 | 0.04448849 | 0.04409882 | 0.01391681 | 4.027866e-05 | 0.0003825992 | 24.71057 | 0.7312825 | 0.02101947 | -1499.269 | 0.9188697
[21 empty] | 22.42 | 18.373702 | 24.52298 | 0.02796768 | 0.05707769 | 0.0445943 | 0.0441923 | 0.01394249 | 4.032909e-05 | 0.0003830461 | 24.71118 | -6.337474 | 2.185927 | -1506.337 | -6.149276
[21 empty] | 22.44 | 27.06371 | 24.52298 | 0.02818941 | 0.05724444 | 0.0447005 | 0.04428608 | 0.01396826 | 4.037962e-05 | 0.0003834937 | 24.71179 | 2.351919 | 0.204389 | -1497.648 | 2.540732
[21 empty] | 22.46 | 19.650238 | 24.52298 | 0.02841378 | 0.05741192 | 0.04480707 | 0.04438015 | 0.01399409 | 4.043024e-05 | 0.0003839421 | 24.71241 | -5.062172 | 1.304085 | -1505.062 | -4.87274
[21 empty] | 22.48 | 26.252323 | 24.52298 | 0.02864085 | 0.05758014 | 0.04491403 | 0.04447453 | 0.01401999 | 4.048095e-05 | 0.0003843913 | 24.71303 | 1.53929 | 0.09025543 | -1498.461 | 1.729345
[21 empty] | 22.5 | 17.142274 | 24.52298 | 0.02887065 | 0.05774909 | 0.04502136 | 0.04456921 | 0.01404597 | 4.053177e-05 | 0.0003848413 | 24.71366 | -7.571386 | 3.344124 | -1507.571 | -7.380704
[21 empty] | 22.52 | 29.707257 | 24.52298 | 0.02910322 | 0.0579188 | 0.04512909 | 0.04466418 | 0.01407201 | 4.058267e-05 | 0.000385292 | 24.71429 | 4.992966 | 0.839179 | -1495.007 | 5.184279
[21 empty] | 22.54 | 28.955147 | 24.52298 | 0.02933862 | 0.05808925 | 0.0452372 | 0.04475947 | 0.01409813 | 4.063367e-05 | 0.0003857436 | 24.71493 | 4.24022 | 0.6209419 | -1495.76 | 4.432169
[21 empty] | 22.56 | 17.363749 | 24.52298 | 0.02957688 | 0.05826045 | 0.0453457 | 0.04485506 | 0.01412433 | 4.068477e-05 | 0.0003861959 | 24.71557 | -7.351819 | 3.112763 | -1507.352 | -7.159229
[21 empty] | 22.58 | 28.847645 | 24.52298 | 0.02981806 | 0.05843242 | 0.04545459 | 0.04495095 | 0.01415059 | 4.073597e-05 | 0.0003866491 | 24.71621 | 4.131433 | 0.5916856 | -1495.869 | 4.324667
[21 empty] | 22.6 | 23.6554 | 24.52298 | 0.0300622 | 0.05860514 | 0.04556387 | 0.04504715 | 0.01417693 | 4.078726e-05 | 0.0003871031 | 24.71686 | -1.061461 | 0.04762974 | -1501.061 | -0.8675783
[21 empty] | 22.62 | 32.310582 | 24.52298 | 0.03030935 | 0.05877863 | 0.04567355 | 0.04514366 | 0.01420335 | 4.083865e-05 | 0.0003875578 | 24.71752 | 7.593067 | 1.784389 | -1492.407 | 7.787604
[21 empty] | 22.64 | 25.598863 | 24.52298 | 0.03055956 | 0.0589529 | 0.04578362 | 0.04524049 | 0.01422983 | 4.089014e-05 | 0.0003880134 | 24.71817 | 0.8806894 | 0.03029876 | -1499.119 | 1.075885
[21 empty] | 22.66 | 21.332531 | 24.52298 | 0.03081289 | 0.05912794 | 0.04589409 | 0.04533762 | 0.01425639 | 4.094172e-05 | 0.0003884697 | 24.71884 | -3.386306 | 0.5375389 | -1503.386 | -3.190447
[21 empty] | 22.68 | 20.188046 | 24.52298 | 0.03106937 | 0.05930376 | 0.04600497 | 0.04543507 | 0.01428303 | 4.09934e-05 | 0.0003889269 | 24.7195 | -4.531458 | 1.017142 | -1504.531 | -4.334932
[21 empty] | 22.7 | 13.55971 | 24.52298 | 0.03132907 | 0.05948037 | 0.04611624 | 0.04553283 | 0.01430974 | 4.104518e-05 | 0.0003893848 | 24.72018 | -11.16047 | 9.185744 | -1511.16 | -10.96327
[21 empty] | 22.72 | 26.265601 | 24.52298 | 0.03159205 | 0.05965776 | 0.04622792 | 0.04563091 | 0.01433653 | 4.109706e-05 | 0.0003898436 | 24.72085 | 1.544747 | 0.09085047 | -1498.455 | 1.742623
[21 empty] | 22.74 | 32.796078 | 24.52298 | 0.03185834 | 0.05983595 | 0.04634001 | 0.0457293 | 0.01436339 | 4.114903e-05 | 0.0003903032 | 24.72154 | 8.074541 | 1.987988 | -1491.925 | 8.2731
[21 empty] | 22.76 | 28.330612 | 24.52298 | 0.03212802 | 0.06001494 | 0.0464525 | 0.04582801 | 0.01439032 | 4.120111e-05 | 0.0003907636 | 24.72222 | 3.608388 | 0.4595899 | -1496.392 | 3.807634
[21 empty] | 22.78 | 29.347627 | 24.52298 | 0.03240113 | 0.06019474 | 0.0465654 | 0.04592705 | 0.01441733 | 4.125328e-05 | 0.0003912248 | 24.72292 | 4.624711 | 0.7287795 | -1495.375 | 4.824649
[21 empty] | 22.8 | 30.102236 | 24.52298 | 0.03267775 | 0.06037534 | 0.04667872 | 0.0460264 | 0.01444442 | 4.130555e-05 | 0.0003916869 | 24.72361 | 5.378622 | 0.9610441 | -1494.621 | 5.579258
[21 empty] | 22.82 | 21.898742 | 24.52298 | 0.03295792 | 0.06055676 | 0.04679245 | 0.04612608 | 0.01447159 | 4.135792e-05 | 0.0003921497 | 24.72432 | -2.825575 | 0.3645813 | -1502.826 | -2.624236
[21 empty] | 22.84 | 23.697321 | 24.52298 | 0.03324171 | 0.060739 | 0.0469066 | 0.04622608 | 0.01449883 | 4.141039e-05 | 0.0003926134 | 24.72502 | -1.027704 | 0.04456936 | -1501.028 | -0.8256573
[21 empty] | 22.86 | 20.588969 | 24.52298 | 0.03352918 | 0.06092206 | 0.04702116 | 0.04632641 | 0.01452615 | 4.146297e-05 | 0.0003930779 | 24.72574 | -4.136769 | 0.8311662 | -1504.137 | -3.934009
[21 empty] | 22.88 | 29.355979 | 24.52298 | 0.03382039 | 0.06110595 | 0.04713614 | 0.04642706 | 0.01455354 | 4.151564e-05 | 0.0003935432 | 24.72646 | 4.629523 | 0.7300891 | -1495.37 | 4.833001
[21 empty] | 22.9 | 18.677261 | 24.52298 | 0.03411542 | 0.06129067 | 0.04725155 | 0.04652805 | 0.01458102 | 4.156841e-05 | 0.0003940094 | 24.72718 | -6.04992 | 1.959684 | -1506.05 | -5.845717
[21 empty] | 22.92 | 25.803658 | 24.52298 | 0.03441432 | 0.06147624 | 0.04736738 | 0.04662936 | 0.01460857 | 4.162128e-05 | 0.0003944764 | 24.72791 | 1.075748 | 0.04484764 | -1498.924 | 1.28068
[21 empty] | 22.94 | 29.824146 | 24.52298 | 0.03471717 | 0.06166264 | 0.04748364 | 0.046731 | 0.0146362 | 4.167426e-05 | 0.0003949442 | 24.72865 | 5.0955 | 0.870574 | -1494.904 | 5.301168
[21 empty] | 22.96 | 26.289549 | 24.52298 | 0.03502404 | 0.0618499 | 0.04760033 | 0.04683298 | 0.0146639 | 4.172733e-05 | 0.0003954128 | 24.72939 | 1.560162 | 0.09258838 | -1498.44 | 1.766571
[21 empty] | 22.98 | 31.718944 | 24.52298 | 0.03533499 | 0.06203801 | 0.04771744 | 0.04693529 | 0.01469169 | 4.178051e-05 | 0.0003958823 | 24.73013 | 6.988811 | 1.539883 | -1493.011 | 7.195966
[21 empty] | 23 | 30.218476 | 24.52298 | 0.0356501 | 0.06222698 | 0.04783499 | 0.04703793 | 0.01471956 | 4.183378e-05 | 0.0003963526 | 24.73089 | 5.48759 | 0.9965309 | -1494.512 | 5.695498
[21 empty] | 23.02 | 30.373726 | 24.52298 | 0.03596944 | 0.06241681 | 0.04795298 | 0.04714092 | 0.0147475 | 4.188716e-05 | 0.0003968238 | 24.73164 | 5.642081 | 1.048047 | -1494.358 | 5.850748
[21 empty] | 23.04 | 17.231669 | 24.52298 | 0.03629309 | 0.06260752 | 0.0480714 | 0.04724424 | 0.01477552 | 4.194065e-05 | 0.0003972958 | 24.73241 | -7.50074 | 3.264983 | -1507.501 | -7.291309
[21 empty] | 23.06 | 25.974239 | 24.52298 | 0.03662113 | 0.0627991 | 0.04819026 | 0.0473479 | 0.01480363 | 4.199423e-05 | 0.0003977686 | 24.73318 | 1.241059 | 0.05929826 | -1498.759 | 1.451261
[21 empty] | 23.08 | 25.338606 | 24.52298 | 0.03695364 | 0.06299156 | 0.04830956 | 0.0474519 | 0.01483181 | 4.204792e-05 | 0.0003982423 | 24.73396 | 0.604649 | 0.01442859 | -1499.395 | 0.8156277
[21 empty] | 23.1 | 20.908828 | 24.52298 | 0.0372907 | 0.0631849 | 0.04842931 | 0.04755625 | 0.01486008 | 4.210171e-05 | 0.0003987168 | 24.73474 | -3.825912 | 0.7000682 | -1503.826 | -3.61415
[21 empty] | 23.12 | 33.682188 | 24.52298 | 0.03763239 | 0.06337914 | 0.0485495 | 0.04766094 | 0.01488842 | 4.21556e-05 | 0.0003991922 | 24.73553 | 8.946658 | 2.37641 | -1491.053 | 9.15921
[21 empty] | 23.14 | 22.69579 | 24.52298 | 0.0379788 | 0.06357428 | 0.04867014 | 0.04776598 | 0.01491685 | 4.22096e-05 | 0.0003996684 | 24.73633 | -2.040536 | 0.1834608 | -1502.041 | -1.827188
[21 empty] | 23.16 | 22.361846 | 24.52298 | 0.03833002 | 0.06377031 | 0.04879123 | 0.04787136 | 0.01494536 | 4.22637e-05 | 0.0004001455 | 24.73713 | -2.375283 | 0.2523034 | -1502.375 | -2.161132
[21 empty] | 23.18 | 25.719802 | 24.52298 | 0.03868613 | 0.06396726 | 0.04891277 | 0.0479771 | 0.01497395 | 4.231790655e-05 | 0.0004006234 | 24.73794 | 0.9818636 | 0.03748303 | -1499.018 | 1.196824
[21 empty] | 23.2 | 16.36209 | 24.52298 | 0.03904722 | 0.06416512 | 0.04903477 | 0.04808318 | 0.01500262 | 4.237222e-05 | 0.0004011022 | 24.73875 | -8.376665 | 4.288481 | -1508.377 | -8.160888
[21 empty] | 23.22 | 24.990529 | 24.52298 | 0.03941339 | 0.0643639 | 0.04915722 | 0.04818962 | 0.01503138 | 4.242663e-05 | 0.0004015819 | 24.73958 | 0.2509512 | 0.002520015 | -1499.749 | 0.4675507
[21 empty] | 23.24 | 19.385155 | 24.52298 | 0.03978474 | 0.0645636 | 0.04928013 | 0.04829641 | 0.01506022 | 4.248115e-05 | 0.0004020624 | 24.74041 | -5.355253 | 1.479417 | -1505.355 | -5.137823
[21 empty] | 23.26 | 24.071591 | 24.52298 | 0.04016136 | 0.06476424 | 0.04940351 | 0.04840355 | 0.01508914 | 4.253577e-05 | 0.0004025437 | 24.74125 | -0.6696542 | 0.01862929 | -1500.67 | -0.4513873
[21 empty] | 23.28 | 31.493989 | 24.52298 | 0.04054336 | 0.06496581 | 0.04952735 | 0.04851106 | 0.01511814 | 4.25905e-05 | 0.000403026 | 24.74209 | 6.751899 | 1.447519 | -1493.248 | 6.971011
[21 empty] | 23.3 | 25.595553 | 24.52298 | 0.04093083 | 0.06516832 | 0.04965165 | 0.04861892 | 0.01514723 | 4.264534e-05 | 0.0004035091 | 24.74294 | 0.8526116 | 0.02840128 | -1499.147 | 1.072575
[21 empty] | 23.32 | 32.946637 | 24.52298 | 0.04132388 | 0.06537179 | 0.04977642 | 0.04872714 | 0.0151764 | 4.270028e-05 | 0.0004039931 | 24.7438 | 8.202836 | 2.042288 | -1491.797 | 8.423659
[21 empty] | 23.34 | 19.449139 | 24.52298 | 0.04172262 | 0.0655762 | 0.04990167 | 0.04883572 | 0.01520566 | 4.275533e-05 | 0.0004044779 | 24.74467 | -5.295528 | 1.441844 | -1505.296 | -5.073839
[21 empty] | 23.36 | 29.99725 | 24.52298 | 0.04212716 | 0.06578158 | 0.05002739 | 0.04894467 | 0.015235 | 4.281048e-05 | 0.0004049636 | 24.74554 | 5.251708 | 0.9194322 | -1494.748 | 5.474272
[21 empty] | 23.38 | 31.028198 | 24.52298 | 0.04253761 | 0.06598792 | 0.05015358 | 0.04905398 | 0.01526443 | 4.286574e-05 | 0.0004054502 | 24.74642 | 6.281774 | 1.271768 | -1493.718 | 6.50522
[21 empty] | 23.4 | 25.345201 | 24.52298 | 0.04295409 | 0.06619524 | 0.05028025 | 0.04916366 | 0.01529394 | 4.292111e-05 | 0.0004059377 | 24.74731 | 0.5978867 | 0.01410399 | -1499.402 | 0.8222227
[21 empty] | 23.42 | 31.377464 | 24.52298 | 0.04337671 | 0.06640353 | 0.0504074 | 0.04927371 | 0.01532353 | 4.297658e-05 | 0.000406426 | 24.74821 | 6.629251 | 1.40059 | -1493.371 | 6.854486
[21 empty] | 23.44 | 20.08494 | 24.52298 | 0.04380561 | 0.06661281 | 0.05053504 | 0.04938412 | 0.01535322 | 4.303217e-05 | 0.0004069153 | 24.74912 | -4.664179 | 1.083128 | -1504.664 | -4.438038
[21 empty] | 23.46 | 29.109292 | 24.52298 | 0.04424089 | 0.06682308 | 0.05066316 | 0.04949491 | 0.01538299 | 4.308786e-05 | 0.0004074054 | 24.75003 | 4.359258 | 0.6528201 | -1495.641 | 4.586314
[21 empty] | 23.48 | 16.737933 | 24.52298 | 0.0446827 | 0.06703435 | 0.05079176 | 0.04960607 | 0.01541284 | 4.314366e-05 | 0.0004078964 | 24.75096 | -8.013024 | 3.83611 | -1508.013 | -7.785045
[21 empty] | 23.5 | 26.689513 | 24.52298 | 0.04513116 | 0.06724662 | 0.05092086 | 0.04971761 | 0.01544279 | 4.319956e-05 | 0.0004083883 | 24.75189 | 1.937624 | 0.140669 | -1498.062 | 2.166535
[21 empty] | 23.52 | 28.854271 | 24.52298 | 0.0455864 | 0.0674599 | 0.05105045 | 0.04982952 | 0.01547282 | 4.325558e-05 | 0.0004088811 | 24.75283 | 4.101441 | 0.5829925 | -1495.899 | 4.331293
[21 empty] | 23.54 | 24.275624 | 24.52298 | 0.04604857 | 0.0676742 | 0.05118054 | 0.04994181 | 0.01550293 | 4.331171e-05 | 0.0004093747 | 24.75378 | -0.478155 | 0.009418181 | -1500.478 | -0.2473543
[21 empty] | 23.56 | 24.086875 | 24.52298 | 0.0465178 | 0.06788952 | 0.05131112 | 0.05005448 | 0.01553314 | 4.336794e-05 | 0.0004098693 | 24.75474 | -0.6678626 | 0.01851799 | -1500.668 | -0.4361033
[21 empty] | 23.58 | 26.944575 | 24.52298 | 0.04699423 | 0.06810587 | 0.05144221 | 0.05016754 | 0.01556344 | 4.342428e-05 | 0.0004103648 | 24.75571 | 2.18887 | 0.177815 | -1497.811 | 2.421597
[21 empty] | 23.6 | 20.146734 | 24.52298 | 0.04747803 | 0.06832325 | 0.0515738 | 0.05028097 | 0.01559382 | 4.348074e-05 | 0.0004108611 | 24.75668 | -4.609948 | 1.054842 | -1504.61 | -4.376244
[21 empty] | 23.62 | 27.828813 | 24.52298 | 0.04796933 | 0.06854168 | 0.05170589 | 0.05039479 | 0.01562429 | 4.35373e-05 | 0.0004113584 | 24.75767 | 3.071144 | 0.3389266 | -1496.929 | 3.305835
[21 empty] | 23.64 | 22.109277 | 24.52298 | 0.0484683 | 0.06876115 | 0.05183849 | 0.050509 | 0.01565485 | 4.359398e-05 | 0.0004118566 | 24.75867 | -2.649389 | 0.3174803 | -1502.649 | -2.413701
[21 empty] | 23.66 | 31.752453 | 24.52298 | 0.0489751 | 0.06898169 | 0.0519716 | 0.0506236 | 0.0156855 | 4.365076e-05 | 0.0004123557 | 24.75967 | 6.992781 | 1.540007 | -1493.007 | 7.229475
[21 empty] | 23.68 | 18.237093 | 24.52298 | 0.04948988 | 0.06920328 | 0.05210523 | 0.05073859 | 0.01571625 | 4.370766e-05 | 0.0004128556 | 24.76069 | -6.523595 | 2.333557 | -1506.524 | -6.285885
[21 empty] | 23.7 | 29.279953 | 24.52298 | 0.05001283 | 0.06942595 | 0.05223937 | 0.05085397 | 0.01574708 | 4.376467e-05 | 0.0004133565 | 24.76171 | 4.518238 | 0.6972169 | -1495.482 | 4.756975
[21 empty] | 23.72 | 23.701288 | 24.52298 | 0.05054411 | 0.06964969 | 0.05237403 | 0.05096974 | 0.015778 | 4.382179e-05 | 0.0004138583 | 24.76275 | -1.061464 | 0.0475377 | -1501.061 | -0.8216903
[21 empty] | 23.74 | 24.316763 | 24.52298 | 0.05108389 | 0.06987451 | 0.05250921 | 0.05108591 | 0.01580901 | 4.387902e-05 | 0.0004143611 | 24.7638 | -0.447036 | 0.00821825 | -1500.447 | -0.2062153
[21 empty] | 23.76 | 18.615972 | 24.52298 | 0.05163238 | 0.07010042 | 0.05264492 | 0.05120248 | 0.01584012 | 4.393636e-05 | 0.0004148647 | 24.76486 | -6.148885 | 2.030987 | -1506.149 | -5.907006
[21 empty] | 23.78 | 22.830137 | 24.52298 | 0.05218974 | 0.07032744 | 0.05278115 | 0.05131944 | 0.01587132 | 4.399382e-05 | 0.0004153692 | 24.76593 | -1.93579 | 0.1641375 | -1501.936 | -1.692841
[21 empty] | 23.8 | 27.869121 | 24.52298 | 0.05275617 | 0.07055555 | 0.05291791 | 0.05143681 | 0.01590261 | 4.405138e-05 | 0.0004158747 | 24.76701 | 3.102114 | 0.3452965 | -1496.898 | 3.346143
[21 empty] | 23.82 | 24.223382 | 24.52298 | 0.05333188 | 0.07078478 | 0.05305521 | 0.05155458 | 0.01593399 | 4.410907e-05 | 0.0004163811 | 24.7681 | -0.5447172 | 0.01224919 | -1500.545 | -0.2995963
[21 empty] | 23.84 | 23.261208 | 24.52298 | 0.05391706 | 0.07101513 | 0.05319303 | 0.05167276 | 0.01596546 | 4.416686e-05 | 0.0004168884 | 24.7692 | -1.507995 | 0.0977614 | -1501.508 | -1.26177
[21 empty] | 23.86 | 32.309126 | 24.52298 | 0.05451193 | 0.0712466 | 0.0533314 | 0.05179134 | 0.01599703 | 4.422477e-05 | 0.0004173967 | 24.77032 | 7.538808 | 1.759058 | -1492.461 | 7.786148
[21 empty] | 23.88 | 30.968758 | 24.52298 | 0.05511669 | 0.07147921 | 0.05347031 | 0.05191033 | 0.0160287 | 4.428279e-05 | 0.0004179059 | 24.77145 | 6.197312 | 1.240175 | -1493.803 | 6.44578
[21 empty] | 23.9 | 28.619032 | 24.52298 | 0.05573158 | 0.07171295 | 0.05360976 | 0.05202973 | 0.01606045 | 4.434093e-05 | 0.000418416 | 24.77259 | 3.846446 | 0.5169689 | -1496.154 | 4.096054
[21 empty] | 23.92 | 23.390046 | 24.52298 | 0.05635681 | 0.07194785 | 0.05374976 | 0.05214955 | 0.0160923 | 4.439918e-05 | 0.000418927 | 24.77374 | -1.383692 | 0.08185547 | -1501.384 | -1.132932
[21 empty] | 23.94 | 32.790473 | 24.52298 | 0.05699262 | 0.0721839 | 0.0538903 | 0.05226977 | 0.01612425 | 4.445755e-05 | 0.000419439 | 24.7749 | 8.01557 | 1.959391 | -1491.984 | 8.267495
[21 empty] | 23.96 | 38.777955 | 24.52298 | 0.05763925 | 0.07242112 | 0.0540314 | 0.05239042 | 0.01615629 | 4.451603e-05 | 0.0004199519 | 24.77608 | 14.00187 | 5.055771 | -1485.998 | 14.25498
[21 empty] | 23.98 | 25.815377 | 24.52298 | 0.05829695 | 0.0726595 | 0.05417305 | 0.05251148 | 0.01618843 | 4.457463e-05 | 0.0004204658 | 24.77727 | 1.038104 | 0.04174491 | -1498.962 | 1.292399
[21 empty] | 24 | 22.904959 | 24.52298 | 0.05896597 | 0.07289907 | 0.05431526 | 0.05263296 | 0.01622066 | 4.463334e-05 | 0.0004209806 | 24.77848 | -1.873519 | 0.1532451 | -1501.874 | -1.618019
[21 empty] | 24.02 | 23.570586 | 24.52298 | 0.05964658 | 0.07313982 | 0.05445804 | 0.05275487 | 0.01625299 | 4.469217e-05 | 0.0004214964 | 24.7797 | -1.209111 | 0.06202429 | -1501.209 | -0.9523923
[21 empty] | 24.04 | 29.904176 | 24.52298 | 0.06033903 | 0.07338177 | 0.05460137 | 0.0528772 | 0.01628541 | 4.475111e-05 | 0.0004220131 | 24.78093 | 5.123246 | 0.8777253 | -1494.877 | 5.381198
[21 empty] | 24.06 | 30.367329 | 24.52298 | 0.06104362 | 0.07362492 | 0.05474527 | 0.05299995 | 0.01631794 | 4.481017e-05 | 0.0004225307 | 24.78218 | 5.585152 | 1.02722 | -1494.415 | 5.844351
[21 empty] | 24.08 | 20.637209 | 24.52298 | 0.06176061 | 0.07386928 | 0.05488974 | 0.05312314 | 0.01635056 | 4.486935e-05 | 0.0004230493 | 24.78344 | -4.146231 | 0.833021 | -1504.146 | -3.885769
[21 empty] | 24.1 | 30.761521 | 24.52298 | 0.06249032 | 0.07411486 | 0.05503479 | 0.05324675 | 0.01638328 | 4.492865e-05 | 0.0004235689 | 24.78472 | 5.976804 | 1.161262 | -1494.023 | 6.238543
[21 empty] | 24.12 | 31.869822 | 24.52298 | 0.06323303 | 0.07436166 | 0.05518041 | 0.05337079 | 0.01641609 | 4.498806e-05 | 0.0004240894 | 24.78601 | 7.083813 | 1.574543 | -1492.916 | 7.346844
[21 empty] | 24.14 | 21.888082 | 24.52298 | 0.06398906 | 0.07460971 | 0.05532661 | 0.05349527 | 0.01644901 | 4.504759e-05 | 0.0004246109 | 24.78732 | -2.899236 | 0.3840248 | -1502.899 | -2.634896
[21 empty] | 24.16 | 19.553909 | 24.52298 | 0.06475873 | 0.07485899 | 0.05547339 | 0.05362019 | 0.01648202 | 4.510724e-05 | 0.0004251333 | 24.78864 | -5.234733 | 1.401379 | -1505.235 | -4.969069
[21 empty] | 24.18 | 14.340665 | 24.52298 | 0.06554237 | 0.07510952 | 0.05562075 | 0.05374554 | 0.01651514 | 4.516701e-05 | 0.0004256568 | 24.78998 | -10.44932 | 7.613889 | -1510.449 | -10.18231
[21 empty] | 24.2 | 18.237028 | 24.52298 | 0.06634033 | 0.07536132 | 0.0557687 | 0.05387133 | 0.01654835 | 4.52269e-05 | 0.0004261811 | 24.79134 | -6.554312 | 2.355592 | -1506.554 | -6.28595
[21 empty] | 24.22 | 20.464163 | 24.52298 | 0.06715294 | 0.07561438 | 0.05591725 | 0.05399757 | 0.01658166 | 4.528691e-05 | 0.0004267065 | 24.79271 | -4.328551 | 0.9155691 | -1504.329 | -4.058815
[21 empty] | 24.24 | 21.053162 | 24.52298 | 0.06798057 | 0.07586872 | 0.05606639 | 0.05412425 | 0.01661508 | 4.534703e-05 | 0.0004272328 | 24.79411 | -3.740944 | 0.6647296 | -1503.741 | -3.469816
[21 empty] | 24.26 | 22.693869 | 24.52298 | 0.0688236 | 0.07612435 | 0.05621612 | 0.05425137 | 0.01664859 | 4.540728e-05 | 0.0004277601 | 24.79552 | -2.101646 | 0.1946304 | -1502.102 | -1.829109
[21 empty] | 24.28 | 31.681619 | 24.52298 | 0.06968241 | 0.07638127 | 0.05636646 | 0.05437895 | 0.01668221 | 4.546765e-05 | 0.0004282884 | 24.79694 | 6.884676 | 1.496096 | -1493.115 | 7.158641
[21 empty] | 24.3 | 27.253656 | 24.52298 | 0.07055739 | 0.07663949 | 0.0565174 | 0.05450697 | 0.01671593 | 4.552813e-05 | 0.0004288176 | 24.79839 | 2.455266 | 0.2211935 | -1497.545 | 2.730678
[21 empty] | 24.32 | 28.971392 | 24.52298 | 0.07144896 | 0.07689902 | 0.05666895 | 0.05463545 | 0.01674975 | 4.558874e-05 | 0.0004293478 | 24.79986 | 4.171537 | 0.6006518 | -1495.828 | 4.448414
[21 empty] | 24.34 | 27.481571 | 24.52298 | 0.07235753 | 0.07715988 | 0.05682111 | 0.05476438 | 0.01678368 | 4.564947e-05 | 0.000429879 | 24.80134 | 2.680231 | 0.2613983 | -1497.32 | 2.958593
[21 empty] | 24.36 | 39.679704 | 24.52298 | 0.07328354 | 0.07742206 | 0.05697388 | 0.05489377 | 0.0168177 | 4.571032e-05 | 0.0004304112 | 24.80285 | 14.87686 | 5.577686 | -1485.123 | 15.15673
[21 empty] | 24.38 | 43.78122 | 24.52298 | 0.07422744 | 0.07768558 | 0.05712727 | 0.05502362 | 0.01685184 | 4.577129e-05 | 0.0004309444 | 24.80437 | 18.97685 | 8.225463 | -1481.023 | 19.25824
[21 empty] | 24.4 | 26.386086 | 24.52298 | 0.0751897 | 0.07795045 | 0.05728127 | 0.05515393 | 0.01688607 | 4.583238e-05 | 0.0004314786 | 24.80592 | 1.580169 | 0.09463071 | -1498.42 | 1.863108
[21 empty] | 24.42 | 27.389655 | 24.52298 | 0.07617079 | 0.07821668 | 0.05743591 | 0.0552847 | 0.01692041 | 4.58936e-05 | 0.0004320138 | 24.80748 | 2.58217 | 0.2434351 | -1497.418 | 2.866677
[21 empty] | 24.44 | 21.236981 | 24.52298 | 0.07717121 | 0.07848427 | 0.05759117 | 0.05541594 | 0.01695485 | 4.595494e-05 | 0.00043255 | 24.80907 | -3.572093 | 0.6008316 | -1503.572 | -3.285997
[21 empty] | 24.46 | 30.629086 | 24.52298 | 0.07819146 | 0.07875324 | 0.05774706 | 0.05554765 | 0.0169894 | 4.60164e-05 | 0.0004330871 | 24.81069 | 5.8184 | 1.105282 | -1494.182 | 6.106108
[21 empty] | 24.48 | 29.950141 | 24.52298 | 0.07923208 | 0.0790236 | 0.05790358 | 0.05567982 | 0.01702406 | 4.607798e-05 | 0.0004336253 | 24.81232 | 5.13782 | 0.8813712 | -1494.862 | 5.427163
[21 empty] | 24.5 | 26.072885 | 24.52298 | 0.08029361 | 0.07929535 | 0.05806074 | 0.05581247 | 0.01705882 | 4.613969e-05 | 0.0004341645 | 24.81398 | 1.258905 | 0.0607851 | -1498.741 | 1.549907
[21 empty] | 24.52 | 28.346324 | 24.52298 | 0.08137662 | 0.0795685 | 0.05821854 | 0.0559456 | 0.01709369 | 4.620153e-05 | 0.0004347047 | 24.81566 | 3.530662 | 0.4397598 | -1496.469 | 3.823346
[21 empty] | 24.54 | 22.691595 | 24.52298 | 0.08248169 | 0.07984307 | 0.05837699 | 0.0560792 | 0.01712866 | 4.626348e-05 | 0.0004352458 | 24.81737 | -2.125774 | 0.199145 | -1502.126 | -1.831383
[21 empty] | 24.56 | 25.487091 | 24.52298 | 0.08360942 | 0.08011906 | 0.05853608 | 0.05621327 | 0.01716375 | 4.632557e-05 | 0.000435788 | 24.8191 | 0.667989 | 0.01750727 | -1499.332 | 0.9641127
[21 empty] | 24.58 | 22.598773 | 24.52298 | 0.08476043 | 0.08039648 | 0.05869583 | 0.05634784 | 0.01719894 | 4.638777e-05 | 0.0004363313 | 24.82086 | -2.222088 | 0.218493 | -1502.222 | -1.924205
[21 empty] | 24.6 | 25.07805 | 24.52298 | 0.08593538 | 0.08067535 | 0.05885623 | 0.05648288 | 0.01723424 | 4.645011e-05 | 0.0004368755 | 24.82265 | 0.2554043 | 0.002601134 | -1499.745 | 0.5550717
[21 empty] | 24.62 | 22.23479 | 24.52298 | 0.08713493 | 0.08095567 | 0.05901728 | 0.05661841 | 0.01726964 | 4.651256e-05 | 0.0004374207 | 24.82446 | -2.589668 | 0.3016166 | -1502.59 | -2.288188
[21 empty] | 24.64 | 20.477627 | 24.52298 | 0.08835977 | 0.08123745 | 0.059179 | 0.05675443 | 0.01730516 | 4.657515e-05 | 0.000437967 | 24.8263 | -4.348672 | 0.923493 | -1504.349 | -4.045351
[21 empty] | 24.66 | 16.579236 | 24.52298 | 0.08961062 | 0.08152071 | 0.05934139 | 0.05689094 | 0.01734079 | 4.663786e-05 | 0.0004385143 | 24.82817 | -8.248932 | 4.104223 | -1508.249 | -7.943742
[21 empty] | 24.68 | 27.90623 | 24.52298 | 0.09088821 | 0.08180545 | 0.05950444 | 0.05702794 | 0.01737652 | 4.67007e-05 | 0.0004390626 | 24.83007 | 3.076163 | 0.3390921 | -1496.924 | 3.383252
[21 empty] | 24.7 | 23.978098 | 24.52298 | 0.09219332 | 0.08209169 | 0.05966817 | 0.05716544 | 0.01741237 | 4.676366e-05 | 0.000439612 | 24.832 | -0.8538976 | 0.03040863 | -1500.854 | -0.5448803
[21 empty] | 24.72 | 23.3187 | 24.52298 | 0.09352675 | 0.08237943 | 0.05983258 | 0.05730344 | 0.01744833 | 4.682675e-05 | 0.0004401623 | 24.83396 | -1.515256 | 0.09846175 | -1501.515 | -1.204278
[21 empty] | 24.74 | 24.194452 | 24.52298 | 0.09488931 | 0.08266869 | 0.05999766 | 0.05744193 | 0.0174844 | 4.688997e-05 | 0.0004407138 | 24.83595 | -0.6414959 | 0.01700873 | -1500.641 | -0.3285263
[21 empty] | 24.76 | 26.628064 | 24.52298 | 0.09628186 | 0.08295947 | 0.06016343 | 0.05758093 | 0.01752058 | 4.695332e-05 | 0.0004412662 | 24.83797 | 1.790091 | 0.1203402 | -1498.21 | 2.105086
[21 empty] | 24.78 | 44.821241 | 24.52298 | 0.0977053 | 0.08325179 | 0.06032989 | 0.05772044 | 0.01755688 | 4.70168e-05 | 0.0004418197 | 24.84003 | 19.98121 | 8.907579 | -1480.019 | 20.29826
[21 empty] | 24.8 | 26.077334 | 24.52298 | 0.09916053 | 0.08354566 | 0.06049704 | 0.05786045 | 0.01759328 | 4.70804e-05 | 0.0004423742 | 24.84212 | 1.235209 | 0.05850836 | -1498.765 | 1.554356
[21 empty] | 24.82 | 26.923948 | 24.52298 | 0.1006485 | 0.08384108 | 0.06066488 | 0.05800097 | 0.0176298 | 4.714414e-05 | 0.0004429298 | 24.84425 | 2.079694 | 0.1606424 | -1497.92 | 2.40097
[21 empty] | 24.84 | 29.360742 | 24.52298 | 0.1021703 | 0.08413808 | 0.06083342 | 0.05814201 | 0.01766644 | 4.7208e-05 | 0.0004434864 | 24.84642 | 4.514323 | 0.6940939 | -1495.486 | 4.837764
[21 empty] | 24.86 | 42.46034 | 24.52298 | 0.1037268 | 0.08443666 | 0.06100267 | 0.05828355 | 0.01770319 | 4.727199e-05 | 0.0004440441 | 24.84862 | 17.61172 | 7.304996 | -1482.388 | 17.93736
[21 empty] | 24.88 | 23.742746 | 24.52298 | 0.1053191 | 0.08473683 | 0.06117263 | 0.05842562 | 0.01774005 | 4.733612e-05 | 0.0004446029 | 24.85086 | -1.108118 | 0.05171796 | -1501.108 | -0.7802323
[21 empty] | 24.9 | 16.614998 | 24.52298 | 0.1069484 | 0.0850386 | 0.06134329 | 0.05856821 | 0.01777703 | 4.740037e-05 | 0.0004451626 | 24.85315 | -8.238148 | 4.084688 | -1508.238 | -7.90798
[21 empty] | 24.92 | 22.092915 | 24.52298 | 0.1086158 | 0.08534199 | 0.06151467 | 0.05871132 | 0.01781412 | 4.746476e-05 | 0.0004457235 | 24.85547 | -2.762554 | 0.3454368 | -1502.763 | -2.430063
[21 empty] | 24.94 | 28.32142 | 24.52298 | 0.1103225 | 0.085647 | 0.06168677 | 0.05885495 | 0.01785133 | 4.752927e-05 | 0.0004462854 | 24.85783 | 3.463585 | 0.4235813 | -1496.536 | 3.798442
[21 empty] | 24.96 | 21.567826 | 24.52298 | 0.1120697 | 0.08595365 | 0.0618596 | 0.05899912 | 0.01788866 | 4.759392e-05 | 0.0004468483 | 24.86024 | -3.292417 | 0.5026011 | -1503.292 | -2.955152
[21 empty] | 24.98 | 28.677593 | 24.52298 | 0.1138587 | 0.08626195 | 0.06203315 | 0.05914381 | 0.01792611 | 4.76587e-05 | 0.0004474124 | 24.8627 | 3.814896 | 0.5074844 | -1496.185 | 4.154615
[21 empty] | 25 | 27.204498 | 24.52298 | 0.115691 | 0.08657192 | 0.06220743 | 0.05928903 | 0.01796367 | 4.772361e-05 | 0.0004479775 | 24.8652 | 2.339301 | 0.2011553 | -1497.661 | 2.68152
[21 empty] | 25.02 | 33.878202 | 24.52298 | 0.1175678 | 0.08688356 | 0.06238245 | 0.0594348 | 0.01800135 | 4.778866e-05 | 0.0004485436 | 24.86774 | 9.010457 | 2.396477 | -1490.99 | 9.355224
[21 empty] | 25.04 | 29.546777 | 24.52298 | 0.1194907 | 0.08719688 | 0.0625582 | 0.0595811 | 0.01803915 | 4.785384e-05 | 0.0004491109 | 24.87034 | 4.676436 | 0.7401501 | -1495.324 | 5.023799
[21 empty] | 25.06 | 32.64532 | 24.52298 | 0.1214611 | 0.0875119 | 0.06273471 | 0.05972794 | 0.01807707 | 4.791915e-05 | 0.0004496792 | 24.87299 | 7.772331 | 1.850468 | -1492.228 | 8.122342
[21 empty] | 25.08 | 25.343968 | 24.52298 | 0.1234807 | 0.08782863 | 0.06291195 | 0.05987532 | 0.0181151 | 4.798459e-05 | 0.0004502486 | 24.87569 | 0.4682798 | 0.008652393 | -1499.532 | 0.8209897
[21 empty] | 25.1 | 26.35474 | 24.52298 | 0.125551 | 0.08814709 | 0.06308996 | 0.06002325 | 0.01815326 | 4.805017e-05 | 0.0004508191 | 24.87844 | 1.476298 | 0.08269695 | -1498.524 | 1.831762
[21 empty] | 25.12 | 29.893094 | 24.52298 | 0.1276739 | 0.08846727 | 0.06326871 | 0.06017173 | 0.01819154 | 4.811589e-05 | 0.0004513907 | 24.88125 | 5.011843 | 0.8402801 | -1494.988 | 5.370116
[21 empty] | 25.14 | 28.007648 | 24.52298 | 0.1298511 | 0.08878921 | 0.06344823 | 0.06032076 | 0.01822994 | 4.818174e-05 | 0.0004519633 | 24.88412 | 3.12353 | 0.3483492 | -1496.876 | 3.48467
[21 empty] | 25.16 | 27.677083 | 24.52298 | 0.1320844 | 0.08911291 | 0.06362852 | 0.06047035 | 0.01826846 | 4.824772e-05 | 0.0004525371 | 24.88704 | 2.790039 | 0.2812551 | -1497.21 | 3.154105
[21 empty] | 25.18 | 20.898973 | 24.52298 | 0.1343758 | 0.08943838 | 0.06380957 | 0.06062049 | 0.01830711 | 4.831384e-05 | 0.0004531119 | 24.89003 | -3.991058 | 0.7621688 | -1503.991 | -3.624005
[21 empty] | 25.2 | 20.950475 | 24.52298 | 0.1367274 | 0.08976564 | 0.0639914 | 0.06077119 | 0.01834587 | 4.83801e-05 | 0.0004536878 | 24.89308 | -3.942607 | 0.7419473 | -1503.943 | -3.572503
[21 empty] | 25.22 | 28.304393 | 24.52298 | 0.1391412 | 0.09009469 | 0.064174 | 0.06092245 | 0.01838476 | 4.844649e-05 | 0.0004542649 | 24.8962 | 3.408195 | 0.4103883 | -1496.592 | 3.781415
[21 empty] | 25.24 | 32.72128 | 24.52298 | 0.1416196 | 0.09042556 | 0.06435739 | 0.06107428 | 0.01842378 | 4.851302e-05 | 0.000454843 | 24.89938 | 7.821898 | 1.869795 | -1492.178 | 8.198302
[21 empty] | 25.26 | 35.701221 | 24.52298 | 0.1441647 | 0.09075826 | 0.06454157 | 0.06122668 | 0.01846291 | 4.857969e-05 | 0.0004554223 | 24.90264 | 10.79858 | 3.266259 | -1489.201 | 11.17824
[21 empty] | 25.28 | 30.165089 | 24.52298 | 0.1467791 | 0.09109279 | 0.06472653 | 0.06137965 | 0.01850218 | 4.864649e-05 | 0.0004560026 | 24.90596 | 5.259126 | 0.9169012 | -1494.741 | 5.642111
[21 empty] | 25.3 | 26.581075 | 24.52298 | 0.1494652 | 0.09142918 | 0.0649123 | 0.0615332 | 0.01854157 | 4.871343e-05 | 0.0004565841 | 24.90936 | 1.67171 | 0.1051355 | -1498.328 | 2.058097
[21 empty] | 25.32 | 33.973284 | 24.52298 | 0.1522257 | 0.09176744 | 0.06509886 | 0.06168732 | 0.01858108 | 4.878051e-05 | 0.0004571666 | 24.91284 | 9.060439 | 2.416356 | -1490.94 | 9.450306
[21 empty] | 25.34 | 27.709727 | 24.52298 | 0.1550634 | 0.09210757 | 0.06528623 | 0.06184202 | 0.01862072 | 4.884773e-05 | 0.0004577503 | 24.9164 | 2.793322 | 0.2815852 | -1497.207 | 3.186749
[21 empty] | 25.36 | 18.199291 | 24.52298 | 0.1579812 | 0.0924496 | 0.06547441 | 0.0619973 | 0.01866049 | 4.891509e-05 | 0.0004583351 | 24.92005 | -6.720758 | 2.481887 | -1506.721 | -6.323687
[21 empty] | 25.38 | 29.672831 | 24.52298 | 0.1609821 | 0.09279354 | 0.06566341 | 0.06215317 | 0.01870038 | 4.898259e-05 | 0.0004589211 | 24.92378 | 4.749052 | 0.7600723 | -1495.251 | 5.149853
[21 empty] | 25.4 | 28.117101 | 24.52298 | 0.1640694 | 0.0931394 | 0.06585322 | 0.06230963 | 0.01874041 | 4.905022e-05 | 0.0004595081 | 24.9276 | 3.189502 | 0.3618056 | -1496.81 | 3.594123
[21 empty] | 25.42 | 20.709742 | 24.52298 | 0.1672463 | 0.0934872 | 0.06604386 | 0.06246667 | 0.01878056 | 4.9118e-05 | 0.0004600963 | 24.93151 | -4.22177 | 0.860626 | -1504.222 | -3.813236
[21 empty] | 25.44 | 24.974896 | 24.52298 | 0.1705164 | 0.09383695 | 0.06623533 | 0.06262432 | 0.01882084 | 4.918592e-05 | 0.0004606856 | 24.93552 | 0.03937408 | 6.207504e-05 | -1499.961 | 0.4519177
[21 empty] | 25.46 | 25.7544 | 24.52298 | 0.1738833 | 0.09418867 | 0.06642763 | 0.06278256 | 0.01886125 | 4.925398e-05 | 0.000461276 | 24.93963 | 0.8147678 | 0.02577605 | -1499.185 | 1.231422
[21 empty] | 25.48 | 29.751951 | 24.52298 | 0.1773509 | 0.09454236 | 0.06662077 | 0.0629414 | 0.01890179 | 4.932218e-05 | 0.0004618676 | 24.94385 | 4.808104 | 0.7770202 | -1495.192 | 5.228973
[21 empty] | 25.5 | 32.945998 | 24.52298 | 0.1809232 | 0.09489806 | 0.06681475 | 0.06310084 | 0.01894246 | 4.939052e-05 | 0.0004624603 | 24.94817 | 7.997829 | 1.941518 | -1492.002 | 8.42302
[21 empty] | 25.52 | 14.054536 | 24.52298 | 0.1846046 | 0.09525576 | 0.06700958 | 0.0632609 | 0.01898327 | 4.9459e-05 | 0.0004630542 | 24.9526 | -10.89807 | 8.450504 | -1510.898 | -10.46844
[21 empty] | 25.54 | 26.49339 | 24.52298 | 0.1883995 | 0.09561549 | 0.06720527 | 0.06342156 | 0.0190242 | 4.952763e-05 | 0.0004636492 | 24.95716 | 1.536232 | 0.08907921 | -1498.464 | 1.970412
[21 empty] | 25.56 | 26.686097 | 24.52298 | 0.1923126 | 0.09597727 | 0.06740181 | 0.06358283 | 0.01906527 | 4.95964e-05 | 0.0004642453 | 24.96183 | 1.724265 | 0.1114097 | -1498.276 | 2.163119
[21 empty] | 25.58 | 25.179272 | 24.52298 | 0.1963489 | 0.0963411 | 0.06759922 | 0.06374472 | 0.01910647 | 4.966531e-05 | 0.0004648426 | 24.96663 | 0.2126388 | 0.001795733 | -1499.787 | 0.6562937
[21 empty] | 25.6 | 23.195151 | 24.52298 | 0.2005136 | 0.096707 | 0.06779749 | 0.06390723 | 0.01914781 | 4.973437e-05 | 0.0004654411 | 24.97157 | -1.776416 | 0.1360479 | -1501.776 | -1.327827
[21 empty] | 25.62 | 26.089218 | 24.52298 | 0.2048122 | 0.09707499 | 0.06799664 | 0.06407036 | 0.01918927 | 4.980357e-05 | 0.0004660407 | 24.97664 | 1.11258 | 0.04744623 | -1498.887 | 1.56624
[21 empty] | 25.64 | 28.515783 | 24.52298 | 0.2092506 | 0.09744509 | 0.06819667 | 0.06423412 | 0.01923088 | 4.987291e-05 | 0.0004666415 | 24.98185 | 3.533931 | 0.4379563 | -1496.466 | 3.992805
[21 empty] | 25.66 | 25.733324 | 24.52298 | 0.2138347 | 0.0978173 | 0.06839758 | 0.0643985 | 0.01927262 | 4.99424e-05 | 0.0004672434 | 24.98722 | 0.7461078 | 0.02163253 | -1499.254 | 1.210346
[21 empty] | 25.68 | 16.707896 | 24.52298 | 0.2185711 | 0.09819165 | 0.06859939 | 0.06456352 | 0.01931449 | 5.001204e-05 | 0.0004678465 | 24.99274 | -8.28484 | 4.108152 | -1508.285 | -7.815082
[21 empty] | 25.7 | 25.447202 | 24.52298 | 0.2234666 | 0.09856816 | 0.06880208 | 0.06472917 | 0.01935651 | 5.008182e-05 | 0.0004684508 | 24.99842 | 0.4487826 | 0.007914656 | -1499.551 | 0.9242237
[21 empty] | 25.72 | 29.812999 | 24.52298 | 0.2285285 | 0.09894684 | 0.06900568 | 0.06489546 | 0.01939865 | 5.015175e-05 | 0.0004690562 | 25.00427 | 4.808726 | 0.7756298 | -1495.191 | 5.290021
[21 empty] | 25.74 | 26.831178 | 24.52298 | 0.2337643 | 0.0993277 | 0.06921018 | 0.06506239 | 0.01944094 | 5.022182e-05 | 0.0004696628 | 25.0103 | 1.820874 | 0.123572 | -1498.179 | 2.3082
[21 empty] | 25.76 | 26.276029 | 24.52298 | 0.239182 | 0.09971076 | 0.06941559 | 0.06522997 | 0.01948337 | 5.029204e-05 | 0.0004702706 | 25.01652 | 1.259508 | 0.06037295 | -1498.74 | 1.753051
[21 empty] | 25.78 | 27.923761 | 24.52298 | 0.2447903 | 0.100096 | 0.06962191 | 0.06539819 | 0.01952593 | 5.036241e-05 | 0.0004708796 | 25.02293 | 2.900829 | 0.3013494 | -1497.099 | 3.400783
[21 empty] | 25.8 | 23.107125 | 24.52298 | 0.2505982 | 0.1004836 | 0.06982916 | 0.06556707 | 0.01956864 | 5.043292e-05 | 0.0004714897 | 25.02955 | -1.922422 | 0.1599379 | -1501.922 | -1.415853
[21 empty] | 25.82 | 24.179198 | 24.52298 | 0.2566152 | 0.1008734 | 0.07003734 | 0.0657366 | 0.01961148 | 5.050359e-05 | 0.0004721011 | 25.03637 | -0.8571768 | 0.03038778 | -1500.857 | -0.3437803
[21 empty] | 25.84 | 31.988714 | 24.52298 | 0.2628515 | 0.1012654 | 0.07024644 | 0.06590679 | 0.01965446 | 5.05744e-05 | 0.0004727136 | 25.04343 | 6.945288 | 1.507939 | -1493.055 | 7.465736
[21 empty] | 25.86 | 30.233512 | 24.52298 | 0.2693178 | 0.1016597 | 0.07045649 | 0.06607764 | 0.01969759 | 5.064536e-05 | 0.0004733273 | 25.05071 | 5.1828 | 0.8884651 | -1494.817 | 5.710534
[21 empty] | 25.88 | 32.787223 | 24.52298 | 0.2760258 | 0.1020564 | 0.07066748 | 0.06624916 | 0.01974086 | 5.071647e-05 | 0.0004739422 | 25.05824 | 7.72898 | 1.821964 | -1492.271 | 8.264245
[21 empty] | 25.9 | 27.797066 | 24.52298 | 0.2829874 | 0.1024554 | 0.07087942 | 0.06642135 | 0.01978427 | 5.078774e-05 | 0.0004745583 | 25.06603 | 2.731035 | 0.2683215 | -1497.269 | 3.274088
[21 empty] | 25.92 | 32.943416 | 24.52298 | 0.2902157 | 0.1028567 | 0.07109231 | 0.06659421 | 0.01982783 | 5.085915e-05 | 0.0004751757 | 25.07409 | 7.869325 | 1.879777 | -1492.131 | 8.420438
[21 empty] | 25.94 | 21.431671 | 24.52298 | 0.2977246 | 0.1032604 | 0.07130616 | 0.06676774 | 0.01987153 | 5.093071e-05 | 0.0004757942 | 25.08244 | -3.650764 | 0.6218871 | -1503.651 | -3.091307
[21 empty] | 25.96 | 25.431374 | 24.52298 | 0.3055285 | 0.1036664 | 0.07152098 | 0.06694195 | 0.01991537 | 5.100242e-05 | 0.0004764139 | 25.09108 | 0.340295 | 0.004553459 | -1499.66 | 0.9083957
[21 empty] | 25.98 | 20.983556 | 24.52298 | 0.3136434 | 0.1040749 | 0.07173677 | 0.06711685 | 0.01995936 | 5.107429e-05 | 0.0004770349 | 25.10004 | -4.116482 | 0.8075572 | -1504.116 | -3.539422
[21 empty] | 26 | 33.19583 | 24.52298 | 0.3220858 | 0.1044858 | 0.07195354 | 0.06729243 | 0.02000349 | 5.11463e-05 | 0.000477657 | 25.10933 | 8.086502 | 1.969871 | -1491.913 | 8.672852
[21 empty] | 26.02 | 25.465763 | 24.52298 | 0.3308737 | 0.1048991 | 0.0721713 | 0.0674687 | 0.02004777 | 5.121847e-05 | 0.0004782804 | 25.11897 | 0.3467947 | 0.004722677 | -1499.653 | 0.9427847
[21 empty] | 26.04 | 32.709853 | 24.52298 | 0.3400261 | 0.1053149 | 0.07239004 | 0.06764567 | 0.0200922 | 5.12908e-05 | 0.000478905 | 25.12898 | 7.580876 | 1.756953 | -1492.419 | 8.186875
[21 empty] | 26.06 | 27.743769 | 24.52298 | 0.3495635 | 0.1057331 | 0.07260978 | 0.06782333 | 0.02013678 | 5.136327e-05 | 0.0004795308 | 25.13938 | 2.604393 | 0.2444825 | -1497.396 | 3.220791
[21 empty] | 26.08 | 30.692169 | 24.52298 | 0.3595077 | 0.1061539 | 0.07283052 | 0.06800169 | 0.0201815 | 5.14359e-05 | 0.0004801579 | 25.15019 | 5.541984 | 1.000698 | -1494.458 | 6.169191
[21 empty] | 26.1 | 26.597552 | 24.52298 | 0.3698824 | 0.1065771 | 0.07305227 | 0.06818076 | 0.02022638 | 5.150868e-05 | 0.0004807862 | 25.16143 | 1.436123 | 0.07754277 | -1498.564 | 2.074574
[21 empty] | 26.12 | 31.698519 | 24.52298 | 0.3807126 | 0.1070029 | 0.07327503 | 0.06836054 | 0.0202714 | 5.158162e-05 | 0.0004814157 | 25.17313 | 6.525385 | 1.343301 | -1493.475 | 7.175541
[21 empty] | 26.14 | 25.975274 | 24.52298 | 0.3920253 | 0.1074313 | 0.07349882 | 0.06854102 | 0.02031657 | 5.165471e-05 | 0.0004820464 | 25.18533 | 0.789949 | 0.02402359 | -1499.21 | 1.452296
[21 empty] | 26.16 | 21.934012 | 24.52298 | 0.4038498 | 0.1078622 | 0.07372363 | 0.06872223 | 0.0203619 | 5.172796e-05 | 0.0004826784 | 25.19803 | -3.264021 | 0.4857219 | -1503.264 | -2.588966
[21 empty] | 26.18 | 18.137398 | 24.52298 | 0.4162174 | 0.1082958 | 0.07394948 | 0.06890415 | 0.02040738 | 5.180137e-05 | 0.0004833116 | 25.21129 | -7.07389 | 2.758936 | -1507.074 | -6.38558
[21 empty] | 26.2 | 26.973575 | 24.52298 | 0.4291617 | 0.1087319 | 0.07417636 | 0.0690868 | 0.02045301 | 5.187493e-05 | 0.0004839461 | 25.22512 | 1.748451 | 0.1133362 | -1498.252 | 2.450597
[21 empty] | 26.22 | 25.816511 | 24.52298 | 0.4427192 | 0.1091707 | 0.07440429 | 0.06927017 | 0.02049879 | 5.194865e-05 | 0.0004845819 | 25.23958 | 0.576933 | 0.01289298 | -1499.423 | 1.293533
[21 empty] | 26.24 | 26.067871 | 24.52298 | 0.4569293 | 0.1096122 | 0.07463327 | 0.06945428 | 0.02054473 | 5.202252e-05 | 0.0004852189 | 25.25469 | 0.8131818 | 0.02536704 | -1499.187 | 1.544893
[21 empty] | 26.26 | 30.920079 | 24.52298 | 0.4718344 | 0.1100563 | 0.07486331 | 0.06963912 | 0.02059082 | 5.209655e-05 | 0.0004858571 | 25.2705 | 5.649579 | 1.032266 | -1494.35 | 6.397101
[21 empty] | 26.28 | 28.208618 | 24.52298 | 0.4874808 | 0.1105031 | 0.07509442 | 0.06982469 | 0.02063707 | 5.217074e-05 | 0.0004864966 | 25.28706 | 2.921561 | 0.3025855 | -1497.078 | 3.68564
[21 empty] | 26.3 | 25.652417 | 24.52298 | 0.5039182 | 0.1109527 | 0.07532659 | 0.07001102 | 0.02068347 | 5.224509e-05 | 0.0004871374 | 25.30441 | 0.3480073 | 0.004721157 | -1499.652 | 1.129439
[21 empty] | 26.32 | 25.834081 | 24.52298 | 0.5212011 | 0.111405 | 0.07555985 | 0.07019808 | 0.02073003 | 5.23196e-05 | 0.0004877794 | 25.32261 | 0.5114686 | 0.01012616 | -1499.489 | 1.311103
[21 empty] | 26.34 | 30.674979 | 24.52298 | 0.5393882 | 0.1118601 | 0.07579419 | 0.0703859 | 0.02077674 | 5.239427e-05 | 0.0004884227 | 25.34172 | 5.333255 | 0.9272576 | -1494.667 | 6.152001
[21 empty] | 26.36 | 30.394936 | 24.52298 | 0.5585438 | 0.112318 | 0.07602962 | 0.07057448 | 0.02082362 | 5.24691e-05 | 0.0004890673 | 25.36181 | 5.033127 | 0.8334403 | -1494.967 | 5.871958
[21 empty] | 26.38 | 31.400745 | 24.52298 | 0.578738 | 0.1127787 | 0.07626616 | 0.07076381 | 0.02087065 | 5.254408e-05 | 0.0004897131 | 25.38294 | 6.017807 | 1.153285 | -1493.982 | 6.877767
[21 empty] | 26.4 | 21.441047 | 24.52298 | 0.600047 | 0.1132423 | 0.07650379 | 0.0709539 | 0.02091785 | 5.261923e-05 | 0.0004903603 | 25.40519 | -3.964139 | 0.7329119 | -1503.964 | -3.081931
[21 empty] | 26.42 | 22.290371 | 24.52298 | 0.6225545 | 0.1137087 | 0.07674254 | 0.07114477 | 0.0209652 | 5.269454e-05 | 0.0004910087 | 25.42864 | -3.138267 | 0.4418373 | -1503.138 | -2.232607
[21 empty] | 26.44 | 28.808625 | 24.52298 | 0.646352 | 0.114178 | 0.07698241 | 0.0713364 | 0.02101271 | 5.277002e-05 | 0.0004916584 | 25.45338 | 3.355241 | 0.3907733 | -1496.645 | 4.285647
[21 empty] | 26.46 | 21.535492 | 24.52298 | 0.67154 | 0.1146502 | 0.07722341 | 0.07152881 | 0.02106039 | 5.284565e-05 | 0.0004923094 | 25.47953 | -3.944034 | 0.7223148 | -1503.944 | -2.987486
[21 empty] | 26.48 | 23.038353 | 24.52298 | 0.6982289 | 0.1151253 | 0.07746553 | 0.071722 | 0.02110823 | 5.292145e-05 | 0.0004929617 | 25.50717 | -2.468821 | 0.2645622 | -1502.469 | -1.484625
[21 empty] | 26.5 | 30.686379 | 24.52298 | 0.7265403 | 0.1156034 | 0.0777088 | 0.07191597 | 0.02115623 | 5.299741e-05 | 0.0004936153 | 25.53645 | 5.149929 | 0.8642849 | -1494.85 | 6.163401
[21 empty] | 26.52 | 38.796401 | 24.52298 | 0.7566084 | 0.1160845 | 0.07795322 | 0.07211073 | 0.0212044 | 5.307353e-05 | 0.0004942702 | 25.56749 | 13.22891 | 4.510835 | -1486.771 | 14.27342
[21 empty] | 26.54 | 32.848301 | 24.52298 | 0.7885815 | 0.1165686 | 0.07819879 | 0.07230628 | 0.02125273 | 5.314982e-05 | 0.0004949264 | 25.60043 | 7.247867 | 1.599217 | -1492.752 | 8.325323
[21 empty] | 26.56 | 34.227423 | 24.52298 | 0.822624 | 0.1170557 | 0.07844553 | 0.07250263 | 0.02130122 | 5.322627e-05 | 0.0004955839 | 25.63546 | 8.591967 | 2.156805 | -1491.408 | 9.704445
[21 empty] | 26.58 | 18.090012 | 24.52298 | 0.8589182 | 0.1175459 | 0.07869343 | 0.07269978 | 0.02134989 | 5.330289e-05 | 0.0004962427 | 25.67273 | -7.582723 | 3.178422 | -1507.583 | -6.432966
[21 empty] | 26.6 | 24.828174 | 24.52298 | 0.897667 | 0.1180392 | 0.07894251 | 0.07289774 | 0.02139871 | 5.337967e-05 | 0.0004969028 | 25.71247 | -0.8842997 | 0.03149591 | -1500.884 | 0.3051957
[21 empty] | 26.62 | 26.520271 | 24.52298 | 0.9390969 | 0.1185356 | 0.07919278 | 0.0730965 | 0.02144771 | 5.345662e-05 | 0.0004975642 | 25.7549 | 0.7653723 | 0.02208856 | -1499.235 | 1.997293
[21 empty] | 26.64 | 34.654039 | 24.52298 | 0.9834608 | 0.1190351 | 0.07944423 | 0.07329608 | 0.02149688 | 5.353374e-05 | 0.000498227 | 25.80026 | 8.853776 | 2.262055 | -1491.146 | 10.13106
[21 empty] | 26.66 | 30.577634 | 24.52298 | 1.031042 | 0.1195378 | 0.07969689 | 0.07349648 | 0.02154621 | 5.361102e-05 | 0.0004988911 | 25.84885 | 4.728784 | 0.7312991 | -1495.271 | 6.054656
[21 empty] | 26.68 | 37.984668 | 24.52298 | 1.08216 | 0.1200436 | 0.07995075 | 0.0736977 | 0.02159571 | 5.368847e-05 | 0.0004995565 | 25.90098 | 12.08369 | 3.844065 | -1487.916 | 13.46169
[21 empty] | 26.7 | 24.537903 | 24.52298 | 1.137172 | 0.1205527 | 0.08020583 | 0.07389974 | 0.02164539 | 5.376609e-05 | 0.0005002233 | 25.95701 | -1.419105 | 0.08207141 | -1501.419 | 0.01492473
[21 empty] | 26.72 | 28.922629 | 24.52298 | 1.196486 | 0.1210651 | 0.08046213 | 0.07410262 | 0.02169524 | 5.384388e-05 | 0.0005008913 | 26.01734 | 2.905285 | 0.2918365 | -1497.095 | 4.399651
[21 empty] | 26.74 | 29.714731 | 24.52298 | 1.260561 | 0.1215807 | 0.08071967 | 0.07430634 | 0.02174526 | 5.392183e-05 | 0.0005015608 | 26.08245 | 3.632284 | 0.4440051 | -1496.368 | 5.191753
[21 empty] | 26.76 | 30.069601 | 24.52298 | 1.329919 | 0.1220996 | 0.08097844 | 0.0745109 | 0.02179545 | 5.399996e-05 | 0.0005022315 | 26.15284 | 3.916763 | 0.510184 | -1496.083 | 5.546623
[21 empty] | 26.78 | 27.602707 | 24.52298 | 1.405159 | 0.1226219 | 0.08123845 | 0.0747163 | 0.02184582 | 5.407825e-05 | 0.0005029036 | 26.22912 | 1.373591 | 0.06835385 | -1498.626 | 3.079729
[21 empty] | 26.8 | 21.470431 | 24.52298 | 1.486962 | 0.1231475 | 0.08149972 | 0.07492256 | 0.02189636 | 5.415672e-05 | 0.0005035771 | 26.31196 | -4.841533 | 1.091755 | -1504.842 | -3.052547
[21 empty] | 26.82 | 32.839156 | 24.52298 | 1.576116 | 0.1236765 | 0.08176226 | 0.07512966 | 0.02194707 | 5.423535e-05 | 0.0005042519 | 26.40217 | 6.436988 | 1.26175 | -1493.563 | 8.316178
[21 empty] | 26.84 | 29.740415 | 24.52298 | 1.673526 | 0.1242089 | 0.08202606 | 0.07533763 | 0.02199797 | 5.431416e-05 | 0.0005049281 | 26.50063 | 3.239781 | 0.3529265 | -1496.76 | 5.217437
[21 empty] | 26.86 | 19.854205 | 24.52298 | 1.780244 | 0.1247447 | 0.08229114 | 0.07554647 | 0.02204904 | 5.439314e-05 | 0.0005056056 | 26.60841 | -6.754208 | 2.297716 | -1506.754 | -4.668773
[21 empty] | 26.88 | 36.036565 | 24.52298 | 1.897492 | 0.125284 | 0.08255751 | 0.07575617 | 0.02210029 | 5.447229e-05 | 0.0005062845 | 26.72673 | 9.309836 | 2.405142 | -1490.69 | 11.51359
[21 empty] | 26.9 | 20.094036 | 24.52298 | 2.026701 | 0.1258269 | 0.08282518 | 0.07596675 | 0.02215171 | 5.455162e-05 | 0.0005069648 | 26.85701 | -6.762976 | 2.27619 | -1506.763 | -4.428942
[21 empty] | 26.92 | 28.011661 | 24.52298 | 2.169554 | 0.1263732 | 0.08309415 | 0.07617821 | 0.02220332 | 5.463112e-05 | 0.0005076465 | 27.00094 | 1.010717 | 0.03646873 | -1498.989 | 3.488683
[21 empty] | 26.94 | 29.511431 | 24.52298 | 2.328037 | 0.1269232 | 0.08336443 | 0.07639055 | 0.02225511 | 5.471079e-05 | 0.0005083295 | 27.16051 | 2.350919 | 0.1872773 | -1497.649 | 4.988453
[21 empty] | 26.96 | 28.442742 | 24.52298 | 2.504514 | 0.1274767 | 0.08363603 | 0.07660378 | 0.02230708 | 5.479063e-05 | 0.0005090139 | 27.33808 | 1.104662 | 0.04290297 | -1498.895 | 3.919764
[21 empty] | 26.98 | 25.213824 | 24.52298 | 2.701811 | 0.1280339 | 0.08390897 | 0.0768179 | 0.02235923 | 5.487066e-05 | 0.0005096997 | 27.53647 | -2.322649 | 0.2139581 | -1502.323 | 0.6908457
[21 empty] | 27 | 24.312543 | 24.52298 | 2.923329 | 0.1285947 | 0.08418324 | 0.07703292 | 0.02241156 | 5.495085e-05 | 0.0005103868 | 27.75909 | -3.446552 | 0.4885839 | -1503.447 | -0.2104353
[21 empty] | 27.02 | 32.393303 | 24.52298 | 3.173193 | 0.1291592 | 0.08445885 | 0.07724885 | 0.02246408 | 5.503123e-05 | 0.0005110754 | 28.01007 | 4.383235 | 0.5931086 | -1495.617 | 7.870325
[21 empty] | 27.04 | 26.719887 | 24.52298 | 3.456444 | 0.1297274 | 0.08473582 | 0.07746569 | 0.02251678 | 5.511178e-05 | 0.0005117653 | 28.29444 | -1.574548 | 0.0927849 | -1501.575 | 2.196909
[21 empty] | 27.06 | 21.865206 | 24.52298 | 3.779292 | 0.1302994 | 0.08501416 | 0.07768344 | 0.02256967 | 5.51925e-05 | 0.0005124567 | 28.6184 | -6.753199 | 2.085765 | -1506.753 | -2.657772
[21 empty] | 27.08 | 28.741478 | 24.52298 | 4.149455 | 0.1308752 | 0.08529387 | 0.07790211 | 0.02262275 | 5.527341e-05 | 0.0005131494 | 28.9897 | -0.2482175 | 0.002143658 | -1500.248 | 4.2185
[21 empty] | 27.1 | 32.933466 | 24.52298 | 4.576623 | 0.1314548 | 0.08557497 | 0.0781217 | 0.02267601 | 5.535449e-05 | 0.0005138436 | 29.418 | 3.515468 | 0.375257 | -1496.485 | 8.410488
[21 empty] | 27.12 | 32.315433 | 24.52298 | 5.073093 | 0.1320383 | 0.08585745 | 0.07834223 | 0.02272946 | 5.543575e-05 | 0.0005145392 | 29.91561 | 2.399824 | 0.1782169 | -1497.6 | 7.792455
[21 empty] | 27.14 | 30.940078 | 24.52298 | 5.65465 | 0.1326257 | 0.08614134 | 0.07856369 | 0.0227831 | 5.551719e-05 | 0.0005152361 | 30.49831 | 0.4417651 | 0.006307561 | -1499.558 | 6.4171
[21 empty] | 27.16 | 37.953579 | 24.52298 | 6.341825 | 0.133217 | 0.08642664 | 0.07878609 | 0.02283693 | 5.559881e-05 | 0.0005159345 | 31.18664 | 6.766937 | 1.206512 | -1493.233 | 13.4306
[21 empty] | 27.18 | 36.834145 | 24.52298 | 7.161706 | 0.1338122 | 0.08671335 | 0.07900943 | 0.02289095 | 5.568061e-05 | 0.0005166344 | 32.00768 | 4.826462 | 0.6324223 | -1495.174 | 12.31117
[21 empty] | 27.2 | 31.37455 | 24.52298 | 8.150607 | 0.1344115 | 0.0870015 | 0.07923373 | 0.02294517 | 5.576259e-05 | 0.0005173356 | 32.99775 | -1.6232 | 0.08397824 | -1501.623 | 6.851572
[21 empty] | 27.22 | 31.890107 | 24.52298 | 9.358085 | 0.1350148 | 0.08729108 | 0.07945898 | 0.02299957 | 5.584475e-05 | 0.0005180383 | 34.2064 | -2.316294 | 0.1682409 | -1502.316 | 7.367129
[21 empty] | 27.24 | 40.13166 | 24.52298 | 10.85314 | 0.1356221 | 0.08758212 | 0.0796852 | 0.02305417 | 5.592709e-05 | 0.0005187424 | 35.70264 | 4.42902 | 0.4887966 | -1495.571 | 15.60868
[21 empty] | 27.26 | 42.583076 | 24.52298 | 12.73408 | 0.1362336 | 0.08787461 | 0.07991238 | 0.02310897 | 5.600961e-05 | 0.0005194479 | 37.58476 | 4.998316 | 0.5866922 | -1495.002 | 18.0601
[21 empty] | 27.28 | 48.657315 | 24.52298 | 15.14459 | 0.1368492 | 0.08816857 | 0.08014053 | 0.02316396 | 5.609232e-05 | 0.0005201549 | 39.99646 | 8.660851 | 1.541604 | -1491.339 | 24.13434
[21 empty] | 27.3 | 40.152642 | 24.52298 | 18.30113 | 0.137469 | 0.088464 | 0.08036967 | 0.02321914 | 5.617521e-05 | 0.0005208633 | 43.1542 | -3.001563 | 0.2243783 | -1503.002 | 15.62966
[21 empty] | 27.32 | 38.539513 | 24.52298 | 22.54121 | 0.138093 | 0.08876092 | 0.08059979 | 0.02327453 | 5.625829e-05 | 0.0005215732 | 47.39549 | -8.855977 | 2.035011 | -1508.856 | 14.01653
[21 empty] | 27.34 | 60.151449 | 24.52298 | 28.41275 | 0.1387213 | 0.08905934 | 0.08083089 | 0.02333011 | 5.634155e-05 | 0.0005222845 | 53.26825 | 6.883197 | 0.7876518 | -1493.117 | 35.62847
[21 empty] | 27.36 | 77.021802 | 24.52298 | 36.84838 | 0.1393539 | 0.08935927 | 0.081063 | 0.02338589 | 5.642499e-05 | 0.0005229973 | 61.7051 | 15.3167 | 3.045907 | -1484.683 | 52.49882
[21 empty] | 27.38 | 71.47457 | 24.52298 | 49.52577 | 0.1399908 | 0.08966072 | 0.0812961 | 0.02344188 | 5.650862e-05 | 0.0005237116 | 74.38372 | -2.909151 | 0.118408 | -1502.909 | 46.95159
[21 empty] | 27.4 | 96.005837 | 24.52298 | 69.66074 | 0.140632 | 0.08996369 | 0.08153021 | 0.02349806 | 5.659244e-05 | 0.0005244273 | 94.51992 | 1.485917 | 0.02299806 | -1498.514 | 71.48286
[21 empty] | 27.42 | 135.09213 | 24.52298 | 103.8467 | 0.1412777 | 0.0902682 | 0.08176534 | 0.02355444 | 5.667644e-05 | 0.0005251444 | 128.7072 | 6.384979 | 0.3017789 | -1493.615 | 110.5692
[21 empty] | 27.44 | 195.463375 | 24.52298 | 166.2684 | 0.1419279 | 0.09057426 | 0.08200148 | 0.02361103 | 5.676063e-05 | 0.0005258631 | 191.1301 | 4.333262 | 0.09606484 | -1495.667 | 170.9404
[21 empty] | 27.46 | 295.945684 | 24.52298 | 284.927 | 0.1425826 | 0.09088188 | 0.08223865 | 0.02366783 | 5.684501e-05 | 0.0005265832 | 309.79 | -13.84427 | 0.6476317 | -1513.844 | 271.4227
[21 empty] | 27.48 | 488.804922 | 24.52298 | 472.7067 | 0.1432418 | 0.09119107 | 0.08247684 | 0.02372482 | 5.692957e-05 | 0.0005273048 | 497.5709 | -8.765946 | 0.1572034 | -1508.766 | 464.2819
[21 empty] | 27.5 | 576.209846 | 24.52298 | 545.9144 | 0.1439055 | 0.09150184 | 0.08271608 | 0.02378203 | 5.701433e-05 | 0.0005280279 | 570.7798 | 5.430001 | 0.05117045 | -1494.57 | 551.6869
[21 empty] | 27.52 | 414.706777 | 24.52298 | 376.1368 | 0.1445739 | 0.09181421 | 0.08295635 | 0.02383944 | 5.709927e-05 | 0.0005287525 | 401.0035 | 13.70327 | 0.4528011 | -1486.297 | 390.1838
[21 empty] | 27.54 | 241.434559 | 24.52298 | 217.5837 | 0.145247 | 0.09212817 | 0.08319768 | 0.02389706 | 5.718441e-05 | 0.0005294785 | 242.4518 | -1.0172 | 0.004285613 | -1501.017 | 216.9116
[21 empty] | 27.56 | 143.718549 | 24.52298 | 130.8256 | 0.1459248 | 0.09244375 | 0.08344006 | 0.02395489 | 5.726973e-05 | 0.0005302061 | 155.695 | -11.9764 | 0.9980215 | -1511.976 | 119.1956
[21 empty] | 27.58 | 113.397505 | 24.52298 | 84.73069 | 0.1466073 | 0.09276095 | 0.0836835 | 0.02401293 | 5.735525e-05 | 0.0005309352 | 109.6013 | 3.796186 | 0.1270842 | -1496.204 | 88.87453
[21 empty] | 27.6 | 71.801736 | 24.52298 | 58.57907 | 0.1472947 | 0.09307978 | 0.083928 | 0.02407118 | 5.744095e-05 | 0.0005316657 | 83.45102 | -11.64928 | 1.890006 | -1511.649 | 47.27876
[21 empty] | 27.62 | 77.087743 | 24.52298 | 42.64339 | 0.1479868 | 0.09340027 | 0.08417358 | 0.02412964 | 5.752685e-05 | 0.0005323978 | 67.51665 | 9.571091 | 1.188331 | -1490.429 | 52.56476
[21 empty] | 27.64 | 53.092533 | 24.52298 | 32.32047 | 0.1486839 | 0.09372241 | 0.08442024 | 0.02418832 | 5.761295e-05 | 0.0005331314 | 57.19505 | -4.102519 | 0.3170061 | -1504.103 | 28.56955
[21 empty] | 27.66 | 49.039205 | 24.52298 | 25.29052 | 0.1493859 | 0.09404622 | 0.08466799 | 0.02424721 | 5.769923e-05 | 0.0005338665 | 50.16644 | -1.127232 | 0.02591096 | -1501.127 | 24.51623
[21 empty] | 27.68 | 56.678016 | 24.52298 | 20.304 | 0.1500929 | 0.09437171 | 0.08491683 | 0.02430631 | 5.778571e-05 | 0.0005346032 | 45.18126 | 11.49676 | 2.33204 | -1488.503 | 32.15504
[21 empty] | 27.7 | 46.968888 | 24.52298 | 16.64648 | 0.1508049 | 0.0946989 | 0.08516676 | 0.02436563 | 5.787239e-05 | 0.0005353413 | 41.52509 | 5.443797 | 0.630948 | -1494.556 | 22.44591
[21 empty] | 27.72 | 31.031408 | 24.52298 | 13.888 | 0.151522 | 0.09502779 | 0.0854178 | 0.02442517 | 5.795925e-05 | 0.000536081 | 38.76796 | -7.736553 | 1.928828 | -1507.737 | 6.50843
[21 empty] | 27.74 | 43.618267 | 24.52298 | 11.7582 | 0.1522443 | 0.09535839 | 0.08566996 | 0.02448493 | 5.804632e-05 | 0.0005368222 | 36.63953 | 6.978734 | 1.116567 | -1493.021 | 19.09529
[21 empty] | 27.76 | 32.612357 | 24.52298 | 10.08065 | 0.1529717 | 0.09569072 | 0.08592323 | 0.02454491 | 5.813358e-05 | 0.000537565 | 34.96336 | -2.351002 | 0.1694821 | -1502.351 | 8.089379
[21 empty] | 27.78 | 34.544524 | 24.52298 | 8.736424 | 0.1537043 | 0.0960248 | 0.08617762 | 0.0246051 | 5.822104e-05 | 0.0005383093 | 33.62051 | 0.9240129 | 0.02471593 | -1499.076 | 10.02155
[21 empty] | 27.8 | 36.813932 | 24.52298 | 7.643086 | 0.1544422 | 0.09636062 | 0.08643315 | 0.02466552 | 5.83087e-05 | 0.0005390551 | 32.52856 | 4.285369 | 0.4988434 | -1495.715 | 12.29095
[21 empty] | 27.82 | 38.875221 | 24.52298 | 6.742106 | 0.1551854 | 0.09669822 | 0.08668981 | 0.02472617 | 5.839655e-05 | 0.0005398025 | 31.62898 | 7.246239 | 1.35068 | -1492.754 | 14.35224
[21 empty] | 27.84 | 28.544917 | 24.52298 | 5.991018 | 0.155934 | 0.09703758 | 0.08694763 | 0.02478703 | 5.84846e-05 | 0.0005405515 | 30.8793 | -2.334385 | 0.1909045 | -1502.334 | 4.021939
[21 empty] | 27.86 | 37.409295 | 24.52298 | 5.358426 | 0.1566881 | 0.09737874 | 0.08720659 | 0.02484812 | 5.857286e-05 | 0.000541302 | 30.24813 | 7.161169 | 1.370845 | -1492.839 | 12.88632
[21 empty] | 27.88 | 22.959418 | 24.52298 | 4.82072 | 0.1574476 | 0.0977217 | 0.08746671 | 0.02490944 | 5.866131e-05 | 0.0005420541 | 29.71184 | -6.752427 | 1.985907 | -1506.752 | -1.56356
[21 empty] | 27.9 | 29.537559 | 24.52298 | 4.359876 | 0.1582127 | 0.09806648 | 0.08772799 | 0.02497099 | 5.874996e-05 | 0.0005428077 | 29.25243 | 0.285125 | 0.002752301 | -1499.715 | 5.014581
[21 empty] | 27.92 | 31.086893 | 24.52298 | 3.961945 | 0.1589833 | 0.09841308 | 0.08799045 | 0.02503276 | 5.883881e-05 | 0.000543563 | 28.85595 | 2.230947 | 0.1601037 | -1497.769 | 6.563915
[21 empty] | 27.94 | 35.212191 | 24.52298 | 3.616 | 0.1597596 | 0.09876153 | 0.08825409 | 0.02509476 | 5.892787e-05 | 0.0005443197 | 28.51145 | 6.70074 | 1.275124 | -1493.299 | 10.68921
[21 empty] | 27.96 | 32.01652 | 24.52298 | 3.31338 | 0.1605416 | 0.09911182 | 0.08851892 | 0.02515699 | 5.901713e-05 | 0.0005450781 | 28.21029 | 3.806229 | 0.4524969 | -1496.194 | 7.493542
[21 empty] | 27.98 | 23.57469 | 24.52298 | 3.047154 | 0.1613294 | 0.09946399 | 0.08878494 | 0.02521946 | 5.910659e-05 | 0.0005458381 | 27.94553 | -4.370845 | 0.8103726 | -1504.371 | -0.9482883
[21 empty] | 28 | 26.278066 | 24.52298 | 2.811721 | 0.1621229 | 0.09981803 | 0.08905216 | 0.02528216 | 5.919625e-05 | 0.0005465997 | 27.71158 | -1.433514 | 0.07820069 | -1501.434 | 1.755088
[21 empty] | 28.02 | 35.358664 | 24.52298 | 2.602516 | 0.1629223 | 0.100174 | 0.08932058 | 0.02534509 | 5.928612e-05 | 0.0005473628 | 27.50386 | 7.854801 | 1.744916 | -1492.145 | 10.83569
[21 empty] | 28.04 | 34.05561 | 24.52298 | 2.415788 | 0.1637277 | 0.1005318 | 0.08959023 | 0.02540826 | 5.937619e-05 | 0.0005481276 | 27.31863 | 6.736978 | 1.332728 | -1493.263 | 9.532632
[21 empty] | 28.06 | 27.254098 | 24.52298 | 2.248434 | 0.1645391 | 0.1008916 | 0.08986109 | 0.02547166 | 5.946647e-05 | 0.0005488939 | 27.15278 | 0.1013141 | 0.0003766239 | -1499.899 | 2.73112
[21 empty] | 28.08 | 30.19722 | 24.52298 | 2.097865 | 0.1653564 | 0.1012533 | 0.09013319 | 0.0255353 | 5.955696e-05 | 0.0005496619 | 27.00373 | 3.193489 | 0.3377255 | -1496.807 | 5.674242
[21 empty] | 28.1 | 32.456224 | 24.52298 | 1.961913 | 0.1661799 | 0.1016169 | 0.09040652 | 0.02559918 | 5.964765e-05 | 0.0005504314 | 26.8693 | 5.58692 | 0.9617161 | -1494.413 | 7.933246
[21 empty] | 28.12 | 31.723039 | 24.52298 | 1.838747 | 0.1670096 | 0.1019826 | 0.0906811 | 0.0256633 | 5.973855e-05 | 0.0005512026 | 26.74767 | 4.975366 | 0.7803245 | -1495.025 | 7.200061
[21 empty] | 28.14 | 29.130375 | 24.52298 | 1.726814 | 0.1678455 | 0.1023501 | 0.09095694 | 0.02572766 | 5.982965e-05 | 0.0005519755 | 26.63728 | 2.49309 | 0.2133683 | -1497.507 | 4.607397
[21 empty] | 28.16 | 25.055829 | 24.52298 | 1.62479 | 0.1686877 | 0.1027197 | 0.09123403 | 0.02579227 | 5.992097e-05 | 0.0005527499 | 26.53681 | -1.480986 | 0.08753729 | -1501.481 | 0.5328507
[21 empty] | 28.18 | 29.70459 | 24.52298 | 1.53154 | 0.1695362 | 0.1030913 | 0.09151239 | 0.02585711 | 6.001249e-05 | 0.000553526 | 26.44513 | 3.259461 | 0.3576581 | -1496.741 | 5.181612
[21 empty] | 28.2 | 22.369498 | 24.52298 | 1.446086 | 0.1703912 | 0.1034649 | 0.09179203 | 0.0259222 | 6.010423e-05 | 0.0005543037 | 26.36125 | -3.991751 | 0.7123128 | -1503.992 | -2.15348
[21 empty] | 28.22 | 34.007329 | 24.52298 | 1.367585 | 0.1712526 | 0.1038406 | 0.09207295 | 0.02598754 | 6.019617e-05 | 0.000555083 | 26.28433 | 7.722997 | 1.753877 | -1492.277 | 9.484351
[21 empty] | 28.24 | 27.636486 | 24.52298 | 1.295301 | 0.1721206 | 0.1042182 | 0.09235516 | 0.02605313 | 6.028833e-05 | 0.000555864 | 26.21364 | 1.422843 | 0.07325398 | -1498.577 | 3.113508
[21 empty] | 28.26 | 30.295932 | 24.52298 | 1.228597 | 0.1729952 | 0.104598 | 0.09263867 | 0.02611896 | 6.03807e-05 | 0.0005566467 | 26.14854 | 4.147389 | 0.5677606 | -1495.853 | 5.772954
[21 empty] | 28.28 | 37.823419 | 24.52298 | 1.166912 | 0.1738765 | 0.1049798 | 0.09292349 | 0.02618505 | 6.047328e-05 | 0.000557431 | 26.08847 | 11.73495 | 3.640838 | -1488.265 | 13.30044
[21 empty] | 28.3 | 36.294068 | 24.52298 | 1.109756 | 0.1747645 | 0.1053638 | 0.09320963 | 0.02625138 | 6.056607e-05 | 0.0005582169 | 26.03294 | 10.26113 | 2.901045 | -1489.739 | 11.77109
[21 empty] | 28.32 | 27.8555 | 24.52298 | 1.056696 | 0.1756594 | 0.1057498 | 0.09349708 | 0.02631797 | 6.065908e-05 | 0.0005590045 | 25.98152 | 1.873982 | 0.1260724 | -1498.126 | 3.332522
[21 empty] | 28.34 | 35.257795 | 24.52298 | 1.00735 | 0.1765611 | 0.106138 | 0.09378587 | 0.02638481 | 6.07523e-05 | 0.0005597938 | 25.93382 | 9.323977 | 2.46574 | -1490.676 | 10.73482
[21 empty] | 28.36 | 20.967375 | 24.52298 | 0.9613795 | 0.1774699 | 0.1065283 | 0.094076 | 0.02645191 | 6.084573e-05 | 0.0005605848 | 25.88951 | -4.92213 | 1.155479 | -1504.922 | -3.555603
[21 empty] | 28.38 | 34.729487 | 24.52298 | 0.918484 | 0.1783856 | 0.1069207 | 0.09436748 | 0.02651926 | 6.093939e-05 | 0.0005613774 | 25.84828 | 8.881209 | 2.27115 | -1491.119 | 10.20651
[21 empty] | 28.4 | 26.98761 | 24.52298 | 0.8783953 | 0.1793084 | 0.1073154 | 0.09466032 | 0.02658687 | 6.103326e-05 | 0.0005621717 | 25.80987 | 1.177742 | 0.0513968 | -1498.822 | 2.464632
[21 empty] | 28.42 | 29.194921 | 24.52298 | 0.8408737 | 0.1802385 | 0.1077122 | 0.09495452 | 0.02665474 | 6.112734e-05 | 0.0005629677 | 25.77404 | 3.420885 | 0.4008387 | -1496.579 | 4.671943
[21 empty] | 28.44 | 32.114909 | 24.52298 | 0.8057048 | 0.1811758 | 0.1081112 | 0.09525009 | 0.02672287 | 6.122164e-05 | 0.0005637654 | 25.74057 | 6.374341 | 1.265214 | -1493.626 | 7.591931
[21 empty] | 28.46 | 29.595752 | 24.52298 | 0.772696 | 0.1821204 | 0.1085125 | 0.09554705 | 0.02679126 | 6.131617e-05 | 0.0005645648 | 25.70927 | 3.886481 | 0.5103682 | -1496.114 | 5.072774
[21 empty] | 28.48 | 21.318748 | 24.52298 | 0.7416741 | 0.1830724 | 0.108916 | 0.0958454 | 0.02685991 | 6.141091e-05 | 0.0005653659 | 25.67997 | -4.361225 | 0.8921857 | -1504.361 | -3.20423
[21 empty] | 28.5 | 25.628238 | 24.52298 | 0.7124828 | 0.1840319 | 0.1093217 | 0.09614514 | 0.02692883 | 6.150587e-05 | 0.0005661687 | 25.65252 | -0.02427831 | 2.299949e-05 | -1500.024 | 1.10526
[21 empty] | 28.52 | 27.963862 | 24.52298 | 0.6849809 | 0.184999 | 0.1097297 | 0.0964463 | 0.02699801 | 6.160105e-05 | 0.0005669732 | 25.62676 | 2.337101 | 0.195325 | -1497.663 | 3.440884
[21 empty] | 28.54 | 24.185357 | 24.52298 | 0.6590405 | 0.1859737 | 0.11014 | 0.09674887 | 0.02706746 | 6.169645e-05 | 0.0005677795 | 25.60258 | -1.417221 | 0.08304679 | -1501.417 | -0.3376213
[21 empty] | 28.56 | 28.687365 | 24.52298 | 0.6345457 | 0.1869561 | 0.1105526 | 0.09705287 | 0.02713718 | 6.179207e-05 | 0.0005685874 | 25.57985 | 3.107512 | 0.3366161 | -1496.892 | 4.164387
[21 empty] | 28.58 | 29.272997 | 24.52298 | 0.6113911 | 0.1879464 | 0.1109676 | 0.0973583 | 0.02720717 | 6.188792e-05 | 0.0005693971 | 25.55848 | 3.714517 | 0.4713435 | -1496.285 | 4.750019
[21 empty] | 28.6 | 41.239451 | 24.52298 | 0.5894807 | 0.1889445 | 0.1113848 | 0.09766518 | 0.02727743 | 6.198399e-05 | 0.0005702085 | 25.53836 | 15.70109 | 5.977872 | -1484.299 | 16.71647
[21 empty] | 28.62 | 31.783871 | 24.52298 | 0.5687269 | 0.1899506 | 0.1118045 | 0.09797351 | 0.02734796 | 6.208028e-05 | 0.0005710216 | 25.51941 | 6.264456 | 1.234696 | -1493.736 | 7.260893
[21 empty] | 28.64 | 24.660612 | 24.52298 | 0.5490499 | 0.1909648 | 0.1122265 | 0.09828331 | 0.02741877 | 6.21768e-05 | 0.0005718365 | 25.50156 | -0.8409435 | 0.02867674 | -1500.841 | 0.1376337
[21 empty] | 28.66 | 25.603067 | 24.52298 | 0.5303763 | 0.1919871 | 0.1126509 | 0.09859457 | 0.02748985 | 6.227355e-05 | 0.0005726532 | 25.48471 | 0.1183552 | 0.0005471198 | -1499.882 | 1.080089
[21 empty] | 28.68 | 27.988498 | 24.52298 | 0.5126391 | 0.1930176 | 0.1130777 | 0.09890732 | 0.02756121 | 6.237051e-05 | 0.0005734715 | 25.46882 | 2.519681 | 0.2268358 | -1497.48 | 3.46552
[21 empty] | 28.7 | 22.66386 | 24.52298 | 0.4957768 | 0.1940565 | 0.1135069 | 0.09922155 | 0.02763284 | 6.246771e-05 | 0.0005742917 | 25.45381 | -2.78995 | 0.3434463 | -1502.79 | -1.859118
[21 empty] | 28.72 | 29.713195 | 24.52298 | 0.4797328 | 0.1951037 | 0.1139386 | 0.09953729 | 0.02770476 | 6.256513e-05 | 0.0005751136 | 25.43963 | 4.273562 | 0.6146539 | -1495.726 | 5.190217
[21 empty] | 28.74 | 20.745535 | 24.52298 | 0.4644549 | 0.1961595 | 0.1143728 | 0.09985453 | 0.02777696 | 6.266279e-05 | 0.0005759372 | 25.42624 | -4.680701 | 1.056081 | -1504.681 | -3.777443
[21 empty] | 28.76 | 31.537472 | 24.52298 | 0.4498952 | 0.1972239 | 0.1148094 | 0.1001733 | 0.02784944 | 6.276067e-05 | 0.0005767627 | 25.41357 | 6.123903 | 1.189131 | -1493.876 | 7.014494
[21 empty] | 28.78 | 24.322522 | 24.52298 | 0.4360094 | 0.1982969 | 0.1152486 | 0.1004936 | 0.0279222 | 6.285877e-05 | 0.0005775899 | 25.40159 | -1.079067 | 0.04787277 | -1501.079 | -0.2004563
[21 empty] | 28.8 | 33.571985 | 24.52298 | 0.4227565 | 0.1993787 | 0.1156902 | 0.1008154 | 0.02799525 | 6.295711e-05 | 0.0005784189 | 25.39026 | 8.181729 | 1.993945 | -1491.818 | 9.049007
[21 empty] | 28.82 | 30.659328 | 24.52298 | 0.4100987 | 0.2004694 | 0.1161344 | 0.1011388 | 0.02806859 | 6.305569e-05 | 0.0005792496 | 25.37953 | 5.279797 | 0.9092261 | -1494.72 | 6.13635
[21 empty] | 28.84 | 22.326531 | 24.52298 | 0.3980008 | 0.2015691 | 0.1165812 | 0.1014637 | 0.02814221 | 6.315449e-05 | 0.0005800822 | 25.36938 | -3.042848 | 0.4147049 | -1503.043 | -2.196447
[21 empty] | 28.86 | 28.350917 | 24.52298 | 0.3864304 | 0.2026779 | 0.1170306 | 0.1017903 | 0.02821613 | 6.325352e-05 | 0.0005809166 | 25.35977 | 2.991149 | 0.3155797 | -1497.009 | 3.827939
[21 empty] | 28.88 | 27.77256 | 24.52298 | 0.3753571 | 0.2037958 | 0.1174826 | 0.1021183 | 0.02829033 | 6.335279e-05 | 0.0005817527 | 25.35067 | 2.421893 | 0.2112 | -1497.578 | 3.249582
[21 empty] | 28.9 | 25.712504 | 24.52298 | 0.364753 | 0.204923 | 0.1179371 | 0.102448 | 0.02836483 | 6.345229e-05 | 0.0005825907 | 25.34205 | 0.3704537 | 0.005337324 | -1499.63 | 1.189526
[21 empty] | 28.92 | 25.024593 | 24.52298 | 0.3545919 | 0.2060596 | 0.1183944 | 0.1027793 | 0.02843963 | 6.355203e-05 | 0.0005834305 | 25.33389 | -0.309297 | 0.003822824 | -1500.309 | 0.5016147
[21 empty] | 28.94 | 37.506394 | 24.52298 | 0.3448494 | 0.2072056 | 0.1188543 | 0.1031122 | 0.02851472 | 6.3652e-05 | 0.0005842721 | 25.32616 | 12.18023 | 3.95554 | -1487.82 | 12.98342
[21 empty] | 28.96 | 39.407463 | 24.52298 | 0.335503 | 0.2083613 | 0.1193169 | 0.1034467 | 0.0285901 | 6.375221e-05 | 0.0005851155 | 25.31884 | 14.08862 | 5.036842 | -1485.911 | 14.88448
[21 empty] | 28.98 | 29.36029 | 24.52298 | 0.3265313 | 0.2095266 | 0.1197822 | 0.1037828 | 0.02866579 | 6.385265e-05 | 0.0005859607 | 25.31192 | 4.048373 | 0.558214 | -1495.952 | 4.837312
[21 empty] | 29 | 17.827931 | 24.52298 | 0.3179147 | 0.2107017 | 0.1202502 | 0.1041206 | 0.02874178 | 6.395334e-05 | 0.0005868078 | 25.30536 | -7.477427 | 3.136198 | -1507.477 | -6.695047
[21 empty] | 29.02 | 30.342251 | 24.52298 | 0.3096347 | 0.2118868 | 0.1207209 | 0.10446 | 0.02881807 | 6.405426e-05 | 0.0005876567 | 25.29915 | 5.043101 | 0.8381996 | -1494.957 | 5.819273
[21 empty] | 29.04 | 22.83249 | 24.52298 | 0.3016739 | 0.2130819 | 0.1211945 | 0.1048011 | 0.02889467 | 6.415542e-05 | 0.0005885075 | 25.29328 | -2.460787 | 0.265213 | -1502.461 | -1.690488
[21 empty] | 29.06 | 29.623533 | 24.52298 | 0.2940162 | 0.2142871 | 0.1216708 | 0.1051439 | 0.02897157 | 6.425682e-05 | 0.0005893601 | 25.28772 | 4.335812 | 0.6346057 | -1495.664 | 5.100555
[21 empty] | 29.08 | 29.296886 | 24.52298 | 0.2866463 | 0.2155026 | 0.1221499 | 0.1054883 | 0.02904878 | 6.435846e-05 | 0.0005902146 | 25.28247 | 4.014417 | 0.5500771 | -1495.986 | 4.773908
[21 empty] | 29.1 | 29.921431 | 24.52298 | 0.2795501 | 0.2167284 | 0.1226319 | 0.1058345 | 0.02912629 | 6.446034e-05 | 0.0005910709 | 25.2775 | 4.643926 | 0.7207559 | -1495.356 | 5.398453
[21 empty] | 29.12 | 28.970178 | 24.52298 | 0.2727141 | 0.2179648 | 0.1231167 | 0.1061823 | 0.02920412 | 6.456246e-05 | 0.0005919291 | 25.27282 | 3.697361 | 0.4718811 | -1496.303 | 4.4472
[21 empty] | 29.14 | 23.0015 | 24.52298 | 0.2661258 | 0.2192117 | 0.1236045 | 0.1065319 | 0.02928226 | 6.466483e-05 | 0.0005927892 | 25.26839 | -2.266892 | 0.2234114 | -1502.267 | -1.521478
[21 empty] | 29.16 | 18.840284 | 24.52298 | 0.2597733 | 0.2204694 | 0.1240951 | 0.1068832 | 0.02936072 | 6.476744e-05 | 0.0005936511 | 25.26422 | -6.423934 | 2.190356 | -1506.424 | -5.682694
[21 empty] | 29.18 | 31.38558 | 24.52298 | 0.2536456 | 0.2217379 | 0.1245886 | 0.1072362 | 0.02943949 | 6.487029e-05 | 0.0005945149 | 25.26029 | 6.125295 | 1.195429 | -1493.875 | 6.862602
[21 empty] | 29.2 | 24.756466 | 24.52298 | 0.2477321 | 0.2230174 | 0.1250851 | 0.107591 | 0.02951858 | 6.497339e-05 | 0.0005953806 | 25.25658 | -0.5001169 | 0.01010309 | -1500.5 | 0.2334877
[21 empty] | 29.22 | 28.260171 | 24.52298 | 0.242023 | 0.2243081 | 0.1255846 | 0.1079475 | 0.02959798 | 6.507674e-05 | 0.0005962482 | 25.2531 | 3.00707 | 0.3199723 | -1496.993 | 3.737193
[21 empty] | 29.24 | 24.347499 | 24.52298 | 0.236509 | 0.2256099 | 0.126087 | 0.1083059 | 0.02967771 | 6.518033e-05 | 0.0005971177 | 25.24983 | -0.9023311 | 0.03344087 | -1500.902 | -0.1754793
[21 empty] | 29.26 | 30.702809 | 24.52298 | 0.2311813 | 0.2269231 | 0.1265925 | 0.108666 | 0.02975776 | 6.528417e-05 | 0.0005979891 | 25.24676 | 5.456047 | 0.9695675 | -1494.544 | 6.179831
[21 empty] | 29.28 | 20.22539 | 24.52298 | 0.2260316 | 0.2282479 | 0.1271011 | 0.1090279 | 0.02983814 | 6.538826e-05 | 0.0005988624 | 25.24389 | -5.018499 | 1.245233 | -1505.018 | -4.297588
[21 empty] | 29.3 | 36.84975 | 24.52298 | 0.221052 | 0.2295842 | 0.1276127 | 0.1093916 | 0.02991884 | 6.54926e-05 | 0.0005997376 | 25.2412 | 11.60855 | 3.656968 | -1488.391 | 12.32677
[21 empty] | 29.32 | 27.944242 | 24.52298 | 0.2162352 | 0.2309323 | 0.1281274 | 0.1097572 | 0.02999986 | 6.559719e-05 | 0.0006006148 | 25.2387 | 2.705546 | 0.2619494 | -1497.294 | 3.421264
[21 empty] | 29.34 | 22.712665 | 24.52298 | 0.211574 | 0.2322924 | 0.1286452 | 0.1101245 | 0.03008122 | 6.570202e-05 | 0.0006014939 | 25.23636 | -2.523698 | 0.2804185 | -1502.524 | -1.810313
[21 empty] | 29.36 | 33.514117 | 24.52298 | 0.207062 | 0.2336645 | 0.1291662 | 0.1104938 | 0.03016291 | 6.580711e-05 | 0.0006023749 | 25.2342 | 8.279921 | 2.045618 | -1491.72 | 8.991139
[21 empty] | 29.38 | 24.941834 | 24.52298 | 0.2026928 | 0.2350487 | 0.1296903 | 0.1108649 | 0.03024493 | 6.591246e-05 | 0.0006032578 | 25.23219 | -0.290355 | 0.003380106 | -1500.29 | 0.4188557
[21 empty] | 29.4 | 30.5672 | 24.52298 | 0.1984604 | 0.2364454 | 0.1302176 | 0.1112378 | 0.03032729 | 6.601805e-05 | 0.0006041427 | 25.23034 | 5.336863 | 0.9317866 | -1494.663 | 6.044222
[21 empty] | 29.42 | 21.485482 | 24.52298 | 0.1943591 | 0.2378545 | 0.1307482 | 0.1116127 | 0.03040999 | 6.61239e-05 | 0.0006050295 | 25.22863 | -3.743152 | 0.6521234 | -1503.743 | -3.037496
[21 empty] | 29.44 | 28.015798 | 24.52298 | 0.1903837 | 0.2392762 | 0.131282 | 0.1119894 | 0.03049302 | 6.623e-05 | 0.0006059183 | 25.22707 | 2.788723 | 0.2775926 | -1497.211 | 3.49282
[21 empty] | 29.46 | 27.869447 | 24.52298 | 0.186529 | 0.2407107 | 0.1318191 | 0.1123681 | 0.03057639 | 6.633636e-05 | 0.000606809 | 25.22565 | 2.643792 | 0.2507993 | -1497.356 | 3.346469
[21 empty] | 29.48 | 23.116715 | 24.52298 | 0.1827902 | 0.2421582 | 0.1323594 | 0.1127487 | 0.03066011 | 6.644298e-05 | 0.0006077017 | 25.22437 | -2.107654 | 0.1921642 | -1502.108 | -1.406263
[21 empty] | 29.5 | 18.712735 | 24.52298 | 0.1791627 | 0.2436187 | 0.1329032 | 0.1131312 | 0.03074417 | 6.654985e-05 | 0.0006085964 | 25.22321 | -6.510478 | 2.265106 | -1506.51 | -5.810243
[21 empty] | 29.52 | 25.726251 | 24.52298 | 0.1756421 | 0.2450925 | 0.1334502 | 0.1135156 | 0.03082858 | 6.665698e-05 | 0.0006094931 | 25.22218 | 0.5040675 | 0.009876452 | -1499.496 | 1.203273
[21 empty] | 29.54 | 30.963521 | 24.52298 | 0.1722242 | 0.2465797 | 0.1340007 | 0.1139021 | 0.03091333 | 6.676437e-05 | 0.0006103917 | 25.22128 | 5.742246 | 1.064911 | -1494.258 | 6.440543
[21 empty] | 29.56 | 29.135587 | 24.52298 | 0.1689051 | 0.2480805 | 0.1345546 | 0.1142905 | 0.03099844 | 6.687202e-05 | 0.0006112923 | 25.22049 | 3.915101 | 0.5260927 | -1496.085 | 4.612609
[21 empty] | 29.58 | 18.330326 | 24.52298 | 0.1656811 | 0.2495951 | 0.1351119 | 0.1146809 | 0.03108389 | 6.697993e-05 | 0.000612195 | 25.21981 | -6.889484 | 2.589424 | -1506.889 | -6.192652
[21 empty] | 29.6 | 25.369678 | 24.52298 | 0.1625485 | 0.2511235 | 0.1356726 | 0.1150733 | 0.0311697 | 6.708811e-05 | 0.0006130996 | 25.21925 | 0.1504319 | 0.0008920003 | -1499.85 | 0.8466997
[21 empty] | 29.62 | 27.868968 | 24.52298 | 0.1595039 | 0.2526661 | 0.1362369 | 0.1154677 | 0.03125587 | 6.719654e-05 | 0.0006140062 | 25.21879 | 2.650178 | 0.2520167 | -1497.35 | 3.34599
[21 empty] | 29.64 | 32.014429 | 24.52298 | 0.156544 | 0.2542229 | 0.1368047 | 0.1158641 | 0.0313424 | 6.730524e-05 | 0.0006149148 | 25.21844 | 6.79599 | 1.442646 | -1493.204 | 7.491451
[21 empty] | 29.66 | 26.1919 | 24.52298 | 0.1536657 | 0.2557941 | 0.1373761 | 0.1162626 | 0.03142928 | 6.74142e-05 | 0.0006158255 | 25.21819 | 0.9737107 | 0.03619869 | -1499.026 | 1.668922
[21 empty] | 29.68 | 27.023691 | 24.52298 | 0.1508661 | 0.2573799 | 0.137951 | 0.1166632 | 0.03151653 | 6.752343e-05 | 0.0006167382 | 25.21804 | 1.805652 | 0.1206489 | -1498.194 | 2.500713
[21 empty] | 29.7 | 24.002303 | 24.52298 | 0.1481423 | 0.2589806 | 0.1385296 | 0.1170658 | 0.03160413 | 6.763292e-05 | 0.0006176529 | 25.21799 | -1.215683 | 0.06157264 | -1501.216 | -0.5206753
[21 empty] | 29.72 | 30.372564 | 24.52298 | 0.1454916 | 0.2605962 | 0.1391118 | 0.1174705 | 0.03169211 | 6.774267e-05 | 0.0006185697 | 25.21803 | 5.154537 | 0.8747781 | -1494.845 | 5.849586
[21 empty] | 29.74 | 25.912181 | 24.52298 | 0.1429114 | 0.2622269 | 0.1396977 | 0.1178773 | 0.03178045 | 6.78527e-05 | 0.0006194885 | 25.21816 | 0.6940215 | 0.0185884 | -1499.306 | 1.389203
[21 empty] | 29.76 | 31.470252 | 24.52298 | 0.1403993 | 0.2638731 | 0.1402873 | 0.1182863 | 0.03186917 | 6.796299e-05 | 0.0006204093 | 25.21838 | 6.25187 | 1.241995 | -1493.748 | 6.947274
[21 empty] | 29.78 | 20.89002 | 24.52298 | 0.1379527 | 0.2655347 | 0.1408806 | 0.1186973 | 0.03195825 | 6.807356e-05 | 0.0006213322 | 25.21869 | -4.328671 | 0.8969544 | -1504.329 | -3.632958
[21 empty] | 29.8 | 28.642666 | 24.52298 | 0.1355696 | 0.2672122 | 0.1414778 | 0.1191106 | 0.03204771 | 6.818439e-05 | 0.0006222572 | 25.21909 | 3.423579 | 0.4092111 | -1496.576 | 4.119688
[21 empty] | 29.82 | 34.028754 | 24.52298 | 0.1332477 | 0.2689055 | 0.1420787 | 0.1195259 | 0.03213755 | 6.829549e-05 | 0.0006231842 | 25.21957 | 8.809189 | 2.280478 | -1491.191 | 9.505776
[21 empty] | 29.84 | 22.724001 | 24.52298 | 0.130985 | 0.2706151 | 0.1426834 | 0.1199435 | 0.03222776 | 6.840687e-05 | 0.0006241133 | 25.22013 | -2.496124 | 0.2741875 | -1502.496 | -1.798977
[21 empty] | 29.86 | 23.21273 | 24.52298 | 0.1287794 | 0.2723409 | 0.143292 | 0.1203632 | 0.03231835 | 6.851852e-05 | 0.0006250445 | 25.22077 | -2.008036 | 0.1737067 | -1502.008 | -1.310248
[21 empty] | 29.88 | 24.222626 | 24.52298 | 0.126629 | 0.2740834 | 0.1439046 | 0.1207852 | 0.03240933 | 6.863044e-05 | 0.0006259777 | 25.22148 | -0.9988583 | 0.0411895 | -1500.999 | -0.3003523
[21 empty] | 29.9 | 28.866089 | 24.52298 | 0.124532 | 0.2758426 | 0.144521 | 0.1212094 | 0.03250069 | 6.874264e-05 | 0.0006269131 | 25.22228 | 3.643809 | 0.4599635 | -1496.356 | 4.343111
[21 empty] | 29.92 | 26.558015 | 24.52298 | 0.1224867 | 0.2776188 | 0.1451415 | 0.1216358 | 0.03259244 | 6.885511e-05 | 0.0006278505 | 25.22315 | 1.334865 | 0.06709328 | -1498.665 | 2.035037
[21 empty] | 29.94 | 35.969472 | 24.52298 | 0.1204914 | 0.2794122 | 0.1457659 | 0.1220644 | 0.03268458 | 6.896786e-05 | 0.0006287901 | 25.22409 | 10.74538 | 3.210031 | -1489.255 | 11.44649
[21 empty] | 29.96 | 26.387947 | 24.52298 | 0.1185444 | 0.281223 | 0.1463944 | 0.1224954 | 0.03277711 | 6.908088e-05 | 0.0006297318 | 25.22511 | 1.162836 | 0.05124259 | -1498.837 | 1.864969
[21 empty] | 29.98 | 29.546236 | 24.52298 | 0.1166442 | 0.2830515 | 0.1470269 | 0.1229286 | 0.03287003 | 6.919419e-05 | 0.0006306755 | 25.2262 | 4.320037 | 0.6316444 | -1495.68 | 5.023258
[21 empty] | 30 | 25.194405 | 24.52298 | 0.1147894 | 0.2848979 | 0.1476636 | 0.1233641 | 0.03296334 | 6.930777e-05 | 0.0006316214 | 25.22736 | -0.03295254 | 4.309964e-05 | -1500.033 | 0.6714267
[21 empty] | 30.02 | 29.803588 | 24.52298 | 0.1129784 | 0.2867624 | 0.1483044 | 0.123802 | 0.03305706 | 6.942163e-05 | 0.0006325695 | 25.22858 | 4.575003 | 0.7022865 | -1495.425 | 5.28061
[21 empty] | 30.04 | 23.874541 | 24.52298 | 0.11121 | 0.2886453 | 0.1489494 | 0.1242421 | 0.03315118 | 6.953577e-05 | 0.0006335197 | 25.22988 | -1.355338 | 0.07694146 | -1501.355 | -0.6484373
[21 empty] | 30.06 | 24.951496 | 24.52298 | 0.1094828 | 0.2905468 | 0.1495986 | 0.1246847 | 0.03324569 | 6.96502e-05 | 0.000634472 | 25.23124 | -0.2797449 | 0.003136373 | -1500.28 | 0.4285177
[21 empty] | 30.08 | 18.351583 | 24.52298 | 0.1077954 | 0.2924672 | 0.150252 | 0.1251296 | 0.03334062 | 6.97649e-05 | 0.0006354264 | 25.23267 | -6.881085 | 2.580123 | -1506.881 | -6.171395
[21 empty] | 30.1 | 27.499467 | 24.52298 | 0.1061468 | 0.2944066 | 0.1509097 | 0.1255768 | 0.03343595 | 6.98799e-05 | 0.0006363831 | 25.23416 | 2.265306 | 0.1866077 | -1497.735 | 2.976489
[21 empty] | 30.12 | 30.60509 | 24.52298 | 0.1045358 | 0.2963654 | 0.1515718 | 0.1260265 | 0.03353169 | 6.999517e-05 | 0.0006373418 | 25.23572 | 5.369373 | 0.9420057 | -1494.631 | 6.082112
[21 empty] | 30.14 | 22.349467 | 24.52298 | 0.1029611 | 0.2983438 | 0.1522382 | 0.1264786 | 0.03362784 | 7.011073e-05 | 0.0006383028 | 25.23734 | -2.887869 | 0.3731538 | -1502.888 | -2.173511
[21 empty] | 30.16 | 24.723453 | 24.52298 | 0.1014217 | 0.3003421 | 0.1529091 | 0.1269332 | 0.0337244 | 7.022658e-05 | 0.0006392659 | 25.23902 | -0.5155652 | 0.01075123 | -1500.516 | 0.2004747
[21 empty] | 30.18 | 30.400946 | 24.52298 | 0.09991662 | 0.3023605 | 0.1535844 | 0.1273902 | 0.03382139 | 7.034271e-05 | 0.0006402312 | 25.24076 | 5.160184 | 0.8758773 | -1494.84 | 5.877968
[21 empty] | 30.2 | 25.839928 | 24.52298 | 0.09844477 | 0.3043994 | 0.1542641 | 0.1278496 | 0.03391879 | 7.045914e-05 | 0.0006411987 | 25.24257 | 0.5973613 | 0.01380966 | -1499.403 | 1.31695
[21 empty] | 30.22 | 34.886597 | 24.52298 | 0.0970052 | 0.3064589 | 0.1549484 | 0.1283116 | 0.03401661 | 7.057585e-05 | 0.0006421684 | 25.24443 | 9.642165 | 2.664959 | -1490.358 | 10.36362
[21 empty] | 30.24 | 23.900695 | 24.52298 | 0.09559699 | 0.3085394 | 0.1556373 | 0.1287761 | 0.03411486 | 7.069285e-05 | 0.0006431403 | 25.24636 | -1.345662 | 0.07576372 | -1501.346 | -0.6222833
[21 empty] | 30.26 | 32.212241 | 24.52298 | 0.09421921 | 0.3106412 | 0.1563307 | 0.1292431 | 0.03421353 | 7.081015e-05 | 0.0006441144 | 25.24834 | 6.9639 | 1.505512 | -1493.036 | 7.689263
[21 empty] | 30.28 | 29.161488 | 24.52298 | 0.092871 | 0.3127645 | 0.1570288 | 0.1297126 | 0.03431263 | 7.092773e-05 | 0.0006450907 | 25.25038 | 3.911104 | 0.5245526 | -1496.089 | 4.63851
[21 empty] | 30.3 | 24.08244 | 24.52298 | 0.09155153 | 0.3149097 | 0.1577316 | 0.1301847 | 0.03441216 | 7.104561e-05 | 0.0006460693 | 25.25249 | -1.170045 | 0.05684663 | -1501.17 | -0.4405383
[21 empty] | 30.32 | 23.69037 | 24.52298 | 0.09025997 | 0.317077 | 0.1584392 | 0.1306594 | 0.03451213 | 7.116378e-05 | 0.00064705 | 25.25464 | -1.564274 | 0.103289 | -1501.564 | -0.8326083
[21 empty] | 30.34 | 29.539676 | 24.52298 | 0.08899555 | 0.3192668 | 0.1591514 | 0.1311367 | 0.03461253 | 7.128225e-05 | 0.000648033 | 25.25686 | 4.282815 | 0.6209448 | -1495.717 | 5.016698
[21 empty] | 30.36 | 29.631768 | 24.52298 | 0.08775752 | 0.3214793 | 0.1598685 | 0.1316166 | 0.03471337 | 7.140102e-05 | 0.0006490183 | 25.25913 | 4.372634 | 0.645251 | -1495.627 | 5.10879
[21 empty] | 30.38 | 31.652172 | 24.52298 | 0.08654513 | 0.3237149 | 0.1605905 | 0.1320991 | 0.03481465 | 7.152008e-05 | 0.0006500058 | 25.26146 | 6.390708 | 1.290311 | -1493.609 | 7.129194
[21 empty] | 30.4 | 25.72326 | 24.52298 | 0.0853577 | 0.3259739 | 0.1613174 | 0.1325843 | 0.03491638 | 7.163944e-05 | 0.0006509955 | 25.26385 | 0.4594094 | 0.008204909 | -1499.541 | 1.200282
[21 empty] | 30.42 | 13.608628 | 24.52298 | 0.08419454 | 0.3282566 | 0.1620492 | 0.1330722 | 0.03501855 | 7.17591e-05 | 0.0006519875 | 25.26629 | -11.65767 | 9.986397 | -1511.658 | -10.91435
[21 empty] | 30.44 | 26.303007 | 24.52298 | 0.08305499 | 0.3305634 | 0.162786 | 0.1335628 | 0.03512117 | 7.187905e-05 | 0.0006529818 | 25.26879 | 1.034215 | 0.04066462 | -1498.966 | 1.780029
[21 empty] | 30.46 | 29.386831 | 24.52298 | 0.08193842 | 0.3328946 | 0.1635278 | 0.1340561 | 0.03522425 | 7.199931e-05 | 0.0006539783 | 25.27135 | 4.115486 | 0.5763541 | -1495.885 | 4.863853
[21 empty] | 30.48 | 22.56731 | 24.52298 | 0.08084422 | 0.3352506 | 0.1642747 | 0.1345521 | 0.03532778 | 7.211988e-05 | 0.0006549772 | 25.27395 | -2.706645 | 0.3246256 | -1502.707 | -1.955668
[21 empty] | 30.5 | 15.866998 | 24.52298 | 0.07977179 | 0.3376316 | 0.1650268 | 0.1350509 | 0.03543176 | 7.224074e-05 | 0.0006559783 | 25.27662 | -9.409621 | 5.580197 | -1509.41 | -8.65598
[21 empty] | 30.52 | 21.265057 | 24.52298 | 0.07872055 | 0.3400381 | 0.165784 | 0.1355525 | 0.03553621 | 7.236191e-05 | 0.0006569817 | 25.27934 | -4.014282 | 0.7577906 | -1504.014 | -3.257921
[21 empty] | 30.54 | 17.946394 | 24.52298 | 0.07768996 | 0.3424704 | 0.1665464 | 0.1360569 | 0.03564111 | 7.248338e-05 | 0.0006579875 | 25.28211 | -7.33572 | 2.998529 | -1507.336 | -6.576584
[21 empty] | 30.56 | 24.483054 | 24.52298 | 0.07667947 | 0.344929 | 0.1673142 | 0.1365641 | 0.03574649 | 7.260516e-05 | 0.0006589955 | 25.28494 | -0.801889 | 0.02626412 | -1500.802 | -0.03992427
[21 empty] | 30.58 | 25.980156 | 24.52298 | 0.07568857 | 0.347414 | 0.1680872 | 0.1370741 | 0.03585233 | 7.272725e-05 | 0.0006600058 | 25.28783 | 0.6923288 | 0.01844943 | -1499.308 | 1.457178
[21 empty] | 30.6 | 26.140296 | 24.52298 | 0.07471675 | 0.3499261 | 0.1688656 | 0.137587 | 0.03595864 | 7.284965e-05 | 0.0006610185 | 25.29077 | 0.8495298 | 0.02760875 | -1499.15 | 1.617318
[21 empty] | 30.62 | 38.2007 | 24.52298 | 0.07376353 | 0.3524654 | 0.1696494 | 0.1381028 | 0.03606542 | 7.297235e-05 | 0.0006620335 | 25.29376 | 12.90694 | 4.360891 | -1487.093 | 13.67772
[21 empty] | 30.64 | 21.138829 | 24.52298 | 0.07282844 | 0.3550326 | 0.1704387 | 0.1386215 | 0.03617268 | 7.309537e-05 | 0.0006630509 | 25.29681 | -4.157979 | 0.8178689 | -1504.158 | -3.384149
[21 empty] | 30.66 | 28.928051 | 24.52298 | 0.07191101 | 0.3576278 | 0.1712336 | 0.1391431 | 0.03628043 | 7.321869e-05 | 0.0006640706 | 25.29991 | 3.62814 | 0.4550392 | -1496.372 | 4.405073
[21 empty] | 30.68 | 32.077462 | 24.52298 | 0.07101081 | 0.3602517 | 0.172034 | 0.1396676 | 0.03638865 | 7.334233e-05 | 0.0006650927 | 25.30307 | 6.774393 | 1.430674 | -1493.226 | 7.554484
[21 empty] | 30.7 | 29.207687 | 24.52298 | 0.07012741 | 0.3629045 | 0.17284 | 0.1401952 | 0.03649736 | 7.346628e-05 | 0.0006661171 | 25.30628 | 3.901405 | 0.5211285 | -1496.099 | 4.684709
[21 empty] | 30.72 | 39.660641 | 24.52298 | 0.06926038 | 0.3655867 | 0.1736517 | 0.1407257 | 0.03660655 | 7.359055e-05 | 0.0006671439 | 25.30955 | 14.35109 | 5.192902 | -1485.649 | 15.13766
[21 empty] | 30.74 | 19.286113 | 24.52298 | 0.06840934 | 0.3682987 | 0.1744691 | 0.1412592 | 0.03671624 | 7.371513e-05 | 0.000668173 | 25.31287 | -6.02676 | 1.883315 | -1506.027 | -5.236865
[21 empty] | 30.76 | 20.820365 | 24.52298 | 0.06757389 | 0.3710411 | 0.1752923 | 0.1417958 | 0.03682642 | 7.384003e-05 | 0.0006692046 | 25.31625 | -4.495886 | 0.9708278 | -1504.496 | -3.702613
[21 empty] | 30.78 | 25.57367 | 24.52298 | 0.06675365 | 0.3738142 | 0.1761214 | 0.1423355 | 0.03693709 | 7.396525e-05 | 0.0006702385 | 25.31968 | 0.2539858 | 0.002522468 | -1499.746 | 1.050692
[21 empty] | 30.8 | 21.953896 | 24.52298 | 0.06594825 | 0.3766185 | 0.1769563 | 0.1428782 | 0.03704827 | 7.409078e-05 | 0.0006712748 | 25.32317 | -3.369277 | 0.5170849 | -1503.369 | -2.569082
[21 empty] | 30.82 | 32.585092 | 24.52298 | 0.06515734 | 0.3794545 | 0.1777972 | 0.1434241 | 0.03715995 | 7.421664e-05 | 0.0006723136 | 25.32672 | 7.258374 | 1.616813 | -1492.742 | 8.062114
[21 empty] | 30.84 | 22.666898 | 24.52298 | 0.06438057 | 0.3823226 | 0.1786441 | 0.143973 | 0.03727213 | 7.434281e-05 | 0.0006733547 | 25.33032 | -2.66342 | 0.3129589 | -1502.663 | -1.85608
[21 empty] | 30.86 | 31.904839 | 24.52298 | 0.06361761 | 0.3852234 | 0.1794971 | 0.1445252 | 0.03738483 | 7.446931e-05 | 0.0006743983 | 25.33398 | 6.570864 | 1.353282 | -1493.429 | 7.381861
[21 empty] | 30.88 | 17.218798 | 24.52298 | 0.06286814 | 0.3881573 | 0.1803562 | 0.1450805 | 0.03749803 | 7.459613e-05 | 0.0006754443 | 25.33769 | -8.11889 | 3.828164 | -1508.119 | -7.30418
[21 empty] | 30.9 | 22.680075 | 24.52298 | 0.06213183 | 0.3911248 | 0.1812215 | 0.145639 | 0.03761175 | 7.472328e-05 | 0.0006764927 | 25.34146 | -2.661383 | 0.3122989 | -1502.661 | -1.842903
[21 empty] | 30.92 | 24.898088 | 24.52298 | 0.06140837 | 0.3941266 | 0.182093 | 0.1462008 | 0.03772599 | 7.485075e-05 | 0.0006775436 | 25.34529 | -0.4471974 | 0.008032162 | -1500.447 | 0.3751097
[21 empty] | 30.94 | 26.933648 | 24.52298 | 0.06069748 | 0.397163 | 0.1829708 | 0.1467658 | 0.03784075 | 7.497855e-05 | 0.0006785969 | 25.34917 | 1.584478 | 0.0932132 | -1498.416 | 2.41067
[21 empty] | 30.96 | 37.989787 | 24.52298 | 0.05999887 | 0.4002346 | 0.183855 | 0.1473341 | 0.03795604 | 7.510667e-05 | 0.0006796527 | 25.35311 | 12.63668 | 4.203381 | -1487.363 | 13.46681
[21 empty] | 30.98 | 34.009585 | 24.52298 | 0.05931224 | 0.403342 | 0.1847456 | 0.1479057 | 0.03807185 | 7.523512e-05 | 0.000680711 | 25.35711 | 8.652473 | 2.2013 | -1491.348 | 9.486607
[21 empty] | 31 | 21.865149 | 24.52298 | 0.05863734 | 0.4064857 | 0.1856427 | 0.1484807 | 0.03818819 | 7.536391e-05 | 0.0006817717 | 25.36117 | -3.496021 | 0.5589792 | -1503.496 | -2.657829
[21 empty] | 31.02 | 39.015583 | 24.52298 | 0.05797388 | 0.4096663 | 0.1865464 | 0.1490589 | 0.03830507 | 7.549302e-05 | 0.0006828349 | 25.36529 | 13.6503 | 4.775799 | -1486.35 | 14.4926
[21 empty] | 31.04 | 30.845606 | 24.52298 | 0.05732163 | 0.4128844 | 0.1874566 | 0.1496406 | 0.03842248 | 7.562247e-05 | 0.0006839006 | 25.36946 | 5.476142 | 0.9722012 | -1494.524 | 6.322628
[21 empty] | 31.06 | 24.277089 | 24.52298 | 0.05668032 | 0.4161406 | 0.1883736 | 0.1502257 | 0.03854044 | 7.575225e-05 | 0.0006849688 | 25.3737 | -1.096611 | 0.04953456 | -1501.097 | -0.2458893
[21 empty] | 31.08 | 20.358231 | 24.52298 | 0.05604971 | 0.4194355 | 0.1892972 | 0.1508143 | 0.03865894 | 7.588236e-05 | 0.0006860395 | 25.378 | -5.019765 | 1.237732 | -1505.02 | -4.164747
[21 empty] | 31.1 | 20.714292 | 24.52298 | 0.05542957 | 0.4227696 | 0.1902277 | 0.1514063 | 0.03877798 | 7.601281e-05 | 0.0006871127 | 25.38235 | -4.668061 | 1.051969 | -1504.668 | -3.808686
[21 empty] | 31.12 | 26.964019 | 24.52298 | 0.05481966 | 0.4261436 | 0.1911651 | 0.1520017 | 0.03889758 | 7.61436e-05 | 0.0006881884 | 25.38677 | 1.577249 | 0.09226048 | -1498.423 | 2.441041
[21 empty] | 31.14 | 28.174469 | 24.52298 | 0.05421976 | 0.4295582 | 0.1921094 | 0.1526008 | 0.03901773 | 7.627472e-05 | 0.0006892667 | 25.39125 | 2.783219 | 0.2749407 | -1497.217 | 3.651491
[21 empty] | 31.16 | 26.194649 | 24.52298 | 0.05362966 | 0.433014 | 0.1930608 | 0.1532033 | 0.03913844 | 7.640618e-05 | 0.0006903475 | 25.39579 | 0.7988578 | 0.02436275 | -1499.201 | 1.671671
[21 empty] | 31.18 | 28.22835 | 24.52298 | 0.05304914 | 0.4365117 | 0.1940192 | 0.1538094 | 0.03925971 | 7.653799e-05 | 0.0006914308 | 25.4004 | 2.827955 | 0.2833083 | -1497.172 | 3.705372
[21 empty] | 31.2 | 18.324272 | 24.52298 | 0.05247799 | 0.4400519 | 0.1949848 | 0.1544192 | 0.03938154 | 7.667013e-05 | 0.0006925167 | 25.40506 | -7.080791 | 2.73613 | -1507.081 | -6.198706
[21 empty] | 31.22 | 14.976751 | 24.52298 | 0.05191602 | 0.4436354 | 0.1959576 | 0.1550325 | 0.03950395 | 7.680262e-05 | 0.0006936052 | 25.40979 | -10.43304 | 7.267824 | -1510.433 | -9.546227
[21 empty] | 31.24 | 26.946921 | 24.52298 | 0.05136302 | 0.4472628 | 0.1969376 | 0.1556496 | 0.03962692 | 7.693545e-05 | 0.0006946962 | 25.41459 | 1.532331 | 0.0871357 | -1498.468 | 2.423943
[21 empty] | 31.26 | 26.506955 | 24.52298 | 0.05081882 | 0.4509349 | 0.1979251 | 0.1562703 | 0.03975047 | 7.706863e-05 | 0.0006957898 | 25.41945 | 1.087504 | 0.04461718 | -1498.912 | 1.983977
[21 empty] | 31.28 | 32.424911 | 24.52298 | 0.05028321 | 0.4546524 | 0.19892 | 0.1568947 | 0.0398746 | 7.720215e-05 | 0.000696886 | 25.42438 | 7.000534 | 1.511414 | -1492.999 | 7.901933
[21 empty] | 31.3 | 19.299096 | 24.52298 | 0.04975603 | 0.458416 | 0.1999225 | 0.1575229 | 0.03999931 | 7.733602e-05 | 0.0006979847 | 25.42937 | -6.130274 | 1.947255 | -1506.13 | -5.223882
[21 empty] | 31.32 | 20.806099 | 24.52298 | 0.0492371 | 0.4622266 | 0.2009325 | 0.1581549 | 0.0401246 | 7.747023e-05 | 0.0006990861 | 25.43443 | -4.628332 | 1.029576 | -1504.628 | -3.716879
[21 empty] | 31.34 | 30.956878 | 24.52298 | 0.04872624 | 0.4660849 | 0.2019502 | 0.1587907 | 0.04025049 | 7.76048e-05 | 0.0007001901 | 25.43956 | 5.517319 | 0.9833296 | -1494.483 | 6.4339
[21 empty] | 31.36 | 18.176625 | 24.52298 | 0.0482233 | 0.4699917 | 0.2029756 | 0.1594303 | 0.04037697 | 7.773972e-05 | 0.0007012967 | 25.44476 | -7.26813 | 2.906245 | -1507.268 | -6.346353
[21 empty] | 31.38 | 25.77808 | 24.52298 | 0.0477281 | 0.4739478 | 0.2040089 | 0.1600738 | 0.04050404 | 7.787499e-05 | 0.0007024059 | 25.45002 | 0.3280588 | 0.004174964 | -1499.672 | 1.255102
[21 empty] | 31.4 | 31.250066 | 24.52298 | 0.04724048 | 0.4779541 | 0.2050501 | 0.1607212 | 0.04063172 | 7.801061e-05 | 0.0007035178 | 25.45536 | 5.794709 | 1.074514 | -1494.205 | 6.727088
[21 empty] | 31.42 | 22.104959 | 24.52298 | 0.04676031 | 0.4820114 | 0.2060993 | 0.1613726 | 0.04076 | 7.814659e-05 | 0.0007046323 | 25.46076 | -3.355806 | 0.5094527 | -1503.356 | -2.418019
[21 empty] | 31.44 | 22.678646 | 24.52298 | 0.04628741 | 0.4861205 | 0.2071566 | 0.1620279 | 0.04088889 | 7.828293e-05 | 0.0007057494 | 25.46624 | -2.787598 | 0.3426439 | -1502.788 | -1.844332
[21 empty] | 31.46 | 30.132578 | 24.52298 | 0.04582165 | 0.4902825 | 0.208222 | 0.1626872 | 0.04101839 | 7.841962e-05 | 0.0007068692 | 25.4718 | 4.660783 | 0.7209106 | -1495.339 | 5.6096
[21 empty] | 31.48 | 26.491214 | 24.52298 | 0.04536289 | 0.4944981 | 0.2092956 | 0.1633505 | 0.04114851 | 7.855667e-05 | 0.0007079917 | 25.47742 | 1.013793 | 0.03879691 | -1498.986 | 1.968236
[21 empty] | 31.5 | 33.607665 | 24.52298 | 0.04491099 | 0.4987684 | 0.2103776 | 0.1640179 | 0.04127925 | 7.869408e-05 | 0.0007091169 | 25.48312 | 8.124545 | 1.964083 | -1491.875 | 9.084687
[21 empty] | 31.52 | 35.319205 | 24.52298 | 0.0444658 | 0.5030941 | 0.211468 | 0.1646894 | 0.04141061 | 7.883185e-05 | 0.0007102447 | 25.4889 | 9.83031 | 2.736047 | -1490.17 | 10.79623
[21 empty] | 31.54 | 22.744737 | 24.52298 | 0.0440272 | 0.5074764 | 0.2125669 | 0.1653651 | 0.0415426 | 7.896998e-05 | 0.0007113752 | 25.49475 | -2.75001 | 0.3324969 | -1502.75 | -1.778241
[21 empty] | 31.56 | 20.59227 | 24.52298 | 0.04359505 | 0.5119163 | 0.2136744 | 0.1660449 | 0.04167523 | 7.910847e-05 | 0.0007125085 | 25.50068 | -4.908406 | 1.169975 | -1504.908 | -3.930708
[21 empty] | 31.58 | 27.395035 | 24.52298 | 0.04316924 | 0.5164146 | 0.2147906 | 0.1667289 | 0.04180849 | 7.924733e-05 | 0.0007136444 | 25.50668 | 1.888352 | 0.130165 | -1498.112 | 2.872057
[21 empty] | 31.6 | 26.63142 | 24.52298 | 0.04274964 | 0.5209725 | 0.2159155 | 0.1674171 | 0.04194238 | 7.938656e-05 | 0.0007147831 | 25.51277 | 1.11865 | 0.04698882 | -1498.881 | 2.108442
[21 empty] | 31.62 | 25.092139 | 24.52298 | 0.04233612 | 0.525591 | 0.2170493 | 0.1681096 | 0.04207693 | 7.952615e-05 | 0.0007159244 | 25.51894 | -0.4267976 | 0.007259493 | -1500.427 | 0.5691607
[21 empty] | 31.64 | 22.923451 | 24.52298 | 0.04192857 | 0.5302711 | 0.218192 | 0.1688064 | 0.04221212 | 7.966611e-05 | 0.0007170686 | 25.52519 | -2.601734 | 0.2952881 | -1502.602 | -1.599527
[21 empty] | 31.66 | 27.30897 | 24.52298 | 0.04152688 | 0.5350141 | 0.2193438 | 0.1695076 | 0.04234796 | 7.980645e-05 | 0.0007182154 | 25.53152 | 1.777453 | 0.1156887 | -1498.223 | 2.785992
[21 empty] | 31.68 | 25.393465 | 24.52298 | 0.04113094 | 0.539821 | 0.2205047 | 0.1702131 | 0.04248447 | 7.994715e-05 | 0.0007193651 | 25.53793 | -0.1444668 | 0.0008218912 | -1500.144 | 0.8704867
[21 empty] | 31.7 | 33.525914 | 24.52298 | 0.04074063 | 0.544693 | 0.2216749 | 0.170923 | 0.04262163 | 8.008822e-05 | 0.0007205174 | 25.54443 | 7.981482 | 1.900144 | -1492.019 | 9.002936
[21 empty] | 31.72 | 25.562042 | 24.52298 | 0.04035585 | 0.5496312 | 0.2228544 | 0.1716374 | 0.04275946 | 8.022967e-05 | 0.0007216726 | 25.55102 | 0.01102347 | 4.7538e-06 | -1499.989 | 1.039064
[21 empty] | 31.74 | 23.171592 | 24.52298 | 0.0399765 | 0.5546369 | 0.2240434 | 0.1723563 | 0.04289795 | 8.03715e-05 | 0.0007228305 | 25.55769 | -2.3861 | 0.2457093 | -1502.386 | -1.351386
[21 empty] | 31.76 | 19.025936 | 24.52298 | 0.03960247 | 0.5597112 | 0.2252419 | 0.1730797 | 0.04303712 | 8.05137e-05 | 0.0007239913 | 25.56446 | -6.538519 | 2.24705 | -1506.539 | -5.497042
[21 empty] | 31.78 | 25.286752 | 24.52298 | 0.03923366 | 0.5648555 | 0.22645 | 0.1738077 | 0.04317697 | 8.065627e-05 | 0.0007251548 | 25.57131 | -0.284556 | 0.003202155 | -1500.285 | 0.7637737
[21 empty] | 31.8 | 27.879121 | 24.52298 | 0.03886999 | 0.5700711 | 0.2276679 | 0.1745403 | 0.04331751 | 8.079923e-05 | 0.0007263211 | 25.57825 | 2.300869 | 0.1898911 | -1497.699 | 3.356143
[21 empty] | 31.82 | 20.125881 | 24.52298 | 0.03851134 | 0.5753593 | 0.2288956 | 0.1752775 | 0.04345872 | 8.094257e-05 | 0.0007274903 | 25.58529 | -5.459408 | 1.480936 | -1505.459 | -4.397097
[21 empty] | 31.84 | 31.220049 | 24.52298 | 0.03815764 | 0.5807213 | 0.2301333 | 0.1760194 | 0.04360064 | 8.108629e-05 | 0.0007286622 | 25.59242 | 5.627629 | 1.014419 | -1494.372 | 6.697071
[21 empty] | 31.86 | 29.343923 | 24.52298 | 0.03780879 | 0.5861587 | 0.2313811 | 0.176766 | 0.04374324 | 8.123039e-05 | 0.000729837 | 25.59965 | 3.744276 | 0.4777685 | -1496.256 | 4.820945
[21 empty] | 31.88 | 39.593176 | 24.52298 | 0.03746469 | 0.5916728 | 0.232639 | 0.1775174 | 0.04388655 | 8.137488e-05 | 0.0007310147 | 25.60697 | 13.9862 | 4.940597 | -1486.014 | 15.0702
[21 empty] | 31.9 | 35.740076 | 24.52298 | 0.03712528 | 0.5972651 | 0.2339072 | 0.1782736 | 0.04403057 | 8.151975e-05 | 0.0007321952 | 25.61439 | 10.12568 | 2.868753 | -1489.874 | 11.2171
[21 empty] | 31.92 | 32.222737 | 24.52298 | 0.03679046 | 0.602937 | 0.2351859 | 0.1790346 | 0.04417529 | 8.166501e-05 | 0.0007333786 | 25.62192 | 6.600821 | 1.352177 | -1493.399 | 7.699759
[21 empty] | 31.94 | 19.239825 | 24.52298 | 0.03646014 | 0.6086901 | 0.236475 | 0.1798005 | 0.04432073 | 8.181066e-05 | 0.0007345648 | 25.62954 | -6.389716 | 2.122081 | -1506.39 | -5.283153
[21 empty] | 31.96 | 31.308278 | 24.52298 | 0.03613426 | 0.6145259 | 0.2377747 | 0.1805713 | 0.04446689 | 8.19567e-05 | 0.0007357539 | 25.63727 | 5.671009 | 1.027215 | -1494.329 | 6.7853
[21 empty] | 31.98 | 28.159113 | 24.52298 | 0.03581272 | 0.6204461 | 0.2390852 | 0.1813471 | 0.04461377 | 8.210313e-05 | 0.0007369459 | 25.6451 | 2.514011 | 0.2244478 | -1497.486 | 3.636135
[21 empty] | 32 | 21.345655 | 24.52298 | 0.03549546 | 0.6264522 | 0.2404066 | 0.182128 | 0.04476138 | 8.224995e-05 | 0.0007381408 | 25.65304 | -4.307387 | 0.8691973 | -1504.307 | -3.177323
[21 empty] | 32.02 | 24.0395 | 24.52298 | 0.03518239 | 0.632546 | 0.241739 | 0.1829138 | 0.04490972 | 8.239717e-05 | 0.0007393386 | 25.66109 | -1.621591 | 0.1093848 | -1501.622 | -0.4834783
[21 empty] | 32.04 | 26.266386 | 24.52298 | 0.03487345 | 0.6387291 | 0.2430824 | 0.1837048 | 0.04505881 | 8.254478e-05 | 0.0007405394 | 25.66925 | 0.5971361 | 0.0135752 | -1499.403 | 1.743408
[21 empty] | 32.06 | 24.283821 | 24.52298 | 0.03456856 | 0.6450033 | 0.2444371 | 0.1845009 | 0.04520863 | 8.269279e-05 | 0.000741743 | 25.67752 | -1.3937 | 0.07998742 | -1501.394 | -0.2391573
[21 empty] | 32.08 | 32.53832 | 24.52298 | 0.03426765 | 0.6513704 | 0.2458032 | 0.1853022 | 0.04535921 | 8.28412e-05 | 0.0007429496 | 25.68591 | 6.852413 | 1.443085 | -1493.148 | 8.015342
[21 empty] | 32.1 | 25.01797 | 24.52298 | 0.03397065 | 0.6578323 | 0.2471807 | 0.1861087 | 0.04551054 | 8.299e-05 | 0.0007441591 | 25.69441 | -0.6764383 | 0.0182896 | -1500.676 | 0.4949917
[21 empty] | 32.12 | 23.887415 | 24.52298 | 0.03367749 | 0.6643908 | 0.2485698 | 0.1869205 | 0.04566263 | 8.313921e-05 | 0.0007453716 | 25.70303 | -1.815613 | 0.1379995 | -1501.816 | -0.6355633
[21 empty] | 32.14 | 18.401732 | 24.52298 | 0.03338812 | 0.6710478 | 0.2499707 | 0.1877376 | 0.04581548 | 8.328883e-05 | 0.0007465871 | 25.71177 | -7.310036 | 2.903891 | -1507.31 | -6.121246
[21 empty] | 32.16 | 26.277825 | 24.52298 | 0.03310246 | 0.6778054 | 0.2513835 | 0.1885601 | 0.0459691 | 8.343884e-05 | 0.0007478055 | 25.72063 | 0.5571949 | 0.01181476 | -1499.443 | 1.754847
[21 empty] | 32.18 | 28.227132 | 24.52298 | 0.03282044 | 0.6846657 | 0.2528083 | 0.189388 | 0.04612349 | 8.358926e-05 | 0.000749027 | 25.72962 | 2.497515 | 0.2209783 | -1497.502 | 3.704154
[21 empty] | 32.2 | 23.308628 | 24.52298 | 0.03254202 | 0.6916305 | 0.2542452 | 0.1902214 | 0.04627866 | 8.374009e-05 | 0.0007502514 | 25.73873 | -2.430102 | 0.2533566 | -1502.43 | -1.21435
[21 empty] | 32.22 | 12.85545 | 24.52298 | 0.03226712 | 0.6987022 | 0.2556944 | 0.1910602 | 0.04643462 | 8.389133e-05 | 0.0007514788 | 25.74797 | -12.89252 | 12.9297 | -1512.893 | -11.66753
[21 empty] | 32.24 | 26.795898 | 24.52298 | 0.0319957 | 0.7058829 | 0.257156 | 0.1919047 | 0.04659137 | 8.404298e-05 | 0.0007527093 | 25.75735 | 1.038552 | 0.04025209 | -1498.961 | 2.27292
[21 empty] | 32.26 | 31.469302 | 24.52298 | 0.03172768 | 0.7131749 | 0.2586302 | 0.1927547 | 0.04674891 | 8.419504e-05 | 0.0007539427 | 25.76685 | 5.702449 | 1.033322 | -1494.298 | 6.946324
[21 empty] | 32.28 | 27.911388 | 24.52298 | 0.03146302 | 0.7205805 | 0.2601171 | 0.1936105 | 0.04690725 | 8.434751e-05 | 0.0007551792 | 25.7765 | 2.134892 | 0.163294 | -1497.865 | 3.38841
[21 empty] | 32.3 | 20.319072 | 24.52298 | 0.03120165 | 0.728102 | 0.2616169 | 0.1944719 | 0.0470664 | 8.45004e-05 | 0.0007564188 | 25.78628 | -5.467206 | 1.471049 | -1505.467 | -4.203906
[21 empty] | 32.32 | 25.765063 | 24.52298 | 0.03094353 | 0.7357418 | 0.2631297 | 0.1953391 | 0.04722636 | 8.46537e-05 | 0.0007576614 | 25.7962 | -0.03113808 | 3.763158e-05 | -1500.031 | 1.242085
[21 empty] | 32.34 | 26.277548 | 24.52298 | 0.0306886 | 0.7435026 | 0.2646556 | 0.1962121 | 0.04738714 | 8.480742e-05 | 0.000758907 | 25.80627 | 0.47128 | 0.008452266 | -1499.529 | 1.75457
[21 empty] | 32.36 | 24.912747 | 24.52298 | 0.0304368 | 0.7513868 | 0.2661949 | 0.1970909 | 0.04754874 | 8.496156e-05 | 0.0007601557 | 25.81648 | -0.9037345 | 0.03278386 | -1500.904 | 0.3897687
[21 empty] | 32.38 | 15.368998 | 24.52298 | 0.0301881 | 0.7593971 | 0.2677476 | 0.1979757 | 0.04771116 | 8.511612e-05 | 0.0007614076 | 25.82684 | -10.45785 | 7.11605 | -1510.458 | -9.15398
[21 empty] | 32.4 | 18.620971 | 24.52298 | 0.02994242 | 0.7675361 | 0.2693139 | 0.1988665 | 0.04787443 | 8.52711e-05 | 0.0007626625 | 25.83736 | -7.216389 | 2.796646 | -1507.216 | -5.902007
[21 empty] | 32.42 | 23.792278 | 24.52298 | 0.02969974 | 0.7758067 | 0.2708941 | 0.1997633 | 0.04803853 | 8.542651e-05 | 0.0007639205 | 25.84803 | -2.055752 | 0.1776255 | -1502.056 | -0.7307003
[21 empty] | 32.44 | 20.668883 | 24.52298 | 0.02945999 | 0.7842117 | 0.2724881 | 0.2006661 | 0.04820347 | 8.558234e-05 | 0.0007651816 | 25.85886 | -5.189975 | 1.303208 | -1505.19 | -3.854095
[21 empty] | 32.46 | 30.642512 | 24.52298 | 0.02922313 | 0.792754 | 0.2740963 | 0.2015751 | 0.04836927 | 8.57386e-05 | 0.0007664459 | 25.86985 | 4.772664 | 0.7433568 | -1495.227 | 6.119534
[21 empty] | 32.48 | 28.766331 | 24.52298 | 0.02898912 | 0.8014366 | 0.2757188 | 0.2024903 | 0.04853592 | 8.589528e-05 | 0.0007677133 | 25.881 | 2.885328 | 0.289405 | -1497.115 | 4.243353
[21 empty] | 32.5 | 18.445484 | 24.52298 | 0.02875791 | 0.8102627 | 0.2773557 | 0.2034117 | 0.04870344 | 8.60524e-05 | 0.0007689838 | 25.89232 | -7.446841 | 3.006451 | -1507.447 | -6.077494
[21 empty] | 32.52 | 21.963288 | 24.52298 | 0.02852946 | 0.8192354 | 0.2790073 | 0.2043395 | 0.04887182 | 8.620995e-05 | 0.0007702575 | 25.90382 | -3.94053 | 0.7069879 | -1503.941 | -2.55969
[21 empty] | 32.54 | 31.107386 | 24.52298 | 0.02830371 | 0.8283579 | 0.2806736 | 0.2052736 | 0.04904108 | 8.636793e-05 | 0.0007715344 | 25.91549 | 5.1919 | 0.866541 | -1494.808 | 6.584408
[21 empty] | 32.56 | 27.591833 | 24.52298 | 0.02808063 | 0.8376337 | 0.2823549 | 0.2062141 | 0.04921122 | 8.652634e-05 | 0.0007728144 | 25.92733 | 1.664501 | 0.1004124 | -1498.335 | 3.068855
[21 empty] | 32.58 | 30.733574 | 24.52298 | 0.02786019 | 0.8470661 | 0.2840513 | 0.2071611 | 0.04938225 | 8.668519e-05 | 0.0007740977 | 25.93936 | 4.794214 | 0.7478625 | -1495.206 | 6.210596
[21 empty] | 32.6 | 24.451343 | 24.52298 | 0.02764232 | 0.8566588 | 0.2857631 | 0.2081146 | 0.04955417 | 8.684448e-05 | 0.0007753841 | 25.95157 | -1.500231 | 0.09204778 | -1501.5 | -0.07163527
[21 empty] | 32.62 | 19.255307 | 24.52298 | 0.027427 | 0.8664153 | 0.2874905 | 0.2090748 | 0.04972699 | 8.700421e-05 | 0.0007766737 | 25.96398 | -6.708669 | 2.337342 | -1506.709 | -5.267671
[21 empty] | 32.64 | 14.477852 | 24.52298 | 0.02721419 | 0.8763395 | 0.2892335 | 0.2100416 | 0.04990071 | 8.716438e-05 | 0.0007779666 | 25.97657 | -11.49872 | 9.13261 | -1511.499 | -10.04513
[21 empty] | 32.66 | 28.254451 | 24.52298 | 0.02700385 | 0.8864351 | 0.2909924 | 0.2110151 | 0.05007535 | 8.732499e-05 | 0.0007792627 | 25.98937 | 2.265084 | 0.1815858 | -1497.735 | 3.731473
[21 empty] | 32.68 | 31.723411 | 24.52298 | 0.02679593 | 0.8967062 | 0.2927674 | 0.2119954 | 0.05025091 | 8.748605e-05 | 0.000780562 | 26.00236 | 5.721049 | 1.031743 | -1494.279 | 7.200433
[21 empty] | 32.7 | 38.77842 | 24.52298 | 0.02659041 | 0.9071569 | 0.2945587 | 0.2129825 | 0.05042739 | 8.764755e-05 | 0.0007818646 | 26.01556 | 12.76286 | 4.200545 | -1487.237 | 14.25544
[21 empty] | 32.72 | 27.703083 | 24.52298 | 0.02638724 | 0.9177913 | 0.2963665 | 0.2139766 | 0.0506048 | 8.780951e-05 | 0.0007831705 | 26.02898 | 1.674107 | 0.1011669 | -1498.326 | 3.180105
[21 empty] | 32.74 | 30.971765 | 24.52298 | 0.02618639 | 0.9286138 | 0.298191 | 0.2149776 | 0.05078315 | 8.797191e-05 | 0.0007844796 | 26.0426 | 4.929162 | 0.7844771 | -1495.071 | 6.448787
[21 empty] | 32.76 | 20.783838 | 24.52298 | 0.02598783 | 0.9396289 | 0.3000324 | 0.2159857 | 0.05096244 | 8.813476e-05 | 0.000785792 | 26.05645 | -5.272611 | 1.337599 | -1505.273 | -3.73914
[21 empty] | 32.78 | 32.016313 | 24.52298 | 0.02579151 | 0.9508411 | 0.3018909 | 0.2170009 | 0.05114269 | 8.829806e-05 | 0.0007871077 | 26.07052 | 5.945792 | 1.104201 | -1494.054 | 7.493335
[21 empty] | 32.8 | 38.135242 | 24.52298 | 0.02559742 | 0.9622552 | 0.3037667 | 0.2180232 | 0.05132389 | 8.846182e-05 | 0.0007884267 | 26.08482 | 12.05042 | 3.807833 | -1487.95 | 13.61226
[21 empty] | 32.82 | 17.383694 | 24.52298 | 0.0254055 | 0.973876 | 0.3056601 | 0.2190528 | 0.05150606 | 8.862603e-05 | 0.000789749 | 26.09936 | -8.715663 | 4.369772 | -1508.716 | -7.139284
[21 empty] | 32.84 | 20.67231 | 24.52298 | 0.02521574 | 0.9857086 | 0.3075712 | 0.2200897 | 0.0516892 | 8.87907e-05 | 0.0007910747 | 26.11413 | -5.441823 | 1.432517 | -1505.442 | -3.850668
[21 empty] | 32.86 | 33.060416 | 24.52298 | 0.02502809 | 0.9977582 | 0.3095003 | 0.221134 | 0.05187332 | 8.895583e-05 | 0.0007924037 | 26.12915 | 6.931262 | 1.45317 | -1493.069 | 8.537438
[21 empty] | 32.88 | 27.948577 | 24.52298 | 0.02484253 | 1.01003 | 0.3114476 | 0.2221858 | 0.05205842 | 8.912142e-05 | 0.0007937361 | 26.14443 | 1.804151 | 0.1164625 | -1498.196 | 3.425599
[21 empty] | 32.9 | 17.888895 | 24.52298 | 0.02465903 | 1.02253 | 0.3134133 | 0.223245 | 0.05224452 | 8.928748e-05 | 0.0007950718 | 26.15995 | -8.271059 | 3.824184 | -1508.271 | -6.634083
[21 empty] | 32.92 | 27.445412 | 24.52298 | 0.02447755 | 1.035263 | 0.3153977 | 0.2243119 | 0.05243162 | 8.9454e-05 | 0.0007964109 | 26.17575 | 1.269666 | 0.05873667 | -1498.73 | 2.922434
[21 empty] | 32.94 | 31.148893 | 24.52298 | 0.02429807 | 1.048235 | 0.317401 | 0.2253864 | 0.05261972 | 8.962098e-05 | 0.0007977533 | 26.19181 | 4.957087 | 0.788879 | -1495.043 | 6.625915
[21 empty] | 32.96 | 32.811361 | 24.52298 | 0.02412055 | 1.061453 | 0.3194235 | 0.2264686 | 0.05280883 | 8.978844e-05 | 0.0007990992 | 26.20814 | 6.603219 | 1.328884 | -1493.397 | 8.288383
[21 empty] | 32.98 | 16.617312 | 24.52298 | 0.02394497 | 1.074923 | 0.3214653 | 0.2275587 | 0.05299897 | 8.995636e-05 | 0.0008004485 | 26.22476 | -9.607447 | 5.554631 | -1509.607 | -7.905666
[21 empty] | 33 | 22.136959 | 24.52298 | 0.02377131 | 1.08865 | 0.3235268 | 0.2286567 | 0.05319014 | 9.012476e-05 | 0.0008018012 | 26.24167 | -4.104706 | 0.7611078 | -1504.105 | -2.386019
[21 empty] | 33.02 | 28.979706 | 24.52298 | 0.02359952 | 1.102642 | 0.3256082 | 0.2297626 | 0.05338234 | 9.029362e-05 | 0.0008031573 | 26.25887 | 2.720839 | 0.2554535 | -1497.279 | 4.456728
[21 empty] | 33.04 | 33.334184 | 24.52298 | 0.02342959 | 1.116906 | 0.3277097 | 0.2308766 | 0.05357559 | 9.046297e-05 | 0.0008045169 | 26.27637 | 7.057814 | 1.494344 | -1492.942 | 8.811206
[21 empty] | 33.06 | 30.64528 | 24.52298 | 0.02326149 | 1.131448 | 0.3298317 | 0.2319987 | 0.05376989 | 9.063279e-05 | 0.0008058799 | 26.29418 | 4.351096 | 0.6177798 | -1495.649 | 6.122302
[21 empty] | 33.08 | 34.896776 | 24.52298 | 0.02309519 | 1.146276 | 0.3319743 | 0.233129 | 0.05396525 | 9.080309e-05 | 0.0008072464 | 26.31232 | 8.58446 | 2.111741 | -1491.416 | 10.3738
[21 empty] | 33.1 | 31.278203 | 24.52298 | 0.02293067 | 1.161397 | 0.3341379 | 0.2342675 | 0.05416167 | 9.097386e-05 | 0.0008086164 | 26.33077 | 4.94743 | 0.7825599 | -1495.053 | 6.755225
[21 empty] | 33.12 | 19.349624 | 24.52298 | 0.0227679 | 1.17682 | 0.3363227 | 0.2354145 | 0.05435917 | 9.114513e-05 | 0.0008099899 | 26.34956 | -6.999939 | 2.532305 | -1507 | -5.173354
[21 empty] | 33.14 | 29.241157 | 24.52298 | 0.02260686 | 1.192551 | 0.3385289 | 0.2365698 | 0.05455775 | 9.131687e-05 | 0.0008113668 | 26.3687 | 2.872461 | 0.2821719 | -1497.128 | 4.718179
[21 empty] | 33.16 | 21.260824 | 24.52298 | 0.02244752 | 1.208601 | 0.340757 | 0.2377337 | 0.05475742 | 9.14891e-05 | 0.0008127473 | 26.38818 | -5.127355 | 1.236536 | -1505.127 | -3.262154
[21 empty] | 33.18 | 20.84827 | 24.52298 | 0.02228986 | 1.224976 | 0.3430071 | 0.2389062 | 0.05495819 | 9.166182e-05 | 0.0008141313 | 26.40802 | -5.559752 | 1.482657 | -1505.56 | -3.674708
[21 empty] | 33.2 | 30.613295 | 24.52298 | 0.02213386 | 1.241687 | 0.3452796 | 0.2400874 | 0.05516006 | 9.183503e-05 | 0.0008155189 | 26.42823 | 4.185062 | 0.5721286 | -1495.815 | 6.090317
[21 empty] | 33.22 | 25.441582 | 24.52298 | 0.02197948 | 1.258741 | 0.3475748 | 0.2412774 | 0.05536305 | 9.200873e-05 | 0.00081691 | 26.44882 | -1.007241 | 0.03987705 | -1501.007 | 0.9186037
[21 empty] | 33.24 | 14.959044 | 24.52298 | 0.02182672 | 1.27615 | 0.3498929 | 0.2424763 | 0.05556716 | 9.218292e-05 | 0.0008183046 | 26.4698 | -11.51076 | 8.857354 | -1511.511 | -9.563934
[21 empty] | 33.26 | 37.863157 | 24.52298 | 0.02167554 | 1.293922 | 0.3522343 | 0.2436841 | 0.0557724 | 9.235761e-05 | 0.0008197029 | 26.49118 | 11.37198 | 3.415507 | -1488.628 | 13.34018
[21 empty] | 33.28 | 18.079034 | 24.52298 | 0.02152593 | 1.312068 | 0.3545993 | 0.244901 | 0.05597878 | 9.25328e-05 | 0.0008211047 | 26.51297 | -8.433931 | 3.934458 | -1508.434 | -6.443944
[21 empty] | 33.3 | 32.100232 | 24.52298 | 0.02137786 | 1.330599 | 0.3569881 | 0.246127 | 0.05618631 | 9.270848e-05 | 0.0008225101 | 26.53517 | 5.56506 | 0.9647873 | -1494.435 | 7.577254
[21 empty] | 33.32 | 22.681019 | 24.52298 | 0.02123131 | 1.349525 | 0.3594012 | 0.2473622 | 0.056395 | 9.288467e-05 | 0.0008239192 | 26.55781 | -3.87679 | 0.6626468 | -1503.877 | -1.841959
[21 empty] | 33.34 | 28.090331 | 24.52298 | 0.02108627 | 1.368857 | 0.3618388 | 0.2486068 | 0.05660485 | 9.306135e-05 | 0.0008253318 | 26.58089 | 1.50944 | 0.08111014 | -1498.491 | 3.567353
[21 empty] | 33.36 | 26.549681 | 24.52298 | 0.02094271 | 1.388608 | 0.3643013 | 0.2498607 | 0.05681587 | 9.323855e-05 | 0.0008267481 | 26.60443 | -0.05474591 | 0.000112887 | -1500.055 | 2.026703
[21 empty] | 33.38 | 30.789619 | 24.52298 | 0.0208006 | 1.408789 | 0.3667891 | 0.2511242 | 0.05702808 | 9.341625e-05 | 0.0008281681 | 26.62843 | 4.161188 | 0.5623806 | -1495.839 | 6.266641
[21 empty] | 33.4 | 28.675413 | 24.52298 | 0.02065994 | 1.429414 | 0.3693024 | 0.2523973 | 0.05724148 | 9.359445e-05 | 0.0008295917 | 26.65292 | 2.022496 | 0.1426481 | -1497.978 | 4.152435
[21 empty] | 33.42 | 32.156959 | 24.52298 | 0.02052071 | 1.450495 | 0.3718416 | 0.2536801 | 0.05745607 | 9.377317e-05 | 0.0008310189 | 26.6779 | 5.479063 | 0.93355 | -1494.521 | 7.633981
[21 empty] | 33.44 | 33.936468 | 24.52298 | 0.02038287 | 1.472045 | 0.3744071 | 0.2549727 | 0.05767188 | 9.39524e-05 | 0.0008324499 | 26.70338 | 7.233083 | 1.541631 | -1492.767 | 9.41349
[21 empty] | 33.46 | 30.239802 | 24.52298 | 0.02024642 | 1.49408 | 0.3769993 | 0.2562752 | 0.0578889 | 9.413215e-05 | 0.0008338846 | 26.7294 | 3.510406 | 0.4075077 | -1496.49 | 5.716824
[21 empty] | 33.48 | 36.070451 | 24.52298 | 0.02011133 | 1.516613 | 0.3796184 | 0.2575877 | 0.05810716 | 9.431241e-05 | 0.0008353229 | 26.75595 | 9.314506 | 2.405293 | -1490.685 | 11.54747
[21 empty] | 33.5 | 35.239065 | 24.52298 | 0.01997759 | 1.539659 | 0.382265 | 0.2589103 | 0.05832664 | 9.449319e-05 | 0.000836765 | 26.78305 | 8.456017 | 2.029118 | -1491.544 | 10.71609
[21 empty] | 33.52 | 36.735071 | 24.52298 | 0.01984519 | 1.563235 | 0.3849393 | 0.2602431 | 0.05854738 | 9.467449e-05 | 0.0008382109 | 26.81072 | 9.92435 | 2.681163 | -1490.076 | 12.21209
[21 empty] | 33.54 | 20.337299 | 24.52298 | 0.01971409 | 1.587356 | 0.3876418 | 0.2615863 | 0.05876937 | 9.485631e-05 | 0.0008396605 | 26.83898 | -6.501681 | 2.078539 | -1506.502 | -4.185679
[21 empty] | 33.56 | 15.488882 | 24.52298 | 0.01958429 | 1.61204 | 0.3903729 | 0.2629399 | 0.05899262 | 9.503865e-05 | 0.0008411138 | 26.86784 | -11.37896 | 8.359595 | -1511.379 | -9.034096
[21 empty] | 33.58 | 28.147012 | 24.52298 | 0.01945576 | 1.637304 | 0.3931329 | 0.264304 | 0.05921715 | 9.522153e-05 | 0.0008425709 | 26.89733 | 1.249682 | 0.05548388 | -1498.75 | 3.624034
[21 empty] | 33.6 | 34.068841 | 24.52298 | 0.0193285 | 1.663167 | 0.3959223 | 0.2656787 | 0.05944297 | 9.540493e-05 | 0.0008440319 | 26.92746 | 7.141384 | 1.49695 | -1492.859 | 9.545863
[21 empty] | 33.62 | 29.077401 | 24.52298 | 0.01920248 | 1.689647 | 0.3987414 | 0.2670642 | 0.05967007 | 9.558886e-05 | 0.0008454966 | 26.95824 | 2.119156 | 0.1544438 | -1497.881 | 4.554423
[21 empty] | 33.64 | 31.146761 | 24.52298 | 0.01907769 | 1.716765 | 0.4015908 | 0.2684606 | 0.05989848 | 9.577332e-05 | 0.0008469651 | 26.98971 | 4.157047 | 0.5548263 | -1495.843 | 6.623783
[21 empty] | 33.66 | 30.984984 | 24.52298 | 0.01895411 | 1.744541 | 0.4044709 | 0.2698679 | 0.06012821 | 9.595832e-05 | 0.0008484375 | 27.02188 | 3.963099 | 0.5068957 | -1496.037 | 6.462006
[21 empty] | 33.68 | 34.107686 | 24.52298 | 0.01883173 | 1.772996 | 0.407382 | 0.2712864 | 0.06035926 | 9.614385e-05 | 0.0008499137 | 27.05478 | 7.052906 | 1.458424 | -1492.947 | 9.584708
[21 empty] | 33.7 | 27.508933 | 24.52298 | 0.01871053 | 1.802154 | 0.4103247 | 0.272716 | 0.06059164 | 9.632993e-05 | 0.0008513938 | 27.08842 | 0.4205104 | 0.006428058 | -1499.579 | 2.985955
[21 empty] | 33.72 | 18.832576 | 24.52298 | 0.0185905 | 1.832036 | 0.4132994 | 0.274157 | 0.06082537 | 9.651654e-05 | 0.0008528777 | 27.12284 | -8.29026 | 3.649443 | -1508.29 | -5.690402
[21 empty] | 33.74 | 24.308729 | 24.52298 | 0.01847162 | 1.862668 | 0.4163065 | 0.2756095 | 0.06106046 | 9.67037e-05 | 0.0008543655 | 27.15805 | -2.849316 | 0.3339789 | -1502.849 | -0.2142493
[21 empty] | 33.76 | 36.349913 | 24.52298 | 0.01835387 | 1.894074 | 0.4193466 | 0.2770735 | 0.0612969 | 9.68914e-05 | 0.0008558572 | 27.19408 | 9.155837 | 2.306177 | -1490.844 | 11.82693
[21 empty] | 33.78 | 18.913624 | 24.52298 | 0.01823725 | 1.926282 | 0.4224201 | 0.2785492 | 0.06153473 | 9.707965e-05 | 0.0008573529 | 27.23096 | -8.317332 | 3.657576 | -1508.317 | -5.609354
[21 empty] | 33.8 | 17.905383 | 24.52298 | 0.01812173 | 1.959318 | 0.4255275 | 0.2800367 | 0.06177394 | 9.726845e-05 | 0.0008588524 | 27.26871 | -9.363329 | 4.896401 | -1509.363 | -6.617595
[21 empty] | 33.82 | 22.092085 | 24.52298 | 0.01800731 | 1.993211 | 0.4286694 | 0.2815362 | 0.06201455 | 9.745779e-05 | 0.0008603559 | 27.30737 | -5.21529 | 1.231176 | -1505.215 | -2.430893
[21 empty] | 33.84 | 31.856851 | 24.52298 | 0.01789397 | 2.027991 | 0.4318461 | 0.2830477 | 0.06225657 | 9.76477e-05 | 0.0008618633 | 27.34697 | 4.509878 | 0.6384496 | -1495.49 | 7.333873
[21 empty] | 33.86 | 22.848073 | 24.52298 | 0.0177817 | 2.06369 | 0.4350583 | 0.2845715 | 0.06250001 | 9.783815e-05 | 0.0008633747 | 27.38754 | -4.539468 | 0.9019039 | -1504.539 | -1.674905
[21 empty] | 33.88 | 24.695501 | 24.52298 | 0.01767048 | 2.100339 | 0.4383065 | 0.2861076 | 0.06274487 | 9.802917e-05 | 0.0008648901 | 27.42911 | -2.733609 | 0.3025902 | -1502.734 | 0.1725227
[21 empty] | 33.9 | 26.780254 | 24.52298 | 0.0175603 | 2.137973 | 0.4415912 | 0.2876562 | 0.06299118 | 9.822075e-05 | 0.0008664095 | 27.47172 | -0.691461 | 0.01785339 | -1500.691 | 2.257276
[21 empty] | 33.92 | 33.422522 | 24.52298 | 0.01745114 | 2.176628 | 0.444913 | 0.2892173 | 0.06323895 | 9.841288e-05 | 0.0008679329 | 27.51539 | 5.907129 | 1.044032 | -1494.093 | 8.899544
[21 empty] | 33.94 | 31.539473 | 24.52298 | 0.01734301 | 2.216341 | 0.4482723 | 0.2907912 | 0.06348818 | 9.860559e-05 | 0.0008694603 | 27.56018 | 3.979291 | 0.5020616 | -1496.021 | 7.016495
[21 empty] | 33.96 | 27.200377 | 24.52298 | 0.01723587 | 2.25715 | 0.4516699 | 0.292378 | 0.06373888 | 9.879885e-05 | 0.0008709917 | 27.60612 | -0.4057437 | 0.006052415 | -1500.406 | 2.677399
[21 empty] | 33.98 | 31.991712 | 24.52298 | 0.01712972 | 2.299097 | 0.4551062 | 0.2939779 | 0.06399107 | 9.899269e-05 | 0.0008725272 | 27.65325 | 4.338461 | 0.5883474 | -1495.662 | 7.468734
[21 empty] | 34 | 26.621361 | 24.52298 | 0.01702455 | 2.342224 | 0.4585819 | 0.2955909 | 0.06424476 | 9.91871e-05 | 0.0008740667 | 27.70162 | -1.080256 | 0.04383524 | -1501.08 | 2.098383
[21 empty] | 34.02 | 33.486474 | 24.52298 | 0.01692035 | 2.386576 | 0.4620976 | 0.2972172 | 0.06449997 | 9.938208e-05 | 0.0008756104 | 27.75126 | 5.73521 | 0.9822663 | -1494.265 | 8.963496
[21 empty] | 34.04 | 23.523895 | 24.52298 | 0.0168171 | 2.432199 | 0.4656539 | 0.2988569 | 0.06475669 | 9.957764e-05 | 0.0008771581 | 27.80224 | -4.278344 | 0.7781119 | -1504.278 | -0.9990833
[21 empty] | 34.06 | 29.11995 | 24.52298 | 0.01671479 | 2.479143 | 0.4692513 | 0.3005103 | 0.06501496 | 9.977378e-05 | 0.0008787099 | 27.85459 | 1.265359 | 0.05498404 | -1498.735 | 4.596972
[21 empty] | 34.08 | 28.477831 | 24.52298 | 0.01661341 | 2.52746 | 0.4728906 | 0.3021774 | 0.06527477 | 9.997049e-05 | 0.0008802659 | 27.90837 | 0.5694567 | 0.01138713 | -1499.431 | 3.954853
[21 empty] | 34.1 | 26.536779 | 24.52298 | 0.01651296 | 2.577202 | 0.4765724 | 0.3038584 | 0.06553614 | 0.0001001678 | 0.000881826 | 27.96364 | -1.426863 | 0.07672142 | -1501.427 | 2.013801
[21 empty] | 34.12 | 29.231547 | 24.52298 | 0.01641341 | 2.628428 | 0.4802974 | 0.3055536 | 0.06579908 | 0.0001003657 | 0.0008833902 | 28.02045 | 1.211094 | 0.05017689 | -1498.789 | 4.708569
[21 empty] | 34.14 | 27.830457 | 24.52298 | 0.01631476 | 2.681196 | 0.4840663 | 0.3072629 | 0.06606361 | 0.0001005641 | 0.0008849586 | 28.07887 | -0.2484099 | 0.002217265 | -1500.248 | 3.307479
[21 empty] | 34.16 | 34.102577 | 24.52298 | 0.01621699 | 2.735568 | 0.4878796 | 0.3089866 | 0.06632974 | 0.0001007632 | 0.0008865312 | 28.13895 | 5.96363 | 1.04288 | -1494.036 | 9.579599
[21 empty] | 34.18 | 30.183265 | 24.52298 | 0.0161201 | 2.791612 | 0.4917382 | 0.3107248 | 0.06659748 | 0.0001009628 | 0.000888108 | 28.20076 | 1.982505 | 0.1302154 | -1498.017 | 5.660287
[21 empty] | 34.2 | 41.52786 | 24.52298 | 0.01602408 | 2.849396 | 0.4956428 | 0.3124778 | 0.06686685 | 0.0001011631 | 0.000889689 | 28.26438 | 13.26348 | 4.236192 | -1486.737 | 17.00488
[21 empty] | 34.22 | 23.518061 | 24.52298 | 0.01592891 | 2.908992 | 0.499594 | 0.3142457 | 0.06713785 | 0.0001013639 | 0.0008912742 | 28.32987 | -4.811808 | 0.9844985 | -1504.812 | -1.004917
[21 empty] | 34.24 | 31.640855 | 24.52298 | 0.01583459 | 2.970477 | 0.5035927 | 0.3160285 | 0.0674105 | 0.0001015654 | 0.0008928637 | 28.39732 | 3.243539 | 0.3324988 | -1496.756 | 7.117877
[21 empty] | 34.26 | 31.591216 | 24.52298 | 0.0157411 | 3.033932 | 0.5076396 | 0.3178266 | 0.06768482 | 0.0001017674 | 0.0008944574 | 28.4668 | 3.124417 | 0.3090094 | -1496.876 | 7.068238
[21 empty] | 34.28 | 30.397189 | 24.52298 | 0.01564844 | 3.099442 | 0.5117354 | 0.3196401 | 0.06796081 | 0.0001019701 | 0.0008960554 | 28.5384 | 1.858786 | 0.1136646 | -1498.141 | 5.874211
[21 empty] | 34.3 | 42.091914 | 24.52298 | 0.0155566 | 3.167097 | 0.5158811 | 0.3214692 | 0.0682385 | 0.0001021733 | 0.0008976576 | 28.61222 | 13.47969 | 4.316794 | -1486.52 | 17.56894
[21 empty] | 34.32 | 22.301865 | 24.52298 | 0.01546556 | 3.236991 | 0.5200773 | 0.323314 | 0.06851789 | 0.0001023772 | 0.0008992642 | 28.68835 | -6.386481 | 1.828867 | -1506.386 | -2.221113
[21 empty] | 34.34 | 38.425158 | 24.52298 | 0.01537531 | 3.309224 | 0.5243249 | 0.3251747 | 0.068799 | 0.0001025816 | 0.0009008751 | 28.76688 | 9.658278 | 2.427637 | -1490.342 | 13.90218
[21 empty] | 34.36 | 31.801363 | 24.52298 | 0.01528586 | 3.383902 | 0.5286247 | 0.3270516 | 0.06908185 | 0.0001027867 | 0.0009024903 | 28.84793 | 2.953433 | 0.2742891 | -1497.047 | 7.278385
[21 empty] | 34.38 | 30.517959 | 24.52298 | 0.01519718 | 3.461137 | 0.5329777 | 0.3289447 | 0.06936644 | 0.0001029924 | 0.0009041099 | 28.93161 | 1.586351 | 0.08245995 | -1498.414 | 5.994981
[21 empty] | 34.4 | 20.322636 | 24.52298 | 0.01510927 | 3.541045 | 0.5373847 | 0.3308543 | 0.06965279 | 0.0001031987 | 0.0009057338 | 29.01803 | -8.695398 | 3.720479 | -1508.695 | -4.200342
[21 empty] | 34.42 | 34.133355 | 24.52298 | 0.01502213 | 3.623753 | 0.5418465 | 0.3327806 | 0.06994093 | 0.0001034057 | 0.0009073621 | 29.10733 | 5.026023 | 0.7400651 | -1494.974 | 9.610377
[21 empty] | 34.44 | 25.883733 | 24.52298 | 0.01493573 | 3.709392 | 0.5463642 | 0.3347238 | 0.07023085 | 0.0001036132 | 0.0009089948 | 29.19964 | -3.315905 | 0.4247929 | -1503.316 | 1.360755
[21 empty] | 34.46 | 33.464226 | 24.52298 | 0.01485008 | 3.798103 | 0.5509386 | 0.336684 | 0.07052258 | 0.0001038214 | 0.000910632 | 29.29509 | 4.169135 | 0.5194109 | -1495.831 | 8.941248
[21 empty] | 34.48 | 33.279616 | 24.52298 | 0.01476516 | 3.890035 | 0.5555706 | 0.3386615 | 0.07081613 | 0.0001040302 | 0.0009122735 | 29.39384 | 3.885773 | 0.4537082 | -1496.114 | 8.756638
[21 empty] | 34.5 | 33.531954 | 24.52298 | 0.01468097 | 3.985344 | 0.5602614 | 0.3406565 | 0.07111152 | 0.0001042397 | 0.0009139195 | 29.49605 | 4.035904 | 0.485761 | -1495.964 | 9.008976
[21 empty] | 34.52 | 23.269894 | 24.52298 | 0.0145975 | 4.084198 | 0.5650117 | 0.3426692 | 0.07140876 | 0.0001044497 | 0.0009155699 | 29.60188 | -6.33199 | 1.723003 | -1506.332 | -1.253084
[21 empty] | 34.54 | 30.377508 | 24.52298 | 0.01451474 | 4.186777 | 0.5698228 | 0.3446997 | 0.07170786 | 0.0001046604 | 0.0009172249 | 29.71152 | 0.6659859 | 0.01460084 | -1499.334 | 5.85453
[21 empty] | 34.56 | 33.410845 | 24.52298 | 0.01443268 | 4.293268 | 0.5746956 | 0.3467484 | 0.07200885 | 0.0001048718 | 0.0009188843 | 29.82516 | 3.585689 | 0.3848202 | -1496.414 | 8.887867
[21 empty] | 34.58 | 33.232447 | 24.52298 | 0.01435131 | 4.403874 | 0.5796311 | 0.3488153 | 0.07231174 | 0.0001050838 | 0.0009205482 | 29.94299 | 3.28946 | 0.3256018 | -1496.711 | 8.709469
[21 empty] | 34.6 | 33.344387 | 24.52298 | 0.01427063 | 4.518809 | 0.5846305 | 0.3509008 | 0.07261655 | 0.0001052964 | 0.0009222166 | 30.06523 | 3.279154 | 0.3224786 | -1496.721 | 8.821409
[21 empty] | 34.62 | 30.282042 | 24.52298 | 0.01419062 | 4.638302 | 0.5896949 | 0.3530051 | 0.07292328 | 0.0001055097 | 0.0009238896 | 30.19212 | 0.08991887 | 0.0002670033 | -1499.91 | 5.759064
[21 empty] | 34.64 | 41.939949 | 24.52298 | 0.01411129 | 4.762597 | 0.5948253 | 0.3551284 | 0.07323197 | 0.0001057236 | 0.0009255672 | 30.3239 | 11.61605 | 3.217279 | -1488.384 | 17.41697
[21 empty] | 34.66 | 28.912052 | 24.52298 | 0.01403262 | 4.891955 | 0.600023 | 0.3572708 | 0.07354262 | 0.0001059382 | 0.0009272493 | 30.46084 | -1.548783 | 0.08296643 | -1501.549 | 4.389074
[21 empty] | 34.68 | 26.800374 | 24.52298 | 0.01395461 | 5.026654 | 0.6052891 | 0.3594327 | 0.07385524 | 0.0001061534 | 0.000928936 | 30.6032 | -3.802826 | 0.5396 | -1503.803 | 2.277396
[21 empty] | 34.7 | 36.194036 | 24.52298 | 0.01387725 | 5.166994 | 0.6106249 | 0.3616143 | 0.07416987 | 0.0001063693 | 0.0009306273 | 30.7513 | 5.44274 | 0.8184614 | -1494.557 | 11.67106
[21 empty] | 34.72 | 35.293734 | 24.52298 | 0.01380053 | 5.313293 | 0.6160315 | 0.3638158 | 0.07448651 | 0.0001065859 | 0.0009323232 | 30.90544 | 4.38829 | 0.5456234 | -1495.612 | 10.77076
[21 empty] | 34.74 | 26.916582 | 24.52298 | 0.01372444 | 5.465892 | 0.6215102 | 0.3660375 | 0.07480518 | 0.0001068031 | 0.0009340238 | 31.06599 | -4.149407 | 0.6396643 | -1504.149 | 2.393604
[21 empty] | 34.76 | 34.275214 | 24.52298 | 0.01364898 | 5.62516 | 0.6270624 | 0.3682796 | 0.07512591 | 0.000107021 | 0.000935729 | 31.2333 | 3.041916 | 0.2699692 | -1496.958 | 9.752236
[21 empty] | 34.78 | 20.367324 | 24.52298 | 0.01357414 | 5.791491 | 0.6326892 | 0.3705424 | 0.0754487 | 0.0001072395 | 0.0009374389 | 31.40777 | -11.04044 | 5.984655 | -1511.04 | -4.155654
[21 empty] | 34.8 | 37.162354 | 24.52298 | 0.01349991 | 5.965307 | 0.6383922 | 0.372826 | 0.07577357 | 0.0001074587 | 0.0009391535 | 31.58982 | 5.57253 | 0.8356062 | -1494.427 | 12.63938
[21 empty] | 34.82 | 33.174591 | 24.52298 | 0.0134263 | 6.147066 | 0.6441726 | 0.3751309 | 0.07610055 | 0.0001076786 | 0.0009408728 | 31.77992 | 1.394668 | 0.05863221 | -1498.605 | 8.651613
[21 empty] | 34.84 | 17.129705 | 24.52298 | 0.01335328 | 6.337257 | 0.6500319 | 0.3774572 | 0.07642964 | 0.0001078992 | 0.0009425968 | 31.97856 | -14.84885 | 12.8717 | -1514.849 | -7.393273
[21 empty] | 34.86 | 30.617975 | 24.52298 | 0.01328085 | 6.536412 | 0.6559715 | 0.3798052 | 0.07676088 | 0.0001081204 | 0.0009443256 | 32.18626 | -1.568286 | 0.08032931 | -1501.568 | 6.094997
[21 empty] | 34.88 | 34.302641 | 24.52298 | 0.01320902 | 6.745101 | 0.6619928 | 0.3821752 | 0.07709428 | 0.0001083423 | 0.0009460592 | 32.40361 | 1.899036 | 0.1051329 | -1498.101 | 9.779663
[21 empty] | 34.9 | 29.803077 | 24.52298 | 0.01313776 | 6.963944 | 0.6680975 | 0.3845674 | 0.07742985 | 0.000108565 | 0.0009477975 | 32.63121 | -2.828135 | 0.2683731 | -1502.828 | 5.280099
[21 empty] | 34.92 | 31.535501 | 24.52298 | 0.01306708 | 7.19361 | 0.674287 | 0.3869821 | 0.07776762 | 0.0001087882 | 0.0009495406 | 32.86975 | -1.334249 | 0.05645134 | -1501.334 | 7.012523
[21 empty] | 34.94 | 41.002554 | 24.52298 | 0.01299697 | 7.434824 | 0.6805628 | 0.3894197 | 0.0781076 | 0.0001090122 | 0.0009512885 | 33.11995 | 7.882605 | 1.515405 | -1492.117 | 16.47958
[21 empty] | 34.96 | 40.956117 | 24.52298 | 0.01292742 | 7.688372 | 0.6869268 | 0.3918804 | 0.07844982 | 0.0001092369 | 0.0009530412 | 33.3826 | 7.57352 | 1.400479 | -1492.426 | 16.43314
[21 empty] | 34.98 | 33.877289 | 24.52298 | 0.01285843 | 7.955111 | 0.6933804 | 0.3943645 | 0.07879429 | 0.0001094623 | 0.0009547988 | 33.65855 | 0.2187375 | 0.001412335 | -1499.781 | 9.354311
[21 empty] | 35 | 23.193319 | 24.52298 | 0.01278999 | 8.235972 | 0.6999253 | 0.3968722 | 0.07914103 | 0.0001096883 | 0.0009565613 | 33.94874 | -10.75543 | 4.987608 | -1510.755 | -1.329659
[21 empty] | 35.02 | 34.802229 | 24.52298 | 0.0127221 | 8.531968 | 0.7065634 | 0.399404 | 0.07949007 | 0.0001099151 | 0.0009583286 | 34.25419 | 0.5480352 | 0.008629982 | -1499.452 | 10.27925
[21 empty] | 35.04 | 36.366539 | 24.52298 | 0.01265474 | 8.844206 | 0.7132964 | 0.4019601 | 0.07984143 | 0.0001101426 | 0.0009601009 | 34.57601 | 1.790532 | 0.08815808 | -1498.209 | 11.84356
[21 empty] | 35.06 | 31.494903 | 24.52298 | 0.01258792 | 9.173897 | 0.720126 | 0.4045407 | 0.08019511 | 0.0001103708 | 0.0009618781 | 34.9154 | -3.420494 | 0.3714817 | -1503.42 | 6.971925
[21 empty] | 35.08 | 42.207372 | 24.52298 | 0.01252162 | 9.522365 | 0.7270542 | 0.4071464 | 0.08055116 | 0.0001105997 | 0.0009636602 | 35.27369 | 6.933681 | 1.139041 | -1493.066 | 17.68439
[21 empty] | 35.1 | 26.737324 | 24.52298 | 0.01245585 | 9.891064 | 0.7340829 | 0.4097772 | 0.08090958 | 0.0001108293 | 0.0009654472 | 35.65234 | -8.91502 | 2.972533 | -1508.915 | 2.214346
[21 empty] | 35.12 | 34.703494 | 24.52298 | 0.01239059 | 10.28159 | 0.741214 | 0.4124337 | 0.08127039 | 0.0001110596 | 0.0009672393 | 36.05295 | -1.34946 | 0.05247433 | -1501.349 | 10.18052
[21 empty] | 35.14 | 32.999505 | 24.52298 | 0.01232585 | 10.6957 | 0.7484495 | 0.4151161 | 0.08163363 | 0.0001112906 | 0.0009690363 | 36.47728 | -3.477775 | 0.3665183 | -1503.478 | 8.476527
[21 empty] | 35.16 | 33.506362 | 24.52298 | 0.01226161 | 11.13532 | 0.7557915 | 0.4178247 | 0.08199931 | 0.0001115224 | 0.0009708384 | 36.92726 | -3.4209 | 0.3492638 | -1503.421 | 8.983384
[21 empty] | 35.18 | 37.665905 | 24.52298 | 0.01219787 | 11.60261 | 0.763242 | 0.4205599 | 0.08236745 | 0.0001117549 | 0.0009726455 | 37.40504 | 0.2608628 | 0.001806658 | -1499.739 | 13.14293
[21 empty] | 35.2 | 37.521655 | 24.52298 | 0.01213463 | 12.09993 | 0.7708032 | 0.4233221 | 0.08273807 | 0.0001119881 | 0.0009744576 | 37.91299 | -0.3913361 | 0.004081481 | -1500.391 | 12.99868
[21 empty] | 35.22 | 35.641208 | 24.52298 | 0.01207188 | 12.6299 | 0.7784774 | 0.4261115 | 0.0831112 | 0.000112222 | 0.0009762748 | 38.45374 | -2.812531 | 0.2219435 | -1502.813 | 11.11823
[21 empty] | 35.24 | 40.226581 | 24.52298 | 0.01200961 | 13.19545 | 0.7862667 | 0.4289286 | 0.08348686 | 0.0001124567 | 0.0009780971 | 39.03021 | 1.19637 | 0.03558097 | -1498.804 | 15.7036
[21 empty] | 35.26 | 33.48573 | 24.52298 | 0.01194783 | 13.79983 | 0.7941736 | 0.4317738 | 0.08386508 | 0.0001126921 | 0.0009799245 | 39.64566 | -6.159935 | 1.133163 | -1506.16 | 8.962752
[21 empty] | 35.28 | 31.306353 | 24.52298 | 0.01188652 | 14.44669 | 0.8022003 | 0.4346474 | 0.08424586 | 0.0001129283 | 0.000981757 | 40.30374 | -8.997385 | 2.585831 | -1508.997 | 6.783375
[21 empty] | 35.3 | 47.603581 | 24.52298 | 0.01182568 | 15.14008 | 0.8103493 | 0.4375497 | 0.08462925 | 0.0001131652 | 0.0009835947 | 41.00851 | 6.595074 | 0.9136917 | -1493.405 | 23.0806
[21 empty] | 35.32 | 37.069311 | 24.52298 | 0.01176531 | 15.88458 | 0.8186231 | 0.4404812 | 0.08501527 | 0.0001134028 | 0.0009854375 | 41.76455 | -4.695234 | 0.5947029 | -1504.695 | 12.54633
[21 empty] | 35.34 | 35.60902 | 24.52298 | 0.0117054 | 16.68535 | 0.8270242 | 0.4434423 | 0.08540392 | 0.0001136412 | 0.0009872855 | 42.577 | -6.967982 | 1.363496 | -1506.968 | 11.08604
[21 empty] | 35.36 | 47.503717 | 24.52298 | 0.01164594 | 17.54818 | 0.8355554 | 0.4464333 | 0.08579526 | 0.0001138803 | 0.0009891387 | 43.45169 | 4.052027 | 0.3456345 | -1495.948 | 22.98074
[21 empty] | 35.38 | 41.23989 | 24.52298 | 0.01158694 | 18.47966 | 0.8442192 | 0.4494547 | 0.08618928 | 0.0001141202 | 0.0009909972 | 44.39519 | -3.155302 | 0.2414151 | -1503.155 | 16.71691
[21 empty] | 35.4 | 37.86983 | 24.52298 | 0.01152838 | 19.48726 | 0.8530185 | 0.4525069 | 0.08658603 | 0.0001143609 | 0.0009928609 | 45.41499 | -7.545156 | 1.503291 | -1507.545 | 13.34685
[21 empty] | 35.42 | 45.501137 | 24.52298 | 0.01147027 | 20.5795 | 0.8619561 | 0.4555902 | 0.08698552 | 0.0001146023 | 0.0009947298 | 46.51959 | -1.018457 | 0.02279621 | -1501.018 | 20.97816
[21 empty] | 35.44 | 37.508176 | 24.52298 | 0.01141259 | 21.76613 | 0.8710348 | 0.4587052 | 0.08738778 | 0.0001148445 | 0.000996604 | 47.71876 | -10.21059 | 2.779555 | -1510.211 | 12.9852
[21 empty] | 35.46 | 51.730106 | 24.52298 | 0.01135535 | 23.05833 | 0.8802578 | 0.4618522 | 0.08779285 | 0.0001150874 | 0.0009984836 | 49.02368 | 2.706427 | 0.1415954 | -1497.294 | 27.20713
[21 empty] | 35.48 | 41.112232 | 24.52298 | 0.01129854 | 24.46899 | 0.889628 | 0.4650318 | 0.08820072872 | 0.0001153312 | 0.001000368 | 50.44724 | -9.33501 | 2.119622 | -1509.335 | 16.58925
[21 empty] | 35.5 | 54.531537 | 24.52298 | 0.01124215 | 26.01303 | 0.8991487 | 0.4682443 | 0.08861146 | 0.0001155757 | 0.001002259 | 52.00437 | 2.527165 | 0.1171169 | -1497.473 | 30.00856
[21 empty] | 35.52 | 54.939693 | 24.52298 | 0.01118619 | 27.70779 | 0.9088229 | 0.4714902 | 0.08902507 | 0.000115821 | 0.001004154 | 53.71241 | 1.227279 | 0.02741576 | -1498.773 | 30.41671
[21 empty] | 35.54 | 70.57578 | 24.52298 | 0.01113064 | 29.57353 | 0.9186542 | 0.4747699 | 0.08944158 | 0.000116067 | 0.001006055 | 55.59162 | 14.98416 | 3.181332 | -1485.016 | 46.0528
[21 empty] | 35.56 | 56.917216 | 24.52298 | 0.0110755 | 31.63399 | 0.9286459 | 0.478084 | 0.08986102 | 0.0001163139 | 0.001007961 | 57.66576 | -0.7485465 | 0.009844505 | -1500.749 | 32.39424
[21 empty] | 35.58 | 77.399065 | 24.52298 | 0.01102077 | 33.91723 | 0.9388014 | 0.4814329 | 0.09028342 | 0.0001165615 | 0.001009873 | 59.96287 | 17.43619 | 3.927964 | -1482.564 | 52.87609
[21 empty] | 35.6 | 64.499219 | 24.52298 | 0.01096645 | 36.4565 | 0.9491245 | 0.4848172 | 0.0907088 | 0.0001168099 | 0.00101179 | 62.51622 | 1.982998 | 0.06096633 | -1498.017 | 39.97624
[21 empty] | 35.62 | 59.71049 | 24.52298 | 0.01091253 | 39.29149 | 0.9596187 | 0.4882372 | 0.0911372 | 0.0001170591 | 0.001013713 | 65.3655 | -5.655011 | 0.53557 | -1505.655 | 35.18751
[21 empty] | 35.64 | 68.496583 | 24.52298 | 0.010859 | 42.46988 | 0.970288 | 0.4916935 | 0.09156864 | 0.0001173092 | 0.001015641 | 68.5584 | -0.06181786 | 5.579034e-05 | -1500.062 | 43.9736
[21 empty] | 35.66 | 75.399312 | 24.52298 | 0.01080587 | 46.04936 | 0.9811361 | 0.4951867 | 0.09200315 | 0.00011756 | 0.001017575 | 72.1526 | 3.246711 | 0.1398041 | -1496.753 | 50.87633
[21 empty] | 35.68 | 72.527034 | 24.52298 | 0.01075313 | 50.1002 | 0.9921673 | 0.4987173 | 0.09244076 | 0.0001178116 | 0.001019514 | 76.21839 | -3.691357 | 0.1878763 | -1503.691 | 48.00406
[21 empty] | 35.7 | 97.465538 | 24.52298 | 0.01070077 | 54.70875 | 1.003385 | 0.5022857 | 0.0928815 | 0.0001180641 | 0.001021459 | 80.84212 | 16.62342 | 2.835238 | -1483.377 | 72.94256
[21 empty] | 35.72 | 87.618262 | 24.52298 | 0.01064879 | 59.98203 | 1.014795 | 0.5058926 | 0.0933254 | 0.0001183173 | 0.001023409 | 86.13081 | 1.487455 | 0.02525183 | -1498.513 | 63.09528
[21 empty] | 35.74 | 106.7726 | 24.52298 | 0.0105972 | 66.05391 | 1.0264 | 0.5095384 | 0.09377249 | 0.0001185714 | 0.001025365 | 92.21834 | 14.55426 | 1.983903 | -1485.446 | 82.24962
[21 empty] | 35.76 | 112.626191 | 24.52298 | 0.01054597 | 73.09366 | 1.038206 | 0.5132239 | 0.09422279 | 0.0001188262 | 0.001027327 | 99.27398 | 13.35221 | 1.582949 | -1486.648 | 88.10321
[21 empty] | 35.78 | 100.498552 | 24.52298 | 0.01049512 | 81.31771 | 1.050216 | 0.5169494 | 0.09467636 | 0.000119082 | 0.001029294 | 107.5142 | -7.01562 | 0.4897476 | -1507.016 | 75.97557
[21 empty] | 35.8 | 116.171343 | 24.52298 | 0.01044463 | 91.0063 | 1.062436 | 0.5207157 | 0.0951332 | 0.0001193385 | 0.001031267 | 117.2192 | -1.047812 | 0.009450786 | -1501.048 | 91.64836
[21 empty] | 35.82 | 149.68502 | 24.52298 | 0.01039451 | 102.5273 | 1.07487 | 0.5245232 | 0.09559336 | 0.0001195958 | 0.001033245 | 128.7569 | 20.92817 | 2.926066 | -1479.072 | 125.162
[21 empty] | 35.84 | 132.54667 | 24.52298 | 0.01034474 | 116.3713 | 1.087524 | 0.5283727 | 0.09605686 | 0.000119854 | 0.001035229 | 142.6178 | -10.07111 | 0.765219 | -1510.071 | 108.0237
[21 empty] | 35.86 | 145.269632 | 24.52298 | 0.01029533 | 133.2036 | 1.100403 | 0.5322647 | 0.09652375 | 0.0001201131 | 0.001037219 | 159.4672 | -14.19759 | 1.387569 | -1514.198 | 120.7467
[21 empty] | 35.88 | 186.454928 | 24.52298 | 0.01024628 | 153.944 | 1.113512 | 0.5361999 | 0.09699404 | 0.0001203729 | 0.001039215 | 180.2251 | 6.229809 | 0.2081496 | -1493.77 | 161.9319
[21 empty] | 35.9 | 206.466439 | 24.52298 | 0.01019758 | 179.8927 | 1.126857 | 0.5401789 | 0.09746779 | 0.0001206337 | 0.001041216 | 206.1915 | 0.274909 | 0.00036604 | -1499.725 | 181.9435
[21 empty] | 35.92 | 227.203812 | 24.52298 | 0.01014922 | 212.9331 | 1.140443 | 0.5442023 | 0.09794501 | 0.0001208952 | 0.001043223 | 239.25 | -12.04616 | 0.6386772 | -1512.046 | 202.6808
[21 empty] | 35.94 | 284.08548 | 24.52298 | 0.0101012 | 255.8728 | 1.154276 | 0.5482709 | 0.09842574 | 0.0001211576 | 0.001045236 | 282.208 | 1.877443 | 0.01240751 | -1498.123 | 259.5625
[21 empty] | 35.96 | 315.265149 | 24.52298 | 0.01005353 | 313.0369 | 1.168362 | 0.5523852 | 0.09891002 | 0.0001214209 | 0.001047255 | 339.3908 | -24.12563 | 1.846211 | -1524.126 | 290.7422
[21 empty] | 35.98 | 379.295038 | 24.52298 | 0.01000619 | 391.348 | 1.182708 | 0.5565461 | 0.09939789 | 0.000121685 | 0.00104928 | 417.7208 | -38.42579 | 3.892856 | -1538.426 | 354.7721
[21 empty] | 36 | 530.987031 | 24.52298 | 0.009959184 | 502.3943 | 1.197319 | 0.5607541 | 0.09988937 | 0.00012195 | 0.001051311 | 528.7863 | 2.200696 | 0.009120872 | -1497.799 | 506.4641
[21 empty] | 36.02 | 660.624573 | 24.52298 | 0.00991251 | 666.6196 | 1.212203 | 0.56501 | 0.1003845 | 0.0001222159 | 0.001053347 | 693.0312 | -32.40665 | 1.589694 | -1532.407 | 636.1016
[21 empty] | 36.04 | 942.326421 | 24.52298 | 0.009866163 | 922.3539 | 1.227366 | 0.5693146 | 0.1008833 | 0.0001224826 | 0.001055389 | 948.7854 | -6.45902 | 0.04427228 | -1506.459 | 917.8034
[21 empty] | 36.06 | 1367.003575 | 24.52298 | 0.00982014 | 1346.442 | 1.242816 | 0.5736685 | 0.1013859 | 0.0001227502 | 0.001057438 | 1372.893 | -5.889838 | 0.02537681 | -1505.89 | 1342.481
[21 empty] | 36.08 | 2097.823476 | 24.52298 | 0.009774439 | 2102.371 | 1.258559 | 0.5780726 | 0.1018922 | 0.0001230187 | 0.001059492 | 2128.844 | -31.02013 | 0.4586889 | -1531.02 | 2073.3
[21 empty] | 36.1 | 3497.859494 | 24.52298 | 0.009729056 | 3532.974 | 1.274603 | 0.5825276 | 0.1024023 | 0.0001232881 | 0.001061552 | 3559.468 | -61.60842 | 1.08512 | -1561.608 | 3473.337
[21 empty] | 36.12 | 6261.531122 | 24.52298 | 0.009683988 | 6064.979 | 1.290956 | 0.5870343 | 0.1029163 | 0.0001235583 | 0.001063619 | 6091.494 | 170.0369 | 4.61749 | -1329.963 | 6237.008
[21 empty] | 36.14 | 8204.363872 | 24.52298 | 0.009639233 | 8253.983 | 1.307625 | 0.5915935 | 0.1034341 | 0.0001238295 | 0.001065691 | 8280.52 | -76.15569 | 0.706903 | -1576.156 | 8179.841
[21 empty] | 36.16 | 6710.500743 | 24.52298 | 0.009594787 | 6584.777 | 1.32462 | 0.596206 | 0.1039559 | 0.0001241015 | 0.001067769 | 6611.335 | 99.16543 | 1.465432 | -1400.835 | 6685.978
[21 empty] | 36.18 | 3950.940229 | 24.52298 | 0.009550648 | 3890.802 | 1.341948 | 0.6008727 | 0.1044816 | 0.0001243744 | 0.001069854 | 3917.383 | 33.55761 | 0.2850241 | -1466.442 | 3926.417
[21 empty] | 36.2 | 2415.916122 | 24.52298 | 0.009506813 | 2290.391 | 1.359618 | 0.6055943 | 0.1050113 | 0.0001246483 | 0.001071945 | 2316.995 | 98.92112 | 4.050384 | -1401.079 | 2391.393
[21 empty] | 36.22 | 1515.074413 | 24.52298 | 0.009463279 | 1447.941 | 1.37764 | 0.6103719 | 0.1055451 | 0.000124923 | 0.001074041 | 1474.568 | 40.50662 | 1.082974 | -1459.493 | 1490.551
[21 empty] | 36.24 | 963.838838 | 24.52298 | 0.009420043 | 981.2535 | 1.396022 | 0.6152062 | 0.1060829 | 0.0001251987 | 0.001076144 | 1007.904 | -44.06554 | 2.014623 | -1544.066 | 939.3159
[21 empty] | 36.26 | 688.65169 | 24.52298 | 0.009377103 | 703.2287 | 1.414774 | 0.6200981 | 0.1066249 | 0.0001254752 | 0.001078253 | 729.9038 | -41.25207 | 2.471108 | -1541.252 | 664.1287
[21 empty] | 36.28 | 552.66235 | 24.52298 | 0.009334456 | 526.4933 | 1.433907 | 0.6250487 | 0.107171 | 0.0001257527 | 0.001080369 | 553.1929 | -0.5305657 | 0.0005093524 | -1500.531 | 528.1394
[21 empty] | 36.3 | 425.680414 | 24.52298 | 0.009292099 | 407.9725 | 1.453431 | 0.6300587 | 0.1077213 | 0.0001260311 | 0.00108249 | 434.6972 | -9.016755 | 0.1909928 | -1509.017 | 401.1574
[21 empty] | 36.32 | 354.975037 | 24.52298 | 0.00925003 | 324.9527 | 1.473356 | 0.6351293 | 0.1082759 | 0.0001263104 | 0.001084618 | 351.7029 | 3.272157 | 0.03016271 | -1496.728 | 330.4521
[21 empty] | 36.34 | 314.414772 | 24.52298 | 0.009208245 | 264.6878 | 1.493694 | 0.6402613 | 0.1088348 | 0.0001265907 | 0.001086752 | 291.464 | 22.95078 | 1.675297 | -1477.049 | 289.8918
[21 empty] | 36.36 | 240.444743 | 24.52298 | 0.009166744 | 219.6287 | 1.514455 | 0.6454557 | 0.109398 | 0.0001268719 | 0.001088892 | 246.4313 | -5.986599 | 0.1490545 | -1505.987 | 215.9218
[21 empty] | 36.38 | 200.746372 | 24.52298 | 0.009125522 | 185.0932 | 1.535653 | 0.6507136 | 0.1099656 | 0.000127154 | 0.001091039 | 211.9229 | -11.17652 | 0.6222505 | -1511.177 | 176.2234
[21 empty] | 36.4 | 191.557801 | 24.52298 | 0.009084578 | 158.0612 | 1.557299 | 0.6560361 | 0.1105376 | 0.0001274371 | 0.001093192 | 184.9183 | 6.639482 | 0.2301275 | -1493.361 | 167.0348
[21 empty] | 36.42 | 158.481057 | 24.52298 | 0.009043908 | 136.5172 | 1.579405 | 0.6614241 | 0.1111141 | 0.0001277211 | 0.001095352 | 163.4024 | -4.921295 | 0.1528205 | -1504.921 | 133.9581
[21 empty] | 36.44 | 118.392016 | 24.52298 | 0.009003511 | 119.0767 | 1.601986 | 0.6668787 | 0.1116951 | 0.000128006 | 0.001097517 | 145.9905 | -27.59847 | 6.433507 | -1527.598 | 93.86904
[21 empty] | 36.46 | 146.569629 | 24.52298 | 0.008963384 | 104.7642 | 1.625054 | 0.6724011 | 0.1122807 | 0.0001282919 | 0.00109969 | 131.7071 | 14.86254 | 1.5071 | -1485.137 | 122.0467
[21 empty] | 36.48 | 105.078646 | 24.52298 | 0.008923525 | 92.8765 | 1.648624 | 0.6779924 | 0.1128709 | 0.0001285788 | 0.001101868 | 119.8491 | -14.77048 | 2.076226 | -1514.77 | 80.55567
[21 empty] | 36.5 | 96.527547 | 24.52298 | 0.008883931 | 82.89699 | 1.672711 | 0.6836537 | 0.1134658 | 0.0001288667 | 0.001104054 | 109.8999 | -13.37237 | 1.852531 | -1513.372 | 72.00457
[21 empty] | 36.52 | 87.617482 | 24.52298 | 0.0088446 | 74.4392 | 1.697329 | 0.6893862 | 0.1140654 | 0.0001291555 | 0.001106245 | 101.473 | -13.85556 | 2.191076 | -1513.856 | 63.0945
[21 empty] | 36.54 | 87.799466 | 24.52298 | 0.00880553 | 67.20955 | 1.722495 | 0.6951911 | 0.1146697 | 0.0001294453 | 0.001108444 | 94.27493 | -6.475461 | 0.4775838 | -1506.475 | 63.27649
[21 empty] | 36.56 | 91.891713 | 24.52298 | 0.008766718 | 60.98181 | 1.748225 | 0.7010697 | 0.1152789 | 0.000129736 | 0.001110648 | 88.07936 | 3.812349 | 0.1581645 | -1496.188 | 67.36873
[21 empty] | 36.58 | 93.343726 | 24.52298 | 0.008728162 | 55.57943 | 1.774536 | 0.7070231 | 0.1158929 | 0.0001300278 | 0.00111286 | 82.70983 | 10.6339 | 1.211434 | -1489.366 | 68.82075
[21 empty] | 36.6 | 72.061695 | 24.52298 | 0.00868986 | 50.86304 | 1.801444 | 0.7130527 | 0.1165119 | 0.0001303205 | 0.001115078 | 78.02696 | -5.965264 | 0.4938042 | -1505.965 | 47.53872
[21 empty] | 36.62 | 72.853087 | 24.52298 | 0.008651809 | 46.72143 | 1.82897 | 0.7191597 | 0.1171358 | 0.0001306142 | 0.001117302 | 73.91957 | -1.066482 | 0.01561203 | -1501.066 | 48.33011
[21 empty] | 36.64 | 77.538225 | 24.52298 | 0.008614008 | 43.06501 | 1.857132 | 0.7253455 | 0.1177647 | 0.0001309089 | 0.001119534 | 70.29809 | 7.240134 | 0.6760476 | -1492.76 | 53.01525
[21 empty] | 36.66 | 67.735858 | 24.52298 | 0.008576454 | 39.82096 | 1.885948 | 0.7316115 | 0.1183988 | 0.0001312046 | 0.001121772 | 67.08973 | 0.6461283 | 0.00616338 | -1499.354 | 43.21288
[21 empty] | 36.68 | 58.574948 | 24.52298 | 0.008539145 | 36.92962 | 1.915441 | 0.7379591 | 0.1190379 | 0.0001315013 | 0.001124016 | 64.23483 | -5.659887 | 0.5468945 | -1505.66 | 34.05197
[21 empty] | 36.7 | 61.649946 | 24.52298 | 0.008502078 | 34.34172 | 1.945631 | 0.7443896 | 0.1196823 | 0.000131799 | 0.001126268 | 61.68416 | -0.03421318 | 1.898691e-05 | -1500.034 | 37.12697
[21 empty] | 36.72 | 66.48274 | 24.52298 | 0.008465253 | 32.01628 | 1.97654 | 0.7509045 | 0.1203319 | 0.0001320978 | 0.001128526 | 59.39676 | 7.085981 | 0.7552507 | -1492.914 | 41.95976
[21 empty] | 36.74 | 58.801305 | 24.52298 | 0.008428667 | 29.91901 | 2.008192 | 0.7575053 | 0.1209868 | 0.0001323975 | 0.001130791 | 57.33837 | 1.462936 | 0.03639685 | -1498.537 | 34.27833
[21 empty] | 36.76 | 50.730432 | 24.52298 | 0.008392317 | 28.02106 | 2.04061 | 0.7641935 | 0.121647 | 0.0001326983 | 0.001133063 | 55.48014 | -4.749711 | 0.4446987 | -1504.75 | 26.20745
[21 empty] | 36.78 | 62.100679 | 24.52298 | 0.008356201 | 26.29795 | 2.073819 | 0.7709707 | 0.1223127 | 0.0001330001 | 0.001135342 | 53.79766 | 8.303022 | 1.110136 | -1491.697 | 37.5777
[21 empty] | 36.8 | 57.752129 | 24.52298 | 0.008320319 | 24.72888 | 2.107846 | 0.7778385 | 0.1229839 | 0.0001333029 | 0.001137627 | 52.27012 | 5.482007 | 0.5203688 | -1494.518 | 33.22915
[21 empty] | 36.82 | 51.208982 | 24.52298 | 0.008284667 | 23.29604 | 2.142717 | 0.7847984 | 0.1236606 | 0.0001336068 | 0.00113992 | 50.87975 | 0.3292279 | 0.00211664 | -1499.671 | 26.686
[21 empty] | 36.84 | 51.26634 | 24.52298 | 0.008249244 | 21.98411 | 2.17846 | 0.7918522 | 0.1243429 | 0.0001339117 | 0.001142219 | 49.61127 | 1.655067 | 0.05343169 | -1498.345 | 26.74336
[21 empty] | 36.86 | 45.281077 | 24.52298 | 0.008214047 | 20.77988 | 2.215105 | 0.7990015 | 0.1250308 | 0.0001342176 | 0.001144525 | 48.45149 | -3.170411 | 0.2219802 | -1503.17 | 20.7581
[21 empty] | 36.88 | 49.794618 | 24.52298 | 0.008179075 | 19.67187 | 2.252683 | 0.806248 | 0.1257245 | 0.0001345246 | 0.001146839 | 47.38897 | 2.40565 | 0.1162204 | -1497.594 | 25.27164
[21 empty] | 36.9 | 35.76786 | 24.52298 | 0.008144326 | 18.65012 | 2.291225 | 0.8135936 | 0.126424 | 0.0001348326 | 0.001149159 | 46.41377 | -10.64591 | 3.168637 | -1510.646 | 11.24488
[21 empty] | 36.92 | 45.431886 | 24.52298 | 0.008109798 | 17.7059 | 2.330764 | 0.82104 | 0.1271293 | 0.0001351417 | 0.001151487 | 45.5172 | -0.0853184 | 0.0001602229 | -1500.085 | 20.90891
[21 empty] | 36.94 | 47.047071 | 24.52298 | 0.008075489 | 16.83156 | 2.371336 | 0.8285891 | 0.1278406 | 0.0001354519 | 0.001153821 | 44.69167 | 2.355403 | 0.1179228 | -1497.645 | 22.52409
[21 empty] | 36.96 | 56.451121 | 24.52298 | 0.008041398 | 16.02038 | 2.412977 | 0.8362429 | 0.1285578 | 0.0001357632 | 0.001156163 | 43.93047 | 12.52065 | 2.777034 | -1487.479 | 31.92814
[21 empty] | 36.98 | 43.133021 | 24.52298 | 0.008007521 | 15.26643 | 2.455724 | 0.8440031 | 0.1292811 | 0.0001360755 | 0.001158512 | 43.22772 | -0.09469646 | 0.0002079015 | -1500.095 | 18.61004
[21 empty] | 37 | 35.758721 | 24.52298 | 0.007973859 | 14.56444 | 2.499616 | 0.8518719 | 0.1300105 | 0.0001363889 | 0.001160868 | 42.57819 | -6.819472 | 1.300527 | -1506.819 | 11.23574
[21 empty] | 37.02 | 37.766693 | 24.52298 | 0.007940408 | 13.90976 | 2.544696 | 0.8598512 | 0.1307461 | 0.0001367033 | 0.001163231 | 41.97727 | -4.210581 | 0.4694346 | -1504.211 | 13.24371
[21 empty] | 37.04 | 43.496836 | 24.52298 | 0.007907167 | 13.29823 | 2.591007 | 0.8679432 | 0.131488 | 0.0001370189 | 0.001165601 | 41.42085 | 2.075983 | 0.09908087 | -1497.924 | 18.97386
[21 empty] | 37.06 | 44.335883 | 24.52298 | 0.007874135 | 12.72613 | 2.638593 | 0.8761499 | 0.1322362 | 0.0001373356 | 0.001167979 | 40.90527 | 3.430614 | 0.2654534 | -1496.569 | 19.8129
[21 empty] | 37.08 | 39.317334 | 24.52298 | 0.007841309 | 12.19016 | 2.687502 | 0.8844736 | 0.1329908 | 0.0001376533 | 0.001170364 | 40.42725 | -1.109919 | 0.03133276 | -1501.11 | 14.79436
[21 empty] | 37.1 | 39.359837 | 24.52298 | 0.007808688 | 11.68733 | 2.737784 | 0.8929164 | 0.1337518 | 0.0001379722 | 0.001172756 | 39.98388 | -0.6240434 | 0.0098941 | -1500.624 | 14.83686
[21 empty] | 37.12 | 48.001775 | 24.52298 | 0.00777627 | 11.21497 | 2.78949 | 0.9014808 | 0.1345195 | 0.0001382922 | 0.001175155 | 39.57253 | 8.429247 | 1.480199 | -1491.571 | 23.4788
[21 empty] | 37.14 | 37.843318 | 24.52298 | 0.007744054 | 10.77067 | 2.842675 | 0.9101689 | 0.1352937 | 0.0001386133 | 0.001177562 | 39.19084 | -1.347524 | 0.04798261 | -1501.348 | 13.32034
[21 empty] | 37.16 | 39.724827 | 24.52298 | 0.007712037 | 10.35224 | 2.897395 | 0.9189832 | 0.1360747 | 0.0001389355 | 0.001179977 | 38.8367 | 0.8881238 | 0.01985569 | -1499.112 | 15.20185
[21 empty] | 37.18 | 34.292737 | 24.52298 | 0.007680218 | 9.957725 | 2.95371 | 0.9279262 | 0.1368624 | 0.0001392588 | 0.001182398 | 38.5082 | -4.215466 | 0.5181901 | -1504.215 | 9.769759
[21 empty] | 37.2 | 34.855976 | 24.52298 | 0.007648596 | 9.585329 | 3.011683 | 0.9370004 | 0.137657 | 0.0001395833 | 0.001184828 | 38.20362 | -3.347645 | 0.3215152 | -1503.348 | 10.333
[21 empty] | 37.22 | 39.203026 | 24.52298 | 0.007617169 | 9.233432 | 3.071379 | 0.9462083 | 0.1384586 | 0.0001399089 | 0.001187264 | 37.9214 | 1.281625 | 0.04189886 | -1498.718 | 14.68005
[21 empty] | 37.24 | 34.655387 | 24.52298 | 0.007585936 | 8.900557 | 3.132868 | 0.9555526 | 0.1392671 | 0.0001402356 | 0.001189708 | 37.66014 | -3.004752 | 0.2605233 | -1503.005 | 10.13241
[21 empty] | 37.26 | 50.442789 | 24.52298 | 0.007554893 | 8.585358 | 3.196222 | 0.9650361 | 0.1400828 | 0.0001405635 | 0.00119216 | 37.41856 | 13.02422 | 3.362828 | -1486.976 | 25.91981
[21 empty] | 37.28 | 42.737553 | 24.52298 | 0.007524042 | 8.286604 | 3.261517 | 0.9746614 | 0.1409056 | 0.0001408925 | 0.00119462 | 37.19553 | 5.542026 | 0.7186667 | -1494.458 | 18.21457
[21 empty] | 37.3 | 42.341472 | 24.52298 | 0.007493378 | 8.003173 | 3.328834 | 0.9844314 | 0.1417357 | 0.0001412227 | 0.001197087 | 36.98998 | 5.351488 | 0.6763682 | -1494.649 | 17.81849
[21 empty] | 37.32 | 35.665624 | 24.52298 | 0.007462902 | 7.734034 | 3.398256 | 0.994349 | 0.1425732 | 0.0001415541 | 0.001199561 | 36.80099 | -1.13537 | 0.0361431 | -1501.135 | 11.14265
[21 empty] | 37.34 | 41.775102 | 24.52298 | 0.007432611 | 7.478243 | 3.469872 | 1.004417 | 0.1434181 | 0.0001418866 | 0.001202044 | 36.62771 | 5.147397 | 0.6342461 | -1494.853 | 17.25212
[21 empty] | 37.36 | 34.376428 | 24.52298 | 0.007402505 | 7.234931 | 3.543775 | 1.014639 | 0.1442706 | 0.0001422203 | 0.001204534 | 36.46934 | -2.092916 | 0.1274216 | -1502.093 | 9.85345
[21 empty] | 37.38 | 34.29097 | 24.52298 | 0.00737258 | 7.003301 | 3.620066 | 1.025018 | 0.1451307 | 0.0001425551 | 0.001207031 | 36.32522 | -2.034245 | 0.1206777 | -1502.034 | 9.767992
[21 empty] | 37.4 | 34.912351 | 24.52298 | 0.007342837 | 6.782615 | 3.698846 | 1.035557 | 0.1459985 | 0.0001428912 | 0.001209537 | 36.19469 | -1.282339 | 0.04710059 | -1501.282 | 10.38937
[21 empty] | 37.42 | 32.849369 | 24.52298 | 0.007313274 | 6.572196 | 3.780225 | 1.046259 | 0.1468741 | 0.0001432284 | 0.00121205 | 36.0772 | -3.227832 | 0.3171721 | -1503.228 | 8.326391
[21 empty] | 37.44 | 32.870039 | 24.52298 | 0.007283889 | 6.371417 | 3.86432 | 1.057128 | 0.1477576 | 0.0001435669 | 0.001214572 | 35.97224 | -3.102204 | 0.2927794 | -1503.102 | 8.347061
[21 empty] | 37.46 | 47.199919 | 24.52298 | 0.00725468 | 6.179697 | 3.951252 | 1.068168 | 0.1486491 | 0.0001439065 | 0.001217101 | 35.87936 | 11.32056 | 2.715154 | -1488.679 | 22.67694
[21 empty] | 37.48 | 39.239608 | 24.52298 | 0.007225647 | 5.996501 | 4.04115 | 1.079381 | 0.1495487 | 0.0001442474 | 0.001219638 | 35.79815 | 3.44146 | 0.3018288 | -1496.559 | 14.71663
[21 empty] | 37.5 | 27.084954 | 24.52298 | 0.007196788 | 5.82133 | 4.134151 | 1.090771 | 0.1504564 | 0.0001445894 | 0.001222183 | 35.72825 | -8.643297 | 2.758232 | -1508.643 | 2.561976
[21 empty] | 37.52 | 37.602438 | 24.52298 | 0.007168101 | 5.653722 | 4.2304 | 1.102343 | 0.1513725 | 0.0001449327 | 0.001224735 | 35.66935 | 1.933084 | 0.09937695 | -1498.067 | 13.07946
[21 empty] | 37.54 | 35.039784 | 24.52298 | 0.007139586 | 5.493248 | 4.330049 | 1.1141 | 0.152297 | 0.0001452772 | 0.001227296 | 35.62118 | -0.5814005 | 0.009646935 | -1500.581 | 10.51681
[21 empty] | 37.56 | 31.960565 | 24.52298 | 0.00711124 | 5.33951 | 4.43326 | 1.126046 | 0.1532299 | 0.000145623 | 0.001229865 | 35.58351 | -3.622946 | 0.4106853 | -1503.623 | 7.437587
[21 empty] | 37.58 | 30.142718 | 24.52298 | 0.007083063 | 5.192135 | 4.540205 | 1.138185 | 0.1541715 | 0.0001459699 | 0.001232442 | 35.55614 | -5.413418 | 0.9722115 | -1505.413 | 5.61974
[21 empty] | 37.6 | 39.981597 | 24.52298 | 0.007055053 | 5.050777 | 4.651066 | 1.150522 | 0.1551217 | 0.0001463181 | 0.001235028 | 35.5389 | 4.442695 | 0.4936657 | -1495.557 | 15.45862
[21 empty] | 37.62 | 37.289174 | 24.52298 | 0.007027209 | 4.915113 | 4.766038 | 1.16306 | 0.1560808 | 0.0001466676 | 0.001237621 | 35.53168 | 1.757492 | 0.08283313 | -1498.243 | 12.7662
[21 empty] | 37.64 | 41.491132 | 24.52298 | 0.006999529 | 4.784842 | 4.885325 | 1.175804 | 0.1570488 | 0.0001470183 | 0.001240222 | 35.53438 | 5.956747 | 0.8551908 | -1494.043 | 16.96815
[21 empty] | 37.66 | 39.648497 | 24.52298 | 0.006972012 | 4.659681 | 5.009146 | 1.188759 | 0.1580258 | 0.0001473703 | 0.001242832 | 35.54695 | 4.101544 | 0.4242952 | -1495.898 | 15.12552
[21 empty] | 37.68 | 31.647923 | 24.52298 | 0.006944658 | 4.539366 | 5.137734 | 1.201929 | 0.159012 | 0.0001477235 | 0.00124545 | 35.56936 | -3.921435 | 0.4858978 | -1503.921 | 7.124945
[21 empty] | 37.7 | 30.822265 | 24.52298 | 0.006917464 | 4.423651 | 5.271338 | 1.21532 | 0.1600074 | 0.000148078 | 0.001248076 | 35.60161 | -4.779343 | 0.7410915 | -1504.779 | 6.299287
[21 empty] | 37.72 | 27.615727 | 24.52298 | 0.006890429 | 4.312305 | 5.41022 | 1.228935 | 0.1610122 | 0.0001484338 | 0.001250711 | 35.64374 | -8.028012 | 2.333778 | -1508.028 | 3.092749
[21 empty] | 37.74 | 37.321079 | 24.52298 | 0.006863553 | 4.205109 | 5.554662 | 1.24278 | 0.1620266 | 0.0001487909 | 0.001253353 | 35.69582 | 1.625257 | 0.07077662 | -1498.375 | 12.7981
[21 empty] | 37.76 | 36.595829 | 24.52298 | 0.006836834 | 4.10186 | 5.704967 | 1.256861 | 0.1630505 | 0.0001491492 | 0.001256005 | 35.75796 | 0.8378702 | 0.01918324 | -1499.162 | 12.07285
[21 empty] | 37.78 | 35.474298 | 24.52298 | 0.00681027 | 4.002368 | 5.861454 | 1.271182 | 0.1640841 | 0.0001495089 | 0.001258664 | 35.83028 | -0.3559869 | 0.003572351 | -1500.356 | 10.95132
[21 empty] | 37.8 | 37.325038 | 24.52298 | 0.006783861 | 3.906451 | 6.024468 | 1.28575 | 0.1651276 | 0.0001498699 | 0.001261332 | 35.91297 | 1.412068 | 0.05342089 | -1498.588 | 12.80206
[21 empty] | 37.82 | 32.119051 | 24.52298 | 0.006757605 | 3.813941 | 6.194377 | 1.300569 | 0.1661811 | 0.0001502321 | 0.001264009 | 36.00622 | -3.887167 | 0.4704394 | -1503.887 | 7.596073
[21 empty] | 37.84 | 49.229324 | 24.52298 | 0.006731502 | 3.724678 | 6.371575 | 1.315646 | 0.1672448 | 0.0001505957 | 0.001266694 | 36.11027 | 13.11905 | 3.496078 | -1486.881 | 24.70635
[21 empty] | 37.86 | 34.574265 | 24.52298 | 0.006705549 | 3.638512 | 6.556484 | 1.330987 | 0.1683186 | 0.0001509606 | 0.001269388 | 36.22541 | -1.651141 | 0.07885244 | -1501.651 | 10.05129
[21 empty] | 37.88 | 28.995821 | 24.52298 | 0.006679746 | 3.555301 | 6.74956 | 1.346597 | 0.1694029 | 0.0001513268 | 0.00127209 | 36.35194 | -7.356121 | 1.866218 | -1507.356 | 4.472843
[21 empty] | 37.9 | 45.063498 | 24.52298 | 0.006654092 | 3.474912 | 6.951289 | 1.362484 | 0.1704976 | 0.0001516944 | 0.001274801 | 36.49024 | 8.573256 | 1.631048 | -1491.427 | 20.54052
[21 empty] | 37.92 | 46.577176 | 24.52298 | 0.006628585 | 3.397219 | 7.162197 | 1.378654 | 0.171603 | 0.0001520633 | 0.001277521 | 36.64071 | 9.936467 | 2.11978 | -1490.064 | 22.0542
[21 empty] | 37.94 | 44.090002 | 24.52298 | 0.006603225 | 3.322102 | 7.382848 | 1.395113 | 0.1727192 | 0.0001524336 | 0.001280249 | 36.8038 | 7.286205 | 1.2041 | -1492.714 | 19.56702
[21 empty] | 37.96 | 40.689664 | 24.52298 | 0.006578009 | 3.249449 | 7.613853 | 1.411869 | 0.1738463 | 0.0001528052 | 0.001282986 | 36.98001 | 3.709655 | 0.3382072 | -1496.29 | 16.16669
[21 empty] | 37.98 | 35.834553 | 24.52298 | 0.006552938 | 3.179154 | 7.855869 | 1.428928 | 0.1749845 | 0.0001531781 | 0.001285732 | 37.16991 | -1.335352 | 0.04976107 | -1501.335 | 11.31157
[21 empty] | 38 | 26.900093 | 24.52298 | 0.006528011 | 3.111114 | 8.109607 | 1.446298 | 0.1761338 | 0.0001535525 | 0.001288487 | 37.3741 | -10.47401 | 4.078233 | -1510.474 | 2.377115
[21 empty] | 38.02 | 33.889899 | 24.52298 | 0.006503225 | 3.045236 | 8.375836 | 1.463987 | 0.1772946 | 0.0001539282 | 0.00129125 | 37.59328 | -3.703381 | 0.4046939 | -1503.703 | 9.366921
[21 empty] | 38.04 | 35.372158 | 24.52298 | 0.00647858 | 2.981427 | 8.65539 | 1.482003 | 0.1784668 | 0.0001543053 | 0.001294023 | 37.82819 | -2.456034 | 0.1705325 | -1502.456 | 10.84918
[21 empty] | 38.06 | 38.601279 | 24.52298 | 0.006454074 | 2.919604 | 8.949171 | 1.500353 | 0.1796508 | 0.0001546838 | 0.001296804 | 38.07966 | 0.5216161 | 0.007048559 | -1499.478 | 14.0783
[21 empty] | 38.08 | 34.039464 | 24.52298 | 0.006429708 | 2.859683 | 9.258164 | 1.519046 | 0.1808465 | 0.0001550636 | 0.001299595 | 38.3486 | -4.309138 | 0.5455042 | -1504.309 | 9.516486
[21 empty] | 38.1 | 43.854329 | 24.52298 | 0.006405479 | 2.801588 | 9.583434 | 1.538091 | 0.1820542 | 0.0001554449 | 0.001302394 | 38.63601 | 5.21832 | 0.6209391 | -1494.782 | 19.33135
[21 empty] | 38.12 | 40.180515 | 24.52298 | 0.006381387 | 2.745245 | 9.926146 | 1.557496 | 0.1832741 | 0.0001558276 | 0.001305202 | 38.94298 | 1.237533 | 0.03811519 | -1498.762 | 15.65754
[21 empty] | 38.14 | 39.797306 | 24.52298 | 0.006357431 | 2.690585 | 10.28757 | 1.57727 | 0.1845063 | 0.0001562117 | 0.00130802 | 39.27073 | 0.526575 | 0.006967337 | -1499.473 | 15.27433
[21 empty] | 38.16 | 37.277113 | 24.52298 | 0.006333609 | 2.637541 | 10.66909 | 1.597424 | 0.1857509 | 0.0001565972 | 0.001310847 | 39.62059 | -2.343473 | 0.1473253 | -1502.343 | 12.75413
[21 empty] | 38.18 | 29.643188 | 24.52298 | 0.006309921 | 2.58605 | 11.07223 | 1.617966 | 0.1870082 | 0.0001569841 | 0.001313683 | 39.99401 | -10.35082 | 3.614305 | -1510.351 | 5.12021
[21 empty] | 38.2 | 42.826307 | 24.52298 | 0.006286366 | 2.536053 | 11.49864 | 1.638907 | 0.1882782 | 0.0001573725 | 0.001316528 | 40.39262 | 2.433689 | 0.1382991 | -1497.566 | 18.30333
[21 empty] | 38.22 | 50.735783 | 24.52298 | 0.006262942 | 2.487491 | 11.95016 | 1.660257 | 0.1895613 | 0.0001577623 | 0.001319382 | 40.81819 | 9.917592 | 1.938644 | -1490.082 | 26.2128
[21 empty] | 38.24 | 50.728391 | 24.52298 | 0.006239649 | 2.44031 | 12.4288 | 1.682027 | 0.1908575 | 0.0001581536 | 0.001322246 | 41.27269 | 9.455699 | 1.762529 | -1490.544 | 26.20541
[21 empty] | 38.26 | 50.256974 | 24.52298 | 0.006216485 | 2.39446 | 12.93676 | 1.704229 | 0.1921671 | 0.0001585464 | 0.001325118 | 41.7583 | 8.498677 | 1.437164 | -1491.501 | 25.734
[21 empty] | 38.28 | 43.12929 | 24.52298 | 0.006193451 | 2.349889 | 13.4765 | 1.726872 | 0.1934901 | 0.0001589406 | 0.001328001 | 42.27741 | 0.8518773 | 0.01682604 | -1499.148 | 18.60631
[21 empty] | 38.3 | 39.512154 | 24.52298 | 0.006170544 | 2.306551 | 14.05072 | 1.74997 | 0.1948269 | 0.0001593362 | 0.001330893 | 42.83271 | -3.320554 | 0.2790555 | -1503.321 | 14.98918
[21 empty] | 38.32 | 43.161705 | 24.52298 | 0.006147764 | 2.264401 | 14.66242 | 1.773534 | 0.1961776 | 0.0001597334 | 0.001333794 | 43.42715 | -0.2654459 | 0.001632501 | -1500.265 | 18.63873
[21 empty] | 38.34 | 57.915948 | 24.52298 | 0.00612511 | 2.223396 | 15.31493 | 1.797578 | 0.1975424 | 0.000160132 | 0.001336704 | 44.06404 | 13.85191 | 3.312996 | -1486.148 | 33.39297
[21 empty] | 38.36 | 50.562407 | 24.52298 | 0.006102581 | 2.183494 | 16.01195 | 1.822114 | 0.1989215 | 0.0001605321 | 0.001339625 | 44.74706 | 5.815342 | 0.6688409 | -1494.185 | 26.03943
[21 empty] | 38.38 | 42.139614 | 24.52298 | 0.006080176 | 2.144657 | 16.75765 | 1.847155 | 0.2003151 | 0.0001609338 | 0.001342554 | 45.48034 | -3.340721 | 0.2648439 | -1503.341 | 17.61664
[21 empty] | 38.4 | 46.179884 | 24.52298 | 0.006057894 | 2.106847 | 17.55663 | 1.872717 | 0.2017233 | 0.0001613369 | 0.001345494 | 46.26847 | -0.08858106 | 0.0001699139 | -1500.089 | 21.65691
[21 empty] | 38.42 | 51.486895 | 24.52298 | 0.006035734 | 2.070028 | 18.41412 | 1.898812 | 0.2031465 | 0.0001617416 | 0.001348443 | 47.11663 | 4.370262 | 0.3709525 | -1495.63 | 26.96392
[21 empty] | 38.44 | 56.737254 | 24.52298 | 0.006013696 | 2.034166 | 19.33595 | 1.925457 | 0.2045848 | 0.0001621478 | 0.001351402 | 48.03067 | 8.706587 | 1.336065 | -1491.293 | 32.21428
[21 empty] | 38.46 | 48.381335 | 24.52298 | 0.005991778 | 1.999228 | 20.32873 | 1.952666 | 0.2060384 | 0.0001625555 | 0.00135437 | 49.01715 | -0.6358159 | 0.008355741 | -1500.636 | 23.85836
[21 empty] | 38.48 | 47.654669 | 24.52298 | 0.00596998 | 1.965181 | 21.39992 | 1.980457 | 0.2075076 | 0.0001629647 | 0.001357349 | 50.08353 | -2.428864 | 0.1237944 | -1502.429 | 23.13169
[21 empty] | 38.5 | 52.751509 | 24.52298 | 0.005948301 | 1.931998 | 22.55799 | 2.008845 | 0.2089925 | 0.0001633755 | 0.001360337 | 51.23827 | 1.513235 | 0.04340879 | -1498.487 | 28.22853
[21 empty] | 38.52 | 58.830346 | 24.52298 | 0.005926739 | 1.899647 | 23.81259 | 2.037847 | 0.2104934 | 0.0001637879 | 0.001363335 | 52.49101 | 6.339335 | 0.6831027 | -1493.661 | 34.30737
[21 empty] | 38.54 | 58.521942 | 24.52298 | 0.005905295 | 1.868103 | 25.17475 | 2.067483 | 0.2120106 | 0.0001642018 | 0.001366343 | 53.85276 | 4.669184 | 0.3725317 | -1495.331 | 33.99896
[21 empty] | 38.56 | 43.066576 | 24.52298 | 0.005883966 | 1.837337 | 26.6571 | 2.097769 | 0.2135442 | 0.0001646173 | 0.001369361 | 55.33615 | -12.26958 | 3.495576 | -1512.27 | 18.5436
[21 empty] | 38.58 | 65.793306 | 24.52298 | 0.005862753 | 1.807326 | 28.27421 | 2.128726 | 0.2150945 | 0.0001650344 | 0.001372389 | 56.95574 | 8.837567 | 1.18709 | -1491.162 | 41.27033
[21 empty] | 38.6 | 64.324813 | 24.52298 | 0.005841655 | 1.778043 | 30.0429 | 2.160373 | 0.2166618 | 0.000165453 | 0.001375427 | 58.72834 | 5.596471 | 0.4869115 | -1494.404 | 39.80183
[21 empty] | 38.62 | 60.011013 | 24.52298 | 0.00582067 | 1.749467 | 31.9827 | 2.192731 | 0.2182462 | 0.0001658733 | 0.001378475 | 60.67349 | -0.6624746 | 0.007313201 | -1500.662 | 35.48803
[21 empty] | 38.64 | 64.661962 | 24.52298 | 0.005799798 | 1.721574 | 34.11638 | 2.225821 | 0.2198481 | 0.0001662951 | 0.001381533 | 62.81395 | 1.848009 | 0.05281524 | -1498.152 | 40.13898
[21 empty] | 38.66 | 59.302218 | 24.52298 | 0.005779038 | 1.694342 | 36.47065 | 2.259666 | 0.2214677 | 0.0001667186 | 0.001384601 | 65.17643 | -5.874213 | 0.5818733 | -1505.874 | 34.77924
[21 empty] | 38.68 | 72.480571 | 24.52298 | 0.005758389 | 1.667752 | 39.07693 | 2.294289 | 0.2231053 | 0.0001671437 | 0.00138768 | 67.79237 | 4.688204 | 0.3032435 | -1495.312 | 47.95759
[21 empty] | 38.7 | 72.330855 | 24.52298 | 0.005737851 | 1.641782 | 41.97247 | 2.329714 | 0.2247611 | 0.0001675704 | 0.001390769 | 70.69901 | 1.631849 | 0.03681599 | -1498.368 | 47.80788
[21 empty] | 38.72 | 70.370338 | 24.52298 | 0.005717423 | 1.616415 | 45.20165 | 2.365966 | 0.2264354 | 0.0001679987 | 0.001393868 | 73.94073 | -3.570389 | 0.1811513 | -1503.57 | 45.84736
[21 empty] | 38.74 | 87.63254 | 24.52298 | 0.005697103 | 1.591631 | 48.81767 | 2.40307 | 0.2281284 | 0.0001684287 | 0.001396978 | 77.57074 | 10.0618 | 1.155276 | -1489.938 | 63.10956
[21 empty] | 38.76 | 74.032778 | 24.52298 | 0.005676892 | 1.567412 | 52.88476 | 2.441054 | 0.2298406 | 0.0001688604 | 0.001400098 | 81.65329 | -7.62051 | 0.7844117 | -1507.621 | 49.5098
[21 empty] | 38.78 | 73.071966 | 24.52298 | 0.005656788 | 1.543742 | 57.48101 | 2.479946 | 0.2315721 | 0.0001692937 | 0.001403229 | 86.26648 | -13.19451 | 2.382516 | -1513.195 | 48.54899
[21 empty] | 38.8 | 93.537409 | 24.52298 | 0.00563679 | 1.520605 | 62.70216 | 2.519774 | 0.2333232 | 0.0001697287 | 0.00140637 | 91.50605 | 2.031361 | 0.04411524 | -1497.969 | 69.01443
[21 empty] | 38.82 | 90.629236 | 24.52298 | 0.005616899 | 1.497983 | 68.66654 | 2.56057 | 0.2350942 | 0.0001701653 | 0.001409521 | 97.49036 | -6.861121 | 0.5194238 | -1506.861 | 66.10626
[21 empty] | 38.84 | 91.432263 | 24.52298 | 0.005597112 | 1.475863 | 75.5218 | 2.602364 | 0.2368855 | 0.0001706037 | 0.001412683 | 104.3671 | -12.93481 | 1.829872 | -1512.935 | 66.90928
[21 empty] | 38.86 | 99.91694 | 24.52298 | 0.00557743 | 1.454229 | 83.45408 | 2.64519 | 0.2386974 | 0.0001710437 | 0.001415856 | 112.3223 | -12.4054 | 1.540218 | -1512.405 | 75.39396
[21 empty] | 38.88 | 107.673327 | 24.52298 | 0.005557852 | 1.433067 | 92.70056 | 2.689082 | 0.2405301 | 0.0001714855 | 0.00141904 | 121.5934 | -13.92003 | 1.799585 | -1513.92 | 83.15035
[21 empty] | 38.9 | 137.616789 | 24.52298 | 0.005538376 | 1.412363 | 103.5673 | 2.734075 | 0.242384 | 0.0001719289 | 0.001422234 | 132.4862 | 5.13059 | 0.1912772 | -1494.869 | 113.0938
[21 empty] | 38.92 | 154.342721 | 24.52298 | 0.005519003 | 1.392105 | 116.4544 | 2.780207 | 0.2442594 | 0.0001723741 | 0.001425439 | 145.401 | 8.941679 | 0.5180265 | -1491.058 | 129.8197
[21 empty] | 38.94 | 156.119065 | 24.52298 | 0.005499731 | 1.37228 | 131.893 | 2.827517 | 0.2461567 | 0.000172821 | 0.001428655 | 160.8691 | -4.749993 | 0.1445207 | -1504.75 | 131.5961
[21 empty] | 38.96 | 178.884449 | 24.52298 | 0.00548056 | 1.352875 | 150.6 | 2.876044 | 0.2480761 | 0.0001732697 | 0.001431882 | 179.6071 | -0.7226392 | 0.002919245 | -1500.723 | 154.3615
[21 empty] | 38.98 | 229.53633 | 24.52298 | 0.005461489 | 1.333879 | 173.561 | 2.925831 | 0.2500181 | 0.0001737201 | 0.00143512 | 202.6008 | 26.93554 | 3.160821 | -1473.064 | 205.0134
[21 empty] | 39 | 228.839199 | 24.52298 | 0.005442517 | 1.31528 | 202.1601 | 2.976922 | 0.251983 | 0.0001741722 | 0.001438368 | 231.2343 | -2.395098 | 0.0250678 | -1502.395 | 204.3162
[21 empty] | 39.02 | 278.801661 | 24.52298 | 0.005423644 | 1.297068 | 238.388 | 3.029364 | 0.2539711 | 0.0001746261 | 0.001441628 | 267.4984 | 11.30325 | 0.4582596 | -1488.697 | 254.2787
[21 empty] | 39.04 | 284.287909 | 24.52298 | 0.005404869 | 1.279231 | 285.1876 | 3.083203 | 0.2559829 | 0.0001750819 | 0.001444899 | 314.336 | -30.04808 | 3.17596 | -1530.048 | 259.7649
[21 empty] | 39.06 | 351.986318 | 24.52298 | 0.005386191 | 1.26176 | 347.0486 | 3.13849 | 0.2580187 | 0.0001755393 | 0.001448181 | 376.2368 | -24.25053 | 1.67077 | -1524.251 | 327.4633
[21 empty] | 39.08 | 505.65601 | 24.52298 | 0.00536761 | 1.244644 | 431.0768 | 3.195277 | 0.2600788 | 0.0001759986 | 0.001451475 | 460.3067 | 45.34926 | 4.067104 | -1454.651 | 481.133
[21 empty] | 39.1 | 594.37045 | 24.52298 | 0.005349125 | 1.227874 | 549.0106 | 3.253619 | 0.2621637 | 0.0001764597 | 0.001454779 | 578.2842 | 16.08628 | 0.4353656 | -1483.914 | 569.8475
[21 empty] | 39.12 | 724.711188 | 24.52298 | 0.005330735 | 1.21144 | 721.2407 | 3.313575 | 0.2642738 | 0.0001769226 | 0.001458095 | 750.56 | -25.84879 | 0.9219669 | -1525.849 | 700.1882
[21 empty] | 39.14 | 965.569511 | 24.52298 | 0.00531244 | 1.195334 | 985.3233 | 3.375202 | 0.2664095 | 0.0001773874 | 0.001461422 | 1014.69 | -49.12062 | 2.498873 | -1549.121 | 941.0465
[21 empty] | 39.16 | 1436.926095 | 24.52298 | 0.005294239 | 1.179548 | 1415.136 | 3.438565 | 0.2685712 | 0.0001778539 | 0.001464761 | 1444.553 | -7.626484 | 0.04047755 | -1507.626 | 1412.403
[21 empty] | 39.18 | 2111.849075 | 24.52298 | 0.005276131 | 1.164072 | 2165.669 | 3.503728 | 0.2707592 | 0.0001783223 | 0.001468111 | 2195.137 | -83.28805 | 3.284752 | -1583.288 | 2087.326
[21 empty] | 39.2 | 3599.607772 | 24.52298 | 0.005258116 | 1.148898 | 3568.737 | 3.570762 | 0.2729742 | 0.0001787926 | 0.001471472 | 3598.259 | 1.348392 | 0.0005050997 | -1498.652 | 3575.085
[21 empty] | 39.22 | 6289.880261 | 24.52298 | 0.005240193 | 1.13402 | 6171.849 | 3.639738 | 0.2752164 | 0.0001792647 | 0.001474845 | 6201.428 | 88.45206 | 1.243866 | -1411.548 | 6265.357
[21 empty] | 39.24 | 9290.557855 | 24.52298 | 0.005222362 | 1.119428 | 9328.745 | 3.710731 | 0.2774863 | 0.0001797387 | 0.00147823 | 9358.383 | -67.825 | 0.4951511 | -1567.825 | 9266.035
[21 empty] | 39.26 | 8547.102319 | 24.52298 | 0.005204622 | 1.105116 | 8641.558 | 3.783822 | 0.2797845 | 0.0001802146 | 0.001481626 | 8671.257 | -124.1542 | 1.80345 | -1624.154 | 8522.579
[21 empty] | 39.28 | 5417.420581 | 24.52298 | 0.005186971 | 1.091077 | 5330.52 | 3.859094 | 0.2821113 | 0.0001806924 | 0.001485034 | 5360.282 | 57.13847 | 0.6026493 | -1442.862 | 5392.898
[21 empty] | 39.3 | 3221.085835 | 24.52298 | 0.005169411 | 1.077304 | 3097.579 | 3.936633 | 0.2844673 | 0.000181172 | 0.001488454 | 3127.407 | 93.67897 | 2.724469 | -1406.321 | 3196.563
[21 empty] | 39.32 | 1929.894556 | 24.52298 | 0.005151939 | 1.06379 | 1917.835 | 4.016534 | 0.2868529 | 0.0001816536 | 0.001491886 | 1947.732 | -17.83698 | 0.1648576 | -1517.837 | 1905.372
[21 empty] | 39.34 | 1283.866723 | 24.52298 | 0.005134556 | 1.050529 | 1276.544 | 4.098891 | 0.2892686 | 0.0001821371 | 0.001495329 | 1306.513 | -22.64625 | 0.3994596 | -1522.646 | 1259.344
[21 empty] | 39.36 | 894.587598 | 24.52298 | 0.005117261 | 1.037514 | 901.9874 | 4.183808 | 0.291715 | 0.0001826226 | 0.001498785 | 932.0302 | -37.44264 | 1.567148 | -1537.443 | 870.0646
[21 empty] | 39.38 | 693.093513 | 24.52298 | 0.005100053 | 1.024739 | 667.8618 | 4.271391 | 0.2941925 | 0.0001831099 | 0.001502252 | 697.9819 | -4.888356 | 0.03447734 | -1504.888 | 668.5705
[21 empty] | 39.4 | 557.708545 | 24.52298 | 0.005082931 | 1.012199 | 512.9985 | 4.361752 | 0.2967018 | 0.0001835993 | 0.001505732 | 543.1989 | 14.50965 | 0.3774907 | -1485.49 | 533.1856
[21 empty] | 39.42 | 413.574843 | 24.52298 | 0.005065896 | 0.9998878 | 405.7312 | 4.455011 | 0.2992433 | 0.0001840906 | 0.001509223 | 436.0151 | -22.44026 | 1.217591 | -1522.44 | 389.0519
[21 empty] | 39.44 | 342.643703 | 24.52298 | 0.005048946 | 0.9877997 | 328.5795 | 4.551293 | 0.3018176 | 0.0001845839 | 0.001512727 | 358.9502 | -16.30648 | 0.7760287 | -1516.306 | 318.1207
[21 empty] | 39.46 | 313.710886 | 24.52298 | 0.005032081 | 0.9759295 | 271.3354 | 4.650731 | 0.3044252 | 0.0001850791 | 0.001516243 | 301.7962 | 11.91464 | 0.4525144 | -1488.085 | 289.1879
[21 empty] | 39.48 | 231.551582 | 24.52298 | 0.0050153 | 0.964272 | 227.7437 | 4.753462 | 0.3070668 | 0.0001855764 | 0.001519771 | 258.2982 | -26.74657 | 3.089502 | -1526.747 | 207.0286
[21 empty] | 39.5 | 215.55836 | 24.52298 | 0.004998604 | 0.9528221 | 193.8104 | 4.859635 | 0.3097429 | 0.0001860756 | 0.001523312 | 224.4622 | -8.903877 | 0.3677845 | -1508.904 | 191.0354
[21 empty] | 39.52 | 194.151442 | 24.52298 | 0.00498199 | 0.9415749 | 166.8942 | 4.969404 | 0.3124541 | 0.0001865769 | 0.001526865 | 197.6473 | -3.495882 | 0.06294669 | -1503.496 | 169.6285
[21 empty] | 39.54 | 167.316956 | 24.52298 | 0.004965459 | 0.9305258 | 145.1946 | 5.082935 | 0.3152011 | 0.0001870802 | 0.00153043 | 176.0529 | -8.735928 | 0.456119 | -1508.736 | 142.794
[21 empty] | 39.56 | 163.83479 | 24.52298 | 0.00494901 | 0.9196699 | 127.4509 | 5.2004 | 0.3179845 | 0.0001875856 | 0.001534008 | 158.4186 | 5.416142 | 0.1790499 | -1494.584 | 139.3118
[21 empty] | 39.58 | 140.750928 | 24.52298 | 0.004932643 | 0.9090029 | 112.7605 | 5.321985 | 0.3208049 | 0.000188093 | 0.001537599 | 143.8419 | -3.090965 | 0.06787923 | -1503.091 | 116.2279
[21 empty] | 39.6 | 145.438924 | 24.52298 | 0.004916357 | 0.8985204 | 100.463 | 5.447883 | 0.3236631 | 0.0001886024 | 0.001541202 | 131.6627 | 13.77622 | 1.304906 | -1486.224 | 120.9159
[21 empty] | 39.62 | 131.005677 | 24.52298 | 0.004900152 | 0.8882182 | 90.06719 | 5.578301 | 0.3265595 | 0.000189114 | 0.001544818 | 121.3899 | 9.615793 | 0.7057974 | -1490.384 | 106.4827
[21 empty] | 39.64 | 103.134605 | 24.52298 | 0.004884026 | 0.8780922 | 81.20121 | 5.713459 | 0.3294951 | 0.0001896276 | 0.001548446 | 112.6519 | -9.517256 | 0.8782519 | -1509.517 | 78.61163
[21 empty] | 39.66 | 112.766184 | 24.52298 | 0.00486798 | 0.8681384 | 73.57969 | 5.853587 | 0.3324704 | 0.0001901433 | 0.001552088 | 105.1635 | 7.602706 | 0.5125751 | -1492.397 | 88.24321
[21 empty] | 39.68 | 88.132055 | 24.52298 | 0.004852013 | 0.8583528 | 66.98067 | 5.998935 | 0.3354861 | 0.0001906611 | 0.001555742 | 98.70302 | -10.57096 | 1.26793 | -1510.571 | 63.60908
[21 empty] | 39.7 | 110.555111 | 24.52298 | 0.004836124 | 0.8487317 | 61.22945 | 6.149762 | 0.3385431 | 0.0001911811 | 0.001559409 | 93.09605 | 17.45906 | 2.757165 | -1482.541 | 86.03213
[21 empty] | 39.72 | 80.053894 | 24.52298 | 0.004820314 | 0.8392715 | 56.18706 | 6.30635 | 0.3416421 | 0.0001917031 | 0.001563089 | 88.20387 | -8.149979 | 0.8297179 | -1508.15 | 55.53092
[21 empty] | 39.74 | 103.212596 | 24.52298 | 0.00480458 | 0.8299686 | 51.7418 | 6.468993 | 0.3447838 | 0.0001922273 | 0.001566782 | 83.91509 | 19.2975 | 3.608025 | -1480.702 | 78.68962
[21 empty] | 39.76 | 72.915185 | 24.52298 | 0.004788924 | 0.8208195 | 47.80315 | 6.63801 | 0.347969 | 0.0001927537 | 0.001570488 | 80.13947 | -7.22429 | 0.7157681 | -1507.224 | 48.39221
[21 empty] | 39.78 | 61.428137 | 24.52298 | 0.004773344 | 0.8118209 | 44.29704 | 6.813737 | 0.3511986 | 0.0001932822 | 0.001574208 | 76.80331 | -15.37518 | 3.848334 | -1515.375 | 36.90516
[21 empty] | 39.8 | 75.397505 | 24.52298 | 0.004757839 | 0.8029694 | 41.16247 | 6.996534 | 0.3544734 | 0.0001938129 | 0.001577941 | 73.84595 | 1.551553 | 0.03192834 | -1498.448 | 50.87453
[21 empty] | 39.82 | 66.763411 | 24.52298 | 0.004742411 | 0.7942619 | 38.3488 | 7.186786 | 0.3577942 | 0.0001943458 | 0.001581686 | 71.21714 | -4.453729 | 0.2971044 | -1504.454 | 42.24043
[21 empty] | 39.84 | 74.736882 | 24.52298 | 0.004727057 | 0.7856953 | 35.81374 | 7.384902 | 0.3611618 | 0.0001948809 | 0.001585446 | 68.87498 | 5.861899 | 0.4597712 | -1494.138 | 50.2139
[21 empty] | 39.86 | 64.452925 | 24.52298 | 0.004711778 | 0.7772665 | 33.52171 | 7.591324 | 0.3645772 | 0.0001954182 | 0.001589218 | 66.78435 | -2.331428 | 0.08433372 | -1502.331 | 39.92995
[21 empty] | 39.88 | 56.431433 | 24.52298 | 0.004696572 | 0.7689726 | 31.44265 | 7.806521 | 0.3680413 | 0.0001959577 | 0.001593005 | 64.91565 | -8.484215 | 1.275564 | -1508.484 | 31.90845
[21 empty] | 39.9 | 64.177177 | 24.52298 | 0.00468144 | 0.7608108 | 29.55099 | 8.030998 | 0.3715551 | 0.0001964995 | 0.001596804 | 63.24381 | 0.9333689 | 0.01357457 | -1499.067 | 39.6542
[21 empty] | 39.92 | 79.782615 | 24.52298 | 0.004666381 | 0.7527782 | 27.82489 | 8.265296 | 0.3751193 | 0.0001970435 | 0.001600618 | 61.74753 | 18.03509 | 4.076883 | -1481.965 | 55.25964
[21 empty] | 39.94 | 70.260771 | 24.52298 | 0.004651395 | 0.7448722 | 26.2456 | 8.509996 | 0.3787351 | 0.0001975898 | 0.001604445 | 60.40863 | 9.85214 | 1.381491 | -1490.148 | 45.73779
[21 empty] | 39.96 | 52.326143 | 24.52298 | 0.004636481 | 0.73709 | 24.79693 | 8.765723 | 0.3824035 | 0.0001981384 | 0.001608285 | 59.21157 | -6.885426 | 0.9060307 | -1506.885 | 27.80316
[21 empty] | 39.98 | 58.996862 | 24.52298 | 0.004621638 | 0.7294292 | 23.46489 | 9.03315 | 0.3861254 | 0.0001986892 | 0.00161214 | 58.143 | 0.8538586 | 0.01235785 | -1499.146 | 34.47388
[21 empty] | 40 | 60.964265 | 24.52298 | 0.004606866 | 0.7218872 | 22.23729 | 9.313001 | 0.3899019 | 0.0001992424 | 0.001616008 | 57.19148 | 3.772789 | 0.2334799 | -1496.227 | 36.44129
[21 empty] | 40.02 | 57.241027 | 24.52298 | 0.004592166 | 0.7144615 | 21.10349 | 9.606058 | 0.393734 | 0.0001997978 | 0.001619891 | 56.34714 | 0.893891 | 0.01395924 | -1499.106 | 32.71805
[21 empty] | 40.04 | 51.948853 | 24.52298 | 0.004577535 | 0.7071498 | 20.05419 | 9.913165 | 0.397623 | 0.0002003556 | 0.001623787 | 55.60151 | -3.652658 | 0.2568278 | -1503.653 | 27.42587
[21 empty] | 40.06 | 60.704902 | 24.52298 | 0.004562974 | 0.6999498 | 19.0812 | 10.23523 | 0.4015698 | 0.0002009157 | 0.001627698 | 54.94733 | 5.757577 | 0.5460793 | -1494.242 | 36.18192
[21 empty] | 40.08 | 55.992995 | 24.52298 | 0.004548483 | 0.6928592 | 18.1773 | 10.57325 | 0.4055757 | 0.0002014782 | 0.001631622 | 54.37835 | 1.614648 | 0.04656097 | -1498.385 | 31.47002
[21 empty] | 40.1 | 43.427627 | 24.52298 | 0.004534061 | 0.6858758 | 17.3361 | 10.92829 | 0.4096418 | 0.000202043 | 0.001635561 | 53.88926 | -10.46163 | 2.520187 | -1510.462 | 18.90465
[21 empty] | 40.12 | 57.550482 | 24.52298 | 0.004519707 | 0.6789975 | 16.55194 | 11.30151 | 0.4137694 | 0.0002026103 | 0.001639514 | 53.47556 | 4.074924 | 0.2885294 | -1495.925 | 33.0275
[21 empty] | 40.14 | 39.924792 | 24.52298 | 0.004505421 | 0.6722221 | 15.81978 | 11.69417 | 0.4179597 | 0.0002031799 | 0.001643482 | 53.13347 | -13.20867 | 4.369943 | -1513.209 | 15.40181
[21 empty] | 40.16 | 47.72575 | 24.52298 | 0.004491202 | 0.6655476 | 15.13512 | 12.10766 | 0.422214 | 0.0002037519 | 0.001647464 | 52.85986 | -5.134108 | 0.5523029 | -1505.134 | 23.20277
[21 empty] | 40.18 | 69.810539 | 24.52298 | 0.004477051 | 0.658972 | 14.49394 | 12.54345 | 0.4265335 | 0.0002043263 | 0.00165146 | 52.65221 | 17.15832 | 4.217244 | -1482.842 | 45.28756
[21 empty] | 40.2 | 57.296927 | 24.52298 | 0.004462967 | 0.6524934 | 13.89264 | 13.0032 | 0.4309197 | 0.0002049032 | 0.001655471 | 52.50856 | 4.788363 | 0.4001684 | -1495.212 | 32.77395
[21 empty] | 40.22 | 54.084022 | 24.52298 | 0.004448949 | 0.6461098 | 13.32799 | 13.48869 | 0.4353739 | 0.0002054825 | 0.001659496 | 52.42745 | 1.656568 | 0.05073987 | -1498.343 | 29.56104
[21 empty] | 40.24 | 55.535325 | 24.52298 | 0.004434997 | 0.6398195 | 12.79705 | 14.00187 | 0.4398975 | 0.0002060643 | 0.001663537 | 52.40793 | 3.127399 | 0.1761153 | -1496.873 | 31.01235
[21 empty] | 40.26 | 55.691411 | 24.52298 | 0.00442111 | 0.6336206 | 12.29721 | 14.5449 | 0.444492 | 0.0002066485 | 0.001667592 | 52.44949 | 3.241917 | 0.188719 | -1496.758 | 31.16843
[21 empty] | 40.28 | 49.410695 | 24.52298 | 0.004407289 | 0.6275113 | 11.82608 | 15.12012 | 0.4491588 | 0.0002072352 | 0.001671662 | 52.55213 | -3.14144 | 0.1997269 | -1503.141 | 24.88772
[21 empty] | 40.3 | 63.55216 | 24.52298 | 0.004393532 | 0.62149 | 11.3815 | 15.73014 | 0.4538995 | 0.0002078245 | 0.001675746 | 52.71629 | 10.83587 | 1.847555 | -1489.164 | 39.02918
[21 empty] | 40.32 | 59.013095 | 24.52298 | 0.00437984 | 0.6155549 | 10.96153 | 16.37781 | 0.4587156 | 0.0002084162 | 0.001679846 | 52.94286 | 6.070238 | 0.6244001 | -1493.93 | 34.49012
[21 empty] | 40.34 | 47.305661 | 24.52298 | 0.004366212 | 0.6097045 | 10.56436 | 17.06631 | 0.4636088 | 0.0002090105 | 0.001683961 | 53.23323 | -5.927565 | 0.7427446 | -1505.928 | 22.78268
[21 empty] | 40.36 | 49.668975 | 24.52298 | 0.004352647 | 0.603937 | 10.18839 | 17.79913 | 0.4685808 | 0.0002096074 | 0.001688091 | 53.58927 | -3.920297 | 0.3094232 | -1503.92 | 25.146
[21 empty] | 40.38 | 66.754538 | 24.52298 | 0.004339145 | 0.598251 | 9.832138 | 18.58016 | 0.4736331 | 0.0002102068 | 0.001692236 | 54.0134 | 12.74114 | 2.431843 | -1487.259 | 42.23156
[21 empty] | 40.4 | 43.983331 | 24.52298 | 0.004325706 | 0.5926449 | 9.494239 | 19.41372 | 0.4787676 | 0.0002108087 | 0.001696397 | 54.50858 | -10.52525 | 2.518702 | -1510.525 | 19.46035
[21 empty] | 40.42 | 68.474294 | 24.52298 | 0.004312329 | 0.5871172 | 9.17346 | 20.30462 | 0.483986 | 0.0002114133 | 0.001700572 | 55.07839 | 13.3959 | 2.620695 | -1486.604 | 43.95132
[21 empty] | 40.44 | 51.21474 | 24.52298 | 0.004299014 | 0.5816666 | 8.868662 | 21.25825 | 0.4892902 | 0.0002120204 | 0.001704764 | 55.72707 | -4.512327 | 0.3975631 | -1504.512 | 26.69176
[21 empty] | 40.46 | 58.910927 | 24.52298 | 0.004285761 | 0.5762914 | 8.578802 | 22.28064 | 0.4946821 | 0.0002126302 | 0.00170897 | 56.4596 | 2.45133 | 0.1020018 | -1497.549 | 34.38795
[21 empty] | 40.48 | 60.254568 | 24.52298 | 0.004272569 | 0.5709905 | 8.30292 | 23.37854 | 0.5001636 | 0.0002132426 | 0.001713193 | 57.28179 | 2.972781 | 0.1466682 | -1497.027 | 35.73159
[21 empty] | 40.5 | 53.907228 | 24.52298 | 0.004259438 | 0.5657623 | 8.040131 | 24.55957 | 0.5057368 | 0.0002138577 | 0.001717431 | 58.20037 | -4.293144 | 0.3419039 | -1504.293 | 29.38425
[21 empty] | 40.52 | 63.538126 | 24.52298 | 0.004246367 | 0.5606056 | 7.789621 | 25.83235 | 0.5114036 | 0.0002144754 | 0.001721685 | 59.22314 | 4.314982 | 0.2930377 | -1495.685 | 39.01515
[21 empty] | 40.54 | 68.587004 | 24.52298 | 0.004233356 | 0.5555191 | 7.550636 | 27.20662 | 0.5171661 | 0.0002150958 | 0.001725954 | 60.3591 | 8.227908 | 0.9870452 | -1491.772 | 44.06403
[21 empty] | 40.56 | 63.860943 | 24.52298 | 0.004220405 | 0.5505015 | 7.322479 | 28.69346 | 0.5230266 | 0.0002157189 | 0.00173024 | 61.61861 | 2.242335 | 0.07873463 | -1497.758 | 39.33796
[21 empty] | 40.58 | 62.684095 | 24.52298 | 0.004207514 | 0.5455516 | 7.104508 | 30.30548 | 0.5289873 | 0.0002163447 | 0.001734541 | 63.01366 | -0.3295677 | 0.001732734 | -1500.33 | 38.16112
[21 empty] | 40.6 | 57.719094 | 24.52298 | 0.004194681 | 0.5406681 | 6.896124 | 32.05714 | 0.5350505 | 0.0002169733 | 0.001738859 | 64.55811 | -6.839017 | 0.8103411 | -1506.839 | 33.19612
[21 empty] | 40.62 | 68.670299 | 24.52298 | 0.004181907 | 0.5358499 | 6.696773 | 33.96503 | 0.5412185 | 0.0002176046 | 0.001743193 | 66.26799 | 2.402309 | 0.08404054 | -1497.598 | 44.14732
[21 empty] | 40.64 | 60.318918 | 24.52298 | 0.004169191 | 0.5310959 | 6.505942 | 36.04827 | 0.5474938 | 0.0002182386 | 0.001747542 | 68.16191 | -7.842994 | 1.019789 | -1507.843 | 35.79594
[21 empty] | 40.66 | 75.719889 | 24.52298 | 0.004156533 | 0.5264048 | 6.323151 | 38.329 | 0.5538789 | 0.0002188754 | 0.001751909 | 70.26154 | 5.458348 | 0.3934707 | -1494.542 | 51.19691
[21 empty] | 40.68 | 78.702452 | 24.52298 | 0.004143933 | 0.5217756 | 6.147955 | 40.83298 | 0.5603763 | 0.0002195151 | 0.001756291 | 72.59218 | 6.110271 | 0.4743869 | -1493.89 | 54.17947
[21 empty] | 40.7 | 64.349219 | 24.52298 | 0.00413139 | 0.5172072 | 5.979939 | 43.59027 | 0.5669887 | 0.0002201575 | 0.00176069 | 75.18349 | -10.83428 | 1.824133 | -1510.834 | 39.82624
[21 empty] | 40.72 | 84.468583 | 24.52298 | 0.004118904 | 0.5126985 | 5.818717 | 46.63619 | 0.5737188 | 0.0002208027 | 0.001765106 | 78.07041 | 6.398176 | 0.4846377 | -1493.602 | 59.9456
[21 empty] | 40.74 | 92.432489 | 24.52298 | 0.004106474 | 0.5082486 | 5.663926 | 50.01242 | 0.5805695 | 0.0002214508 | 0.001769538 | 81.29424 | 11.13825 | 1.342176 | -1488.862 | 67.90951
[21 empty] | 40.76 | 89.308158 | 24.52298 | 0.0040941 | 0.5038563 | 5.51523 | 53.76841 | 0.5875436 | 0.0002221018 | 0.001773987 | 84.90411 | 4.404047 | 0.2171764 | -1495.596 | 64.78518
[21 empty] | 40.78 | 85.556847 | 24.52298 | 0.004081783 | 0.4995207 | 5.372312 | 57.96325 | 0.5946441 | 0.0002227556 | 0.001778453 | 88.95879 | -3.401945 | 0.1352695 | -1503.402 | 61.03387
[21 empty] | 40.8 | 87.163275 | 24.52298 | 0.00406952 | 0.4952408 | 5.234877 | 62.66793 | 0.6018741 | 0.0002234123 | 0.001782936 | 93.52898 | -6.365705 | 0.4648999 | -1506.366 | 62.6403
[21 empty] | 40.82 | 107.833375 | 24.52298 | 0.004057313 | 0.4910157 | 5.102649 | 67.96838 | 0.6092368 | 0.0002240719 | 0.001787435 | 98.70033 | 9.133046 | 0.7735317 | -1490.867 | 83.3104
[21 empty] | 40.84 | 97.529201 | 24.52298 | 0.004045161 | 0.4868444 | 4.975367 | 73.96938 | 0.6167354 | 0.0002247344 | 0.001791952 | 104.5774 | -7.048162 | 0.509351 | -1507.048 | 73.00622
[21 empty] | 40.86 | 113.178577 | 24.52298 | 0.004033063 | 0.4827261 | 4.852788 | 80.79974 | 0.6243733 | 0.0002253999 | 0.001796486 | 111.2887 | 1.889917 | 0.03155884 | -1498.11 | 88.6556
[21 empty] | 40.88 | 108.501396 | 24.52298 | 0.00402102 | 0.4786598 | 4.734684 | 88.61924 | 0.6321539 | 0.0002260684 | 0.001801037 | 118.9938 | -10.49236 | 1.014638 | -1510.492 | 83.97842
[21 empty] | 40.9 | 122.461598 | 24.52298 | 0.00400903 | 0.4746446 | 4.620838 | 97.62792 | 0.640081 | 0.0002267398 | 0.001805605 | 127.8925 | -5.430909 | 0.2408492 | -1505.431 | 97.93862
[21 empty] | 40.92 | 135.099435 | 24.52298 | 0.003997094 | 0.4706798 | 4.511049 | 108.079 | 0.648158 | 0.0002274142 | 0.001810191 | 138.2379 | -3.138419 | 0.07290685 | -1503.138 | 110.5765
[21 empty] | 40.94 | 154.59535 | 24.52298 | 0.003985211 | 0.4667644 | 4.405126 | 120.2964 | 0.6563889 | 0.0002280916 | 0.001814794 | 150.3536 | 4.241714 | 0.1163821 | -1495.758 | 130.0724
[21 empty] | 40.96 | 180.388348 | 24.52298 | 0.003973381 | 0.4628977 | 4.30289 | 134.7001 | 0.6647775 | 0.0002287721 | 0.001819415 | 164.6597 | 15.72866 | 1.371434 | -1484.271 | 155.8654
[21 empty] | 40.98 | 171.474719 | 24.52298 | 0.003961604 | 0.4590789 | 4.204172 | 151.8424 | 0.6733281 | 0.0002294556 | 0.001824053 | 181.7079 | -10.23323 | 0.6106961 | -1510.233 | 146.9517
[21 empty] | 41 | 192.772501 | 24.52298 | 0.003949879 | 0.4553071 | 4.108812 | 172.4602 | 0.6820446 | 0.0002301422 | 0.00182871 | 202.2353 | -9.462809 | 0.46451 | -1509.463 | 168.2495
[21 empty] | 41.02 | 236.630863 | 24.52298 | 0.003938206 | 0.4515816 | 4.016659 | 197.5547 | 0.6909315 | 0.0002308319 | 0.001833384 | 227.2428 | 9.388015 | 0.372457 | -1490.612 | 212.1079
[21 empty] | 41.04 | 261.713961 | 24.52298 | 0.003926584 | 0.4479016 | 3.927572 | 228.5128 | 0.6999932 | 0.0002315246 | 0.001838076 | 258.1172 | 3.596741 | 0.04943009 | -1496.403 | 237.191
[21 empty] | 41.06 | 311.448775 | 24.52298 | 0.003915014 | 0.4442664 | 3.841416 | 267.2981 | 0.7092343 | 0.0002322205 | 0.001842786 | 296.822 | 14.62678 | 0.6869278 | -1485.373 | 286.9258
[21 empty] | 41.08 | 318.806241 | 24.52298 | 0.003903495 | 0.4406753 | 3.758064 | 316.762 | 0.7186597 | 0.0002329196 | 0.001847514 | 346.2083 | -27.40208 | 2.355267 | -1527.402 | 294.2833
[21 empty] | 41.1 | 364.666668 | 24.52298 | 0.003892027 | 0.4371276 | 3.677395 | 381.1654 | 0.7282741 | 0.0002336218 | 0.001852261 | 410.5371 | -45.87047 | 5.769927 | -1545.87 | 340.1437
[21 empty] | 41.12 | 507.823427 | 24.52298 | 0.003880609 | 0.4336225 | 3.599296 | 467.0919 | 0.7380829 | 0.0002343271 | 0.001857025 | 496.3919 | 11.43157 | 0.2573351 | -1488.568 | 483.3004
[21 empty] | 41.14 | 640.028856 | 24.52298 | 0.003869242 | 0.4301595 | 3.523658 | 585.1155 | 0.7480911 | 0.0002350357 | 0.001861809 | 614.3463 | 25.68255 | 1.030568 | -1474.317 | 615.5059
[21 empty] | 41.16 | 733.734202 | 24.52298 | 0.003857924 | 0.4267377 | 3.450379 | 753.0078 | 0.7583042 | 0.0002357475 | 0.00186661 | 782.1722 | -48.43797 | 3.197667 | -1548.438 | 709.2112
[21 empty] | 41.18 | 1059.154831 | 24.52298 | 0.003846656 | 0.4233566 | 3.379362 | 1002.27 | 0.7687279 | 0.0002364626 | 0.001871431 | 1031.37 | 27.78473 | 0.7288746 | -1472.215 | 1034.632
[21 empty] | 41.2 | 1428.981811 | 24.52298 | 0.003835437 | 0.4200156 | 3.310515 | 1392.276 | 0.7793681 | 0.0002371809 | 0.00187627 | 1421.315 | 7.666764 | 0.04113368 | -1492.333 | 1404.459
[21 empty] | 41.22 | 2092.516174 | 24.52298 | 0.003824267 | 0.4167139 | 3.243751 | 2042.709 | 0.7902306 | 0.0002379024 | 0.001881127 | 2071.688 | 20.82783 | 0.2073095 | -1479.172 | 2067.993
[21 empty] | 41.24 | 3241.640313 | 24.52298 | 0.003813146 | 0.413451 | 3.178986 | 3208.947 | 0.8013219 | 0.0002386273 | 0.001886004 | 3237.869 | 3.771024 | 0.004386859 | -1496.229 | 3217.117
[21 empty] | 41.26 | 5524.232713 | 24.52298 | 0.003802074 | 0.4102263 | 3.116141 | 5420.162 | 0.8126482 | 0.0002393555 | 0.0018909 | 5449.03 | 75.20313 | 1.023764 | -1424.797 | 5499.71
[21 empty] | 41.28 | 9530.8657 | 24.52298 | 0.003791049 | 0.4070392 | 3.055142 | 9246.515 | 0.8242165 | 0.000240087 | 0.001895814 | 9275.33 | 255.5353 | 6.851244 | -1244.465 | 9506.343
[21 empty] | 41.3 | 12168.56065 | 24.52298 | 0.003780072 | 0.403889 | 2.995916 | 12108.55 | 0.8360334 | 0.0002408219 | 0.001900748 | 12137.31 | 31.24638 | 0.08023432 | -1468.754 | 12144.04
[21 empty] | 41.32 | 9226.192729 | 24.52298 | 0.003769143 | 0.4007753 | 2.938395 | 9275.697 | 0.8481064 | 0.0002415602 | 0.001905701 | 9304.413 | -78.22057 | 0.6631616 | -1578.221 | 9201.67
[21 empty] | 41.34 | 5581.159689 | 24.52298 | 0.003758262 | 0.3976975 | 2.882515 | 5440.227 | 0.8604427 | 0.0002423018 | 0.001910674 | 5468.897 | 112.263 | 2.258129 | -1387.737 | 5556.637
[21 empty] | 41.36 | 3309.900515 | 24.52298 | 0.003747427 | 0.3946549 | 2.828214 | 3219.492 | 0.8730502 | 0.0002430469 | 0.001915666 | 3248.117 | 61.78373 | 1.153276 | -1438.216 | 3285.378
[21 empty] | 41.38 | 2044.199613 | 24.52298 | 0.003736639 | 0.3916472 | 2.775433 | 2048.403 | 0.8859367 | 0.0002437954 | 0.001920678 | 2076.985 | -32.78573 | 0.5258314 | -1532.786 | 2019.677
[21 empty] | 41.4 | 1501.759132 | 24.52298 | 0.003725898 | 0.3886737 | 2.724115 | 1395.582 | 0.8991107 | 0.0002445474 | 0.001925709 | 1424.123 | 77.6366 | 4.013588 | -1422.363 | 1477.236
[21 empty] | 41.42 | 1052.17698 | 24.52298 | 0.003715203 | 0.385734 | 2.674208 | 1004.325 | 0.9125808 | 0.0002453029 | 0.00193076 | 1032.826 | 19.35092 | 0.3558887 | -1480.649 | 1027.654
[21 empty] | 41.44 | 760.491574 | 24.52298 | 0.003704554 | 0.3828274 | 2.62566 | 754.3607 | 0.9263558 | 0.0002460619 | 0.001935831 | 782.8244 | -22.33286 | 0.6558343 | -1522.333 | 735.9686
[21 empty] | 41.46 | 567.875626 | 24.52298 | 0.00369395 | 0.3799536 | 2.578421 | 586.0488 | 0.940445 | 0.0002468244 | 0.001940922 | 614.4765 | -46.60088 | 3.824151 | -1546.601 | 543.3526
[21 empty] | 41.48 | 487.573087 | 24.52298 | 0.003683392 | 0.3771121 | 2.532446 | 467.761 | 0.9548581 | 0.0002475904 | 0.001946034 | 496.1542 | -8.581142 | 0.1510256 | -1508.581 | 463.0501
[21 empty] | 41.5 | 414.57317 | 24.52298 | 0.00367288 | 0.3743023 | 2.48769 | 381.6604 | 0.9696051 | 0.0002483601 | 0.001951165 | 410.0208 | 4.552362 | 0.04998876 | -1495.448 | 390.0502
[21 empty] | 41.52 | 344.442376 | 24.52298 | 0.003662412 | 0.3715237 | 2.444109 | 317.1379 | 0.9846963 | 0.0002491333 | 0.001956317 | 345.4671 | -1.024736 | 0.003048648 | -1501.025 | 319.9194
[21 empty] | 41.54 | 293.981 | 24.52298 | 0.003651989 | 0.368776 | 2.401664 | 267.5901 | 1.000143 | 0.0002499101 | 0.001961489 | 295.8896 | -1.908567 | 0.01239069 | -1501.909 | 269.458
[21 empty] | 41.56 | 248.912351 | 24.52298 | 0.00364161 | 0.3660587 | 2.360315 | 228.744 | 1.015955 | 0.0002506906 | 0.001966681 | 257.0151 | -8.102797 | 0.2637688 | -1508.103 | 224.3894
[21 empty] | 41.58 | 198.596992 | 24.52298 | 0.003631276 | 0.3633713 | 2.320024 | 197.7408 | 1.032146 | 0.0002514748 | 0.001971895 | 225.9852 | -27.38816 | 3.777052 | -1527.388 | 174.074
[21 empty] | 41.6 | 211.3451 | 24.52298 | 0.003620985 | 0.3607134 | 2.280757 | 172.6121 | 1.048726 | 0.0002522626 | 0.001977129 | 200.8311 | 10.51399 | 0.5230493 | -1489.486 | 186.8221
[21 empty] | 41.62 | 189.004787 | 24.52298 | 0.003610738 | 0.3580845 | 2.242477 | 151.968 | 1.06571 | 0.0002530541 | 0.001982384 | 180.1631 | 8.841698 | 0.4136171 | -1491.158 | 164.4818
[21 empty] | 41.64 | 164.585906 | 24.52298 | 0.003600535 | 0.3554843 | 2.205154 | 134.8052 | 1.083109 | 0.0002538494 | 0.00198766 | 162.9777 | 1.608183 | 0.01571369 | -1498.392 | 140.0629
[21 empty] | 41.66 | 142.88791 | 24.52298 | 0.003590375 | 0.3529123 | 2.168754 | 120.385 | 1.100938 | 0.0002546484 | 0.001992957 | 148.5365 | -5.648554 | 0.223295 | -1505.649 | 118.3649
[21 empty] | 41.68 | 125.064061 | 24.52298 | 0.003580257 | 0.3503681 | 2.133248 | 108.1545 | 1.119211 | 0.0002554512 | 0.001998275 | 136.2862 | -11.2221 | 1.006968 | -1511.222 | 100.5411
[21 empty] | 41.7 | 112.685702 | 24.52298 | 0.003570183 | 0.3478513 | 2.098607 | 97.69283 | 1.137942 | 0.0002562578 | 0.002003615 | 125.806 | -13.12033 | 1.52764 | -1513.12 | 88.16272
[21 empty] | 41.72 | 108.920778 | 24.52298 | 0.003560151 | 0.3453615 | 2.064803 | 88.67538 | 1.157148 | 0.0002570682 | 0.002008975 | 116.7715 | -7.850724 | 0.5658595 | -1507.851 | 84.3978
[21 empty] | 41.74 | 113.545422 | 24.52298 | 0.003550161 | 0.3428984 | 2.031809 | 80.84864 | 1.176844 | 0.0002578825 | 0.002014358 | 108.929 | 4.616432 | 0.1876909 | -1495.384 | 89.02244
[21 empty] | 41.76 | 100.329233 | 24.52298 | 0.003540213 | 0.3404615 | 1.9996 | 74.01222 | 1.197047 | 0.0002587007 | 0.002019762 | 102.0781 | -1.748891 | 0.03048582 | -1501.749 | 75.80625
[21 empty] | 41.78 | 91.842518 | 24.52298 | 0.003530307 | 0.3380506 | 1.96815 | 68.00612 | 1.217774 | 0.0002595227 | 0.002025188 | 96.05889 | -4.216376 | 0.1935686 | -1504.216 | 67.31954
[21 empty] | 41.8 | 84.135192 | 24.52298 | 0.003520442 | 0.3356651 | 1.937437 | 62.70136 | 1.239045 | 0.0002603487 | 0.002030636 | 90.74229 | -6.607102 | 0.518853 | -1506.607 | 59.61221
[21 empty] | 41.82 | 78.411815 | 24.52298 | 0.003510619 | 0.3333048 | 1.907437 | 57.99299 | 1.260878 | 0.0002611786 | 0.002036106 | 86.0234 | -7.611581 | 0.7388704 | -1507.612 | 53.88884
[21 empty] | 41.84 | 92.940697 | 24.52298 | 0.003500836 | 0.3309693 | 1.878128 | 53.79499 | 1.283293 | 0.0002620125 | 0.002041598 | 81.81616 | 11.12454 | 1.331552 | -1488.875 | 68.41772
[21 empty] | 41.86 | 83.591565 | 24.52298 | 0.003491095 | 0.3286582 | 1.84949 | 50.03626 | 1.306311 | 0.0002628504 | 0.002047112 | 78.04949 | 5.542071 | 0.367436 | -1494.458 | 59.06859
[21 empty] | 41.88 | 55.820932 | 24.52298 | 0.003481394 | 0.3263713 | 1.821501 | 46.65766 | 1.329954 | 0.0002636924 | 0.002052649 | 74.66426 | -18.84333 | 6.360895 | -1518.843 | 31.29795
[21 empty] | 41.9 | 65.760985 | 24.52298 | 0.003471733 | 0.3241082 | 1.794143 | 43.60967 | 1.354245 | 0.0002645384 | 0.002058208 | 71.61094 | -5.849956 | 0.5203996 | -1505.85 | 41.23801
[21 empty] | 41.92 | 74.518788 | 24.52298 | 0.003462113 | 0.3218685 | 1.767397 | 40.85057 | 1.379207 | 0.0002653884 | 0.002063789 | 68.84781 | 5.670976 | 0.4315686 | -1494.329 | 49.99581
[21 empty] | 41.94 | 75.440946 | 24.52298 | 0.003452533 | 0.319652 | 1.741245 | 38.345 | 1.404865 | 0.0002662426 | 0.002069394 | 66.33953 | 9.101414 | 1.098021 | -1490.899 | 50.91797
[21 empty] | 41.96 | 47.026941 | 24.52298 | 0.003442992 | 0.3174583 | 1.715668 | 36.06286 | 1.431247 | 0.0002671009 | 0.002075021 | 64.056 | -17.02906 | 6.166441 | -1517.029 | 22.50396
[21 empty] | 41.98 | 60.433028 | 24.52298 | 0.003433491 | 0.315287 | 1.690651 | 33.97838 | 1.458378 | 0.0002679633 | 0.002080671 | 61.97145 | -1.538427 | 0.0391633 | -1501.538 | 35.91005
[21 empty] | 42 | 67.345116 | 24.52298 | 0.003424029 | 0.313138 | 1.666178 | 32.06938 | 1.486288 | 0.00026883 | 0.002086345 | 60.06374 | 7.281372 | 0.7872639 | -1492.719 | 42.82214
[21 empty] | 42.02 | 50.431334 | 24.52298 | 0.003414606 | 0.3110109 | 1.642231 | 30.31673 | 1.515007 | 0.0002697008 | 0.002092041 | 58.31374 | -7.882403 | 1.232017 | -1507.882 | 25.90836
[21 empty] | 42.04 | 52.892197 | 24.52298 | 0.003405222 | 0.3089054 | 1.618798 | 28.70382 | 1.544567 | 0.0002705759 | 0.002097761 | 56.70485 | -3.812649 | 0.2748286 | -1503.813 | 28.36922
[21 empty] | 42.06 | 57.767721 | 24.52298 | 0.003395877 | 0.3068212 | 1.595862 | 27.2162 | 1.575 | 0.0002714552 | 0.002103505 | 55.22263 | 2.545093 | 0.1121301 | -1497.455 | 33.24474
[21 empty] | 42.08 | 54.545283 | 24.52298 | 0.00338657 | 0.304758 | 1.57341 | 25.84121 | 1.606341 | 0.0002723389 | 0.002109272 | 53.85447 | 0.6908164 | 0.008749195 | -1499.309 | 30.0223
[21 empty] | 42.1 | 59.335345 | 24.52298 | 0.003377301 | 0.3027155 | 1.551429 | 24.56778 | 1.638627 | 0.0002732268 | 0.002115063 | 52.5893 | 6.746045 | 0.7669817 | -1493.254 | 34.81237
[21 empty] | 42.12 | 49.943323 | 24.52298 | 0.00336807 | 0.3006936 | 1.529905 | 23.38616 | 1.671896 | 0.0002741191 | 0.002120878 | 51.4174 | -1.474075 | 0.04350728 | -1501.474 | 25.42034
[21 empty] | 42.14 | 64.36867 | 24.52298 | 0.003358877 | 0.2986918 | 1.508826 | 22.28773 | 1.706189 | 0.0002750158 | 0.002126716 | 50.33018 | 14.03849 | 3.061727 | -1485.962 | 39.84569
[21 empty] | 42.16 | 40.517809 | 24.52298 | 0.003349722 | 0.2967099 | 1.48818 | 21.26487 | 1.741547 | 0.0002759169 | 0.002132579 | 49.32004 | -8.802232 | 1.912228 | -1508.802 | 15.99483
[21 empty] | 42.18 | 51.311951 | 24.52298 | 0.003340604 | 0.2947477 | 1.467954 | 20.3108 | 1.778016 | 0.0002768225 | 0.002138467 | 48.38025 | 2.931701 | 0.1675023 | -1497.068 | 26.78897
[21 empty] | 42.2 | 54.163496 | 24.52298 | 0.003331523 | 0.2928049 | 1.448138 | 19.41949 | 1.815643 | 0.0002777325 | 0.002144378 | 47.50481 | 6.658687 | 0.8185976 | -1493.341 | 29.64052
[21 empty] | 42.22 | 38.709048 | 24.52298 | 0.003322479 | 0.2908812 | 1.428721 | 18.58557 | 1.854476 | 0.000278647 | 0.002150314 | 46.68837 | -7.979325 | 1.644826 | -1507.979 | 14.18607
[21 empty] | 42.24 | 45.641595 | 24.52298 | 0.003313472 | 0.2889764 | 1.409691 | 17.8042 | 1.894569 | 0.000279566 | 0.002156275 | 45.92616 | -0.2845683 | 0.001774239 | -1500.285 | 21.11862
[21 empty] | 42.26 | 42.62231 | 24.52298 | 0.003304502 | 0.2870903 | 1.391039 | 17.07107 | 1.935976 | 0.0002804896 | 0.002162261 | 45.2139 | -2.59159 | 0.157578 | -1502.592 | 18.09933
[21 empty] | 42.28 | 50.700069 | 24.52298 | 0.003295568 | 0.2852226 | 1.372755 | 16.38229 | 1.978755 | 0.0002814177 | 0.002168271 | 44.54774 | 6.152325 | 0.7465691 | -1493.848 | 26.17709
[21 empty] | 42.3 | 41.179461 | 24.52298 | 0.00328667 | 0.2833731 | 1.354829 | 15.73435 | 2.022968 | 0.0002823505 | 0.002174307 | 43.92424 | -2.744779 | 0.1829508 | -1502.745 | 16.65648
[21 empty] | 42.32 | 38.122286 | 24.52298 | 0.003277808 | 0.2815414 | 1.337252 | 15.12409 | 2.068679 | 0.0002832879 | 0.002180368 | 43.34028 | -5.217994 | 0.7142138 | -1505.218 | 13.59931
[21 empty] | 42.34 | 40.265733 | 24.52298 | 0.003268982 | 0.2797275 | 1.320014 | 14.54864 | 2.115957 | 0.00028423 | 0.002186454 | 42.79306 | -2.527325 | 0.1586304 | -1502.527 | 15.74275
[21 empty] | 42.36 | 50.409684 | 24.52298 | 0.003260191 | 0.2779311 | 1.303108 | 14.00541 | 2.164874 | 0.0002851768 | 0.002192566 | 42.28004 | 8.129644 | 1.31108 | -1491.87 | 25.88671
[21 empty] | 42.38 | 55.75492 | 24.52298 | 0.003251436 | 0.2761519 | 1.286525 | 13.49204 | 2.215507 | 0.0002861283 | 0.002198704 | 41.79893 | 13.95599 | 3.493316 | -1486.044 | 31.23194
[21 empty] | 42.4 | 37.862447 | 24.52298 | 0.003242716 | 0.2743897 | 1.270256 | 13.00637 | 2.267937 | 0.0002870846 | 0.002204867 | 41.34766 | -3.485217 | 0.3208123 | -1503.485 | 13.33947
[21 empty] | 42.42 | 28.156856 | 24.52298 | 0.003234031 | 0.2726444 | 1.254293 | 12.54645 | 2.32225 | 0.0002880458 | 0.002211056 | 40.92435 | -12.7675 | 5.789317 | -1512.767 | 3.633878
[21 empty] | 42.44 | 49.456587 | 24.52298 | 0.003225381 | 0.2709156 | 1.23863 | 12.1105 | 2.378537 | 0.0002890117 | 0.002217271 | 40.52729 | 8.929295 | 1.612168 | -1491.071 | 24.93361
[21 empty] | 42.46 | 42.487547 | 24.52298 | 0.003216766 | 0.2692033 | 1.223258 | 11.69687 | 2.436896 | 0.0002899825 | 0.002223513 | 40.15494 | 2.332609 | 0.1280626 | -1497.667 | 17.96457
[21 empty] | 42.48 | 45.605591 | 24.52298 | 0.003208185 | 0.2675071 | 1.208171 | 11.30407 | 2.497429 | 0.0002909582 | 0.002229781 | 39.80589 | 5.799704 | 0.7375536 | -1494.2 | 21.08261
[21 empty] | 42.5 | 47.145923 | 24.52298 | 0.003199638 | 0.2658269 | 1.193361 | 10.93073 | 2.560245 | 0.0002919389 | 0.002236075 | 39.47887 | 7.667057 | 1.246847 | -1492.333 | 22.62294
[21 empty] | 42.52 | 49.638485 | 24.52298 | 0.003191126 | 0.2641625 | 1.178821 | 10.57557 | 2.625461 | 0.0002929245 | 0.002242397 | 39.17272 | 10.46576 | 2.206599 | -1489.534 | 25.11551
[21 empty] | 42.54 | 46.993857 | 24.52298 | 0.003182647 | 0.2625136 | 1.164546 | 10.23744 | 2.6932 | 0.0002939151 | 0.002248745 | 38.88641 | 8.10745 | 1.398709 | -1491.893 | 22.47088
[21 empty] | 42.56 | 39.461513 | 24.52298 | 0.003174202 | 0.2608802 | 1.150529 | 9.915271 | 2.763595 | 0.0002949107 | 0.00225512 | 38.61898 | 0.8425356 | 0.01798882 | -1499.157 | 14.93853
[21 empty] | 42.58 | 38.176096 | 24.52298 | 0.003165791 | 0.259262 | 1.136763 | 9.608068 | 2.836785 | 0.0002959115 | 0.002261522 | 38.36958 | -0.1934833 | 0.0009806076 | -1500.193 | 13.65312
[21 empty] | 42.6 | 42.091083 | 24.52298 | 0.003157413 | 0.2576587 | 1.123242 | 9.31492 | 2.912922 | 0.0002969173 | 0.002267951 | 38.13744 | 3.95364 | 0.3713677 | -1496.046 | 17.5681
[21 empty] | 42.62 | 35.406824 | 24.52298 | 0.003149068 | 0.2560703 | 1.109962 | 9.034983 | 2.992164 | 0.0002979282 | 0.002274408 | 37.92188 | -2.515055 | 0.178652 | -1502.515 | 10.88385
[21 empty] | 42.64 | 29.147997 | 24.52298 | 0.003140757 | 0.2544965 | 1.096915 | 8.767475 | 3.074684 | 0.0002989444 | 0.002280893 | 37.72227 | -8.574273 | 2.522237 | -1508.574 | 4.625019
[21 empty] | 42.66 | 37.021383 | 24.52298 | 0.003132478 | 0.2529372 | 1.084097 | 8.511672 | 3.160665 | 0.0002999657 | 0.002287405 | 37.53807 | -0.5166868 | 0.007211109 | -1500.517 | 12.4984
[21 empty] | 42.68 | 44.380165 | 24.52298 | 0.003124232 | 0.2513922 | 1.071503 | 8.2669 | 3.250303 | 0.0003009923 | 0.002293946 | 37.3688 | 7.01137 | 1.107686 | -1492.989 | 19.85719
[21 empty] | 42.7 | 41.600442 | 24.52298 | 0.003116018 | 0.2498613 | 1.059127 | 8.032534 | 3.343808 | 0.0003020241 | 0.002300514 | 37.21403 | 4.386415 | 0.4625104 | -1495.614 | 17.07746
[21 empty] | 42.72 | 48.257267 | 24.52298 | 0.003107837 | 0.2483444 | 1.046964 | 7.807993 | 3.441405 | 0.0003030613 | 0.002307111 | 37.0734 | 11.18386 | 2.591917 | -1488.816 | 23.73429
[21 empty] | 42.74 | 42.564788 | 24.52298 | 0.003099688 | 0.2468412 | 1.035009 | 7.592736 | 3.543338 | 0.0003041038 | 0.002313736 | 36.94662 | 5.618168 | 0.7415476 | -1494.382 | 18.04181
[21 empty] | 42.76 | 52.860053 | 24.52298 | 0.003091571 | 0.2453516 | 1.023258 | 7.386257 | 3.649866 | 0.0003051517 | 0.002320389 | 36.83343 | 16.02662 | 4.859108 | -1483.973 | 28.33707
[21 empty] | 42.78 | 43.36701 | 24.52298 | 0.003083486 | 0.2438754 | 1.011706 | 7.188086 | 3.76127 | 0.000306205 | 0.002327072 | 36.73363 | 6.633377 | 1.014635 | -1493.367 | 18.84403
[21 empty] | 42.8 | 54.601984 | 24.52298 | 0.003075432 | 0.2424126 | 1.000348 | 6.997784 | 3.877853 | 0.0003072638 | 0.002333783 | 36.64709 | 17.95489 | 5.904147 | -1482.045 | 30.07901
[21 empty] | 42.82 | 43.421193 | 24.52298 | 0.00306741 | 0.2409629 | 0.9891806 | 6.814938 | 3.999939 | 0.0003083281 | 0.002340523 | 36.57372 | 6.847478 | 1.07984 | -1493.153 | 18.89821
[21 empty] | 42.84 | 34.531328 | 24.52298 | 0.00305942 | 0.2395261 | 0.9781991 | 6.639165 | 4.127882 | 0.000309398 | 0.002347293 | 36.51347 | -1.982138 | 0.113777 | -1501.982 | 10.00835
[21 empty] | 42.86 | 29.893804 | 24.52298 | 0.00305146 | 0.2381021 | 0.9673995 | 6.470104 | 4.262061 | 0.0003104734 | 0.002354092 | 36.46636 | -6.572557 | 1.445065 | -1506.573 | 5.370826
[21 empty] | 42.88 | 32.617141 | 24.52298 | 0.003043532 | 0.2366908 | 0.9567777 | 6.307419 | 4.402888 | 0.0003115544 | 0.00236092 | 36.43247 | -3.815328 | 0.4462908 | -1503.815 | 8.094163
[21 empty] | 42.9 | 42.020019 | 24.52298 | 0.003035634 | 0.235292 | 0.9463299 | 6.150792 | 4.55081 | 0.0003126411 | 0.002367779 | 36.41192 | 5.608101 | 0.7484718 | -1494.392 | 17.49704
[21 empty] | 42.92 | 36.907218 | 24.52298 | 0.003027767 | 0.2339056 | 0.9360522 | 5.999926 | 4.706311 | 0.0003137335 | 0.002374667 | 36.40489 | 0.5023285 | 0.00683698 | -1499.498 | 12.38424
[21 empty] | 42.94 | 28.472443 | 24.52298 | 0.003019931 | 0.2325314 | 0.9259412 | 5.854544 | 4.869918 | 0.0003148316 | 0.002381585 | 36.41163 | -7.939186 | 2.213743 | -1507.939 | 3.949465
[21 empty] | 42.96 | 32.242427 | 24.52298 | 0.003012125 | 0.2311693 | 0.915993 | 5.714381 | 5.042204 | 0.0003159355 | 0.002388534 | 36.43244 | -4.190015 | 0.5445068 | -1504.19 | 7.719449
[21 empty] | 42.98 | 36.642152 | 24.52298 | 0.003004349 | 0.2298191 | 0.9062043 | 5.579191 | 5.223794 | 0.0003170452 | 0.002395513 | 36.4677 | 0.1744491 | 0.0008305323 | -1499.826 | 12.11917
[21 empty] | 43 | 37.323096 | 24.52298 | 0.002996603 | 0.2284807 | 0.8965717 | 5.448741 | 5.415369 | 0.0003181608 | 0.002402523 | 36.51786 | 0.8052376 | 0.01737283 | -1499.195 | 12.80012
[21 empty] | 43.02 | 43.081767 | 24.52298 | 0.002988888 | 0.2271539 | 0.8870919 | 5.322814 | 5.617675 | 0.0003192823 | 0.002409563 | 36.58343 | 6.498336 | 0.9801912 | -1493.502 | 18.55879
[21 empty] | 43.04 | 32.744743 | 24.52298 | 0.002981202 | 0.2258387 | 0.8777616 | 5.201201 | 5.831529 | 0.0003204097 | 0.002416635 | 36.66503 | -3.920284 | 0.4693464 | -1503.92 | 8.221765
[21 empty] | 43.06 | 41.468612 | 24.52298 | 0.002973545 | 0.2245349 | 0.8685777 | 5.083709 | 6.057826 | 0.0003215431 | 0.002423737 | 36.76334 | 4.705268 | 0.5338868 | -1495.295 | 16.94563
[21 empty] | 43.08 | 47.34176 | 24.52298 | 0.002965918 | 0.2232423 | 0.8595372 | 4.970152 | 6.29755 | 0.0003226825 | 0.002430871 | 36.87918 | 10.46258 | 2.312242 | -1489.537 | 22.81878
[21 empty] | 43.1 | 41.3096 | 24.52298 | 0.002958321 | 0.2219609 | 0.8506371 | 4.860358 | 6.551784 | 0.0003238279 | 0.002438037 | 37.01344 | 4.296162 | 0.446797 | -1495.704 | 16.78662
[21 empty] | 43.12 | 32.459519 | 24.52298 | 0.002950752 | 0.2206904 | 0.8418746 | 4.754162 | 6.821723 | 0.0003249795 | 0.002445234 | 37.16715 | -4.707629 | 0.6827511 | -1504.708 | 7.936541
[21 empty] | 43.14 | 40.016252 | 24.52298 | 0.002943213 | 0.2194308 | 0.8332467 | 4.651408 | 7.108686 | 0.0003261373 | 0.002452464 | 37.34147 | 2.674781 | 0.1787887 | -1497.325 | 15.49327
[21 empty] | 43.16 | 42.306408 | 24.52298 | 0.002935702 | 0.218182 | 0.8247508 | 4.551949 | 7.414135 | 0.0003273012 | 0.002459725 | 37.53772 | 4.76869 | 0.5375169 | -1495.231 | 17.78343
[21 empty] | 43.18 | 32.564746 | 24.52298 | 0.00292822 | 0.2169438 | 0.8163842 | 4.455646 | 7.739692 | 0.0003284714 | 0.002467019 | 37.75737 | -5.192622 | 0.8279913 | -1505.193 | 8.041768
[21 empty] | 43.2 | 46.038695 | 24.52298 | 0.002920767 | 0.2157162 | 0.8081442 | 4.362367 | 8.08716 | 0.0003296479 | 0.002474345 | 38.00209 | 8.036604 | 1.402885 | -1491.963 | 21.51572
[21 empty] | 43.22 | 38.827053 | 24.52298 | 0.002913342 | 0.2144989 | 0.8000284 | 4.271987 | 8.458551 | 0.0003308307 | 0.002481704 | 38.27377 | 0.5532844 | 0.007884287 | -1499.447 | 14.30407
[21 empty] | 43.24 | 39.46754 | 24.52298 | 0.002905945 | 0.2132919 | 0.7920342 | 4.184386 | 8.856108 | 0.0003320199 | 0.002489095 | 38.57453 | 0.8930146 | 0.02020585 | -1499.107 | 14.94456
[21 empty] | 43.26 | 37.312468 | 24.52298 | 0.002898577 | 0.212095 | 0.7841592 | 4.099452 | 9.282349 | 0.0003332155 | 0.00249652 | 38.90676 | -1.594294 | 0.06812126 | -1501.594 | 12.78949
[21 empty] | 43.28 | 49.106182 | 24.52298 | 0.002891236 | 0.2109082 | 0.7764011 | 4.017077 | 9.740099 | 0.0003344175 | 0.002503978 | 39.27319 | 9.832989 | 1.968951 | -1490.167 | 24.5832
[21 empty] | 43.3 | 40.557431 | 24.52298 | 0.002883924 | 0.2097314 | 0.7687575 | 3.937161 | 10.23254 | 0.0003356261 | 0.00251147 | 39.6769 | 0.8805337 | 0.01911708 | -1499.119 | 16.03445
[21 empty] | 43.32 | 32.453804 | 24.52298 | 0.002876639 | 0.2085643 | 0.7612263 | 3.859605 | 10.76326 | 0.0003368413 | 0.002518995 | 40.12137 | -7.667564 | 1.811545 | -1507.668 | 7.930826
[21 empty] | 43.34 | 32.843037 | 24.52298 | 0.002869381 | 0.207407 | 0.7538052 | 3.784319 | 11.33634 | 0.000338063 | 0.002526554 | 40.61058 | -7.767545 | 1.837064 | -1507.768 | 8.320059
[21 empty] | 43.36 | 51.448908 | 24.52298 | 0.002862152 | 0.2062593 | 0.7464921 | 3.711214 | 11.9564 | 0.0003392915 | 0.002534147 | 41.14907 | 10.29983 | 2.061979 | -1489.7 | 26.92593
[21 empty] | 43.38 | 32.5298 | 24.52298 | 0.002854949 | 0.205121 | 0.7392848 | 3.640206 | 12.62871 | 0.0003405266 | 0.002541774 | 41.74203 | -9.212234 | 2.608847 | -1509.212 | 8.006822
[21 empty] | 43.4 | 39.013589 | 24.52298 | 0.002847773 | 0.2039922 | 0.7321815 | 3.571218 | 13.35931 | 0.0003417685 | 0.002549436 | 42.39542 | -3.381826 | 0.2931478 | -1503.382 | 14.49061
[21 empty] | 43.42 | 41.484995 | 24.52298 | 0.002840625 | 0.2028727 | 0.7251801 | 3.504171 | 14.15513 | 0.0003430172 | 0.002557133 | 43.11607 | -1.631076 | 0.06412946 | -1501.631 | 16.96202
[21 empty] | 43.44 | 48.733746 | 24.52298 | 0.002833503 | 0.2017623 | 0.7182786 | 3.438995 | 15.02416 | 0.0003442727 | 0.002564864 | 43.91192 | 4.821826 | 0.4770822 | -1495.178 | 24.21077
[21 empty] | 43.46 | 48.388002 | 24.52298 | 0.002826408 | 0.2006611 | 0.7114751 | 3.375621 | 15.97567 | 0.0003455352 | 0.002572631 | 44.79215 | 3.595857 | 0.2672188 | -1496.404 | 23.86502
[21 empty] | 43.48 | 47.795444 | 24.52298 | 0.00281934 | 0.1995688 | 0.7047679 | 3.313982 | 17.0204 | 0.0003468046 | 0.002580433 | 45.76744 | 2.028004 | 0.08605008 | -1497.972 | 23.27247
[21 empty] | 43.5 | 41.314749 | 24.52298 | 0.002812298 | 0.1984854 | 0.698155 | 3.254016 | 18.17093 | 0.000348081 | 0.002588271 | 46.85031 | -5.535564 | 0.7416835 | -1505.536 | 16.79177
[21 empty] | 43.52 | 49.586668 | 24.52298 | 0.002805283 | 0.1974108 | 0.6916348 | 3.195663 | 19.44203 | 0.0003493645 | 0.002596144 | 48.05547 | 1.531201 | 0.0472824 | -1498.469 | 25.06369
[21 empty] | 43.54 | 50.187362 | 24.52298 | 0.002798294 | 0.196345 | 0.6852055 | 3.138865 | 20.85113 | 0.0003506551 | 0.002604053 | 49.40027 | 0.7870901 | 0.01234396 | -1499.213 | 25.66438
[21 empty] | 43.56 | 43.01399 | 24.52298 | 0.002791331 | 0.1952877 | 0.6788654 | 3.083568 | 22.41891 | 0.0003519528 | 0.002611998 | 50.90536 | -7.891371 | 1.447756 | -1507.891 | 18.49101
[21 empty] | 43.58 | 59.634059 | 24.52298 | 0.002784394 | 0.194239 | 0.6726129 | 3.02972 | 24.17009 | 0.0003532578 | 0.00261998 | 52.59539 | 7.038665 | 0.8307805 | -1492.961 | 35.11108
[21 empty] | 43.6 | 47.294125 | 24.52298 | 0.002777482 | 0.1931987 | 0.6664464 | 2.977269 | 26.13437 | 0.0003545701 | 0.002627999 | 54.50002 | -7.205899 | 1.097916 | -1507.206 | 22.77115
[21 empty] | 43.62 | 49.957369 | 24.52298 | 0.002770597 | 0.1921667 | 0.6603644 | 2.926169 | 28.34773 | 0.0003558896 | 0.002636054 | 56.65517 | -6.697798 | 0.8979756 | -1506.698 | 25.43439
[21 empty] | 43.64 | 51.959099 | 24.52298 | 0.002763737 | 0.1911429 | 0.6543651 | 2.876373 | 30.85402 | 0.0003572166 | 0.002644147 | 59.10464 | -7.145541 | 0.982672 | -1507.146 | 27.43612
[21 empty] | 43.66 | 52.541051 | 24.52298 | 0.002756902 | 0.1901274 | 0.6484473 | 2.827838 | 33.70718 | 0.000358551 | 0.002652276 | 61.90234 | -9.361288 | 1.667909 | -1509.361 | 28.01807
[21 empty] | 43.68 | 77.516472 | 24.52298 | 0.002750093 | 0.1891198 | 0.6426094 | 2.78052 | 36.97414 | 0.0003598929 | 0.002660444 | 65.11514 | 12.40133 | 1.984004 | -1487.599 | 52.99349
[21 empty] | 43.7 | 70.386337 | 24.52298 | 0.002743309 | 0.1881203 | 0.63685 | 2.734381 | 40.73873 | 0.0003612423 | 0.002668649 | 68.82683 | 1.559509 | 0.03455314 | -1498.44 | 45.86336
[21 empty] | 43.72 | 74.252508 | 24.52298 | 0.00273655 | 0.1871287 | 0.6311676 | 2.68938 | 45.10703 | 0.0003625993 | 0.002676892 | 73.14346 | 1.109045 | 0.01656483 | -1498.891 | 49.72953
[21 empty] | 43.74 | 75.369558 | 24.52298 | 0.002729816 | 0.1861449 | 0.625561 | 2.645481 | 50.21493 | 0.000363964 | 0.002685173 | 78.20087 | -2.831313 | 0.1063604 | -1502.831 | 50.84658
[21 empty] | 43.76 | 74.441525 | 24.52298 | 0.002723106 | 0.1851689 | 0.6200287 | 2.602648 | 56.23859 | 0.0003653364 | 0.002693493 | 84.1752 | -9.733671 | 1.272735 | -1509.734 | 49.91855
[21 empty] | 43.78 | 90.515568 | 24.52298 | 0.002716422 | 0.1842005 | 0.6145695 | 2.560846 | 63.40972 | 0.0003667166 | 0.002701852 | 91.2981 | -0.7825275 | 0.006765127 | -1500.783 | 65.99259
[21 empty] | 43.8 | 95.924621 | 24.52298 | 0.002709762 | 0.1832396 | 0.6091821 | 2.520044 | 72.03778 | 0.0003681046 | 0.00271025 | 99.87901 | -3.954388 | 0.1630153 | -1503.954 | 71.40164
[21 empty] | 43.82 | 105.977775 | 24.52298 | 0.002703126 | 0.1822863 | 0.6038652 | 2.480209 | 82.5434 | 0.0003695005 | 0.002718686 | 110.3385 | -4.360753 | 0.1794354 | -1504.361 | 81.4548
[21 empty] | 43.84 | 127.446552 | 24.52298 | 0.002696515 | 0.1813404 | 0.5986176 | 2.441311 | 95.50957 | 0.0003709044 | 0.002727163 | 123.2596 | 4.186943 | 0.1375517 | -1495.813 | 102.9236
[21 empty] | 43.86 | 143.495314 | 24.52298 | 0.002689928 | 0.1804018 | 0.5934382 | 2.403322 | 111.7624 | 0.0003723163 | 0.002735678 | 139.4683 | 4.026983 | 0.1130113 | -1495.973 | 118.9723
[21 empty] | 43.88 | 158.845137 | 24.52298 | 0.002683366 | 0.1794705 | 0.5883256 | 2.366211 | 132.5024 | 0.0003737363 | 0.002744234 | 160.1652 | -1.320037 | 0.01096979 | -1501.32 | 134.3222
[21 empty] | 43.9 | 207.331703 | 24.52298 | 0.002676827 | 0.1785464 | 0.5832788 | 2.329954 | 159.5253 | 0.0003751644 | 0.00275283 | 187.1459 | 20.1858 | 1.965287 | -1479.814 | 182.8087
[21 empty] | 43.92 | 210.472987 | 24.52298 | 0.002670312 | 0.1776295 | 0.5782967 | 2.294524 | 195.6089 | 0.0003766007 | 0.002761467 | 223.1882 | -12.71518 | 0.7681547 | -1512.715 | 185.95
[21 empty] | 43.94 | 272.490325 | 24.52298 | 0.002663821 | 0.1767195 | 0.5733782 | 2.259896 | 245.2202 | 0.0003780452 | 0.002770144 | 272.759 | -0.2686375 | 0.0002648391 | -1500.269 | 247.9673
[21 empty] | 43.96 | 333.403907 | 24.52298 | 0.002657353 | 0.1758166 | 0.5685221 | 2.226046 | 315.8782 | 0.0003794981 | 0.002778863 | 343.3774 | -9.973509 | 0.2983495 | -1509.974 | 308.8809
[21 empty] | 43.98 | 459.620462 | 24.52298 | 0.002650909 | 0.1749205 | 0.5637275 | 2.19295 | 420.9342 | 0.0003809594 | 0.002787622 | 448.3946 | 11.22582 | 0.2741806 | -1488.774 | 435.0975
[21 empty] | 44 | 646.47283 | 24.52298 | 0.002644488 | 0.1740313 | 0.5589933 | 2.160587 | 585.6031 | 0.0003824292 | 0.002796423 | 613.0255 | 33.44732 | 1.730503 | -1466.553 | 621.9499
[21 empty] | 44.02 | 895.22491 | 24.52298 | 0.002638091 | 0.1731488 | 0.5543184 | 2.128936 | 860.8099 | 0.0003839074 | 0.002805266 | 888.1951 | 7.029828 | 0.05520231 | -1492.97 | 870.7019
[21 empty] | 44.04 | 1382.915029 | 24.52298 | 0.002631717 | 0.172273 | 0.549702 | 2.097974 | 1355.318 | 0.0003853943 | 0.00281415 | 1382.667 | 0.2484903 | 4.46502e-05 | -1499.752 | 1358.392
[21 empty] | 44.06 | 2252.16599 | 24.52298 | 0.002625366 | 0.1714039 | 0.5451429 | 2.067683 | 2293.293 | 0.0003868898 | 0.002823077 | 2320.606 | -68.44032 | 2.07981 | -1568.44 | 2227.643
[21 empty] | 44.08 | 3917.781249 | 24.52298 | 0.002619038 | 0.1705413 | 0.5406404 | 2.038044 | 3900.824 | 0.000388394 | 0.002832047 | 3928.102 | -10.32093 | 0.02718924 | -1510.321 | 3893.258
[21 empty] | 44.1 | 4844.576542 | 24.52298 | 0.002612732 | 0.1696852 | 0.5361934 | 2.009037 | 5031.695 | 0.000389907 | 0.002841059 | 5058.938 | -214.3618 | 9.485038 | -1714.362 | 4820.054
[21 empty] | 44.12 | 3845.487501 | 24.52298 | 0.00260645 | 0.1688356 | 0.5318011 | 1.980645 | 3799.299 | 0.0003914289 | 0.002850114 | 3826.509 | 18.97883 | 0.09366721 | -1481.021 | 3820.965
[21 empty] | 44.14 | 2370.973683 | 24.52298 | 0.00260019 | 0.1679923 | 0.5274625 | 1.952851 | 2223.433 | 0.0003929597 | 0.002859213 | 2250.61 | 120.3634 | 6.110295 | -1379.637 | 2346.451
[21 empty] | 44.16 | 1340.814099 | 24.52298 | 0.002593953 | 0.1671553 | 0.5231768 | 1.925637 | 1318.591 | 0.0003944995 | 0.002868356 | 1345.735 | -4.92127 | 0.01806283 | -1504.921 | 1316.291
[21 empty] | 44.18 | 866.67331 | 24.52298 | 0.002587738 | 0.1663246 | 0.5189431 | 1.898989 | 840.9734 | 0.0003960484 | 0.002877542 | 868.0865 | -1.413156 | 0.002304225 | -1501.413 | 842.1503
[21 empty] | 44.2 | 571.196413 | 24.52298 | 0.002581545 | 0.1655 | 0.5147605 | 1.87289 | 574.088 | 0.0003976064 | 0.002886772 | 601.17 | -29.97358 | 1.572866 | -1529.974 | 546.6734
[21 empty] | 44.22 | 414.184062 | 24.52298 | 0.002575375 | 0.1646815 | 0.5106284 | 1.847325 | 413.7754 | 0.0003991736 | 0.002896047 | 440.8268 | -26.64278 | 1.713822 | -1526.643 | 389.6611
[21 empty] | 44.24 | 348.468767 | 24.52298 | 0.002569226 | 0.1638691 | 0.5065458 | 1.82228 | 311.1649 | 0.0004007502 | 0.002905367 | 338.1865 | 10.28227 | 0.303399 | -1489.718 | 323.9458
[21 empty] | 44.26 | 287.512909 | 24.52298 | 0.0025631 | 0.1630627 | 0.5025119 | 1.797741 | 241.9684 | 0.000402336 | 0.002914732 | 268.9606 | 18.55233 | 1.197125 | -1481.448 | 262.9899
[21 empty] | 44.28 | 220.463641 | 24.52298 | 0.002556996 | 0.1622623 | 0.4985261 | 1.773694 | 193.278 | 0.0004039313 | 0.002924142 | 220.2413 | 0.2222946 | 0.0002241408 | -1499.778 | 195.9407
[21 empty] | 44.3 | 166.162318 | 24.52298 | 0.002550913 | 0.1614677 | 0.4945875 | 1.750126 | 157.8009 | 0.0004055361 | 0.002933598 | 184.7359 | -18.57361 | 2.076157 | -1518.574 | 141.6393
[21 empty] | 44.32 | 156.493359 | 24.52298 | 0.002544852 | 0.1606789 | 0.4906954 | 1.727025 | 131.1925 | 0.0004071505 | 0.0029431 | 158.0998 | -1.606392 | 0.01648949 | -1501.606 | 131.9704
[21 empty] | 44.34 | 140.724156 | 24.52298 | 0.002538813 | 0.1598959 | 0.486849 | 1.704379 | 110.7449 | 0.0004087746 | 0.002952648 | 137.6249 | 3.099218 | 0.06825519 | -1496.901 | 116.2012
[21 empty] | 44.36 | 126.351367 | 24.52298 | 0.002532795 | 0.1591186 | 0.4830477 | 1.682175 | 94.70405 | 0.0004104083 | 0.002962242 | 121.5573 | 4.794092 | 0.1819001 | -1495.206 | 101.8284
[21 empty] | 44.38 | 104.133791 | 24.52298 | 0.002526798 | 0.158347 | 0.4792908 | 1.660402 | 81.89509 | 0.0004120519 | 0.002971884 | 108.722 | -4.588223 | 0.202161 | -1504.588 | 79.61081
[21 empty] | 44.4 | 84.278694 | 24.52298 | 0.002520823 | 0.157581 | 0.4755775 | 1.639049 | 71.50845 | 0.0004137054 | 0.002981572 | 98.30955 | -14.03086 | 2.33588 | -1514.031 | 59.75572
[21 empty] | 44.42 | 86.839262 | 24.52298 | 0.002514869 | 0.1568205 | 0.4719071 | 1.618105 | 62.97205 | 0.0004153689 | 0.002991308 | 89.74779 | -2.908524 | 0.09741575 | -1502.909 | 62.31628
[21 empty] | 44.44 | 82.393272 | 24.52298 | 0.002508936 | 0.1560655 | 0.4682792 | 1.59756 | 55.87266 | 0.0004170424 | 0.003001092 | 82.62347 | -0.2301987 | 0.0006431526 | -1500.23 | 57.87029
[21 empty] | 44.46 | 86.701453 | 24.52298 | 0.002503024 | 0.1553159 | 0.4646928 | 1.577404 | 49.90592 | 0.0004187261 | 0.003010924 | 76.63224 | 10.06921 | 1.169404 | -1489.931 | 62.17847
[21 empty] | 44.48 | 71.684427 | 24.52298 | 0.002497132 | 0.1545718 | 0.4611476 | 1.557627 | 44.84375 | 0.0004204199 | 0.003020804 | 71.54602 | 0.1384095 | 0.0002672435 | -1499.862 | 47.16145
[21 empty] | 44.5 | 72.141575 | 24.52298 | 0.002491262 | 0.1538329 | 0.4576427 | 1.53822 | 40.5126 | 0.0004221241 | 0.003030733 | 67.19122 | 4.950354 | 0.3396933 | -1495.05 | 47.6186
[21 empty] | 44.52 | 58.88814 | 24.52298 | 0.002485412 | 0.1530994 | 0.4541777 | 1.519173 | 36.77852 | 0.0004238387 | 0.003040711 | 63.43389 | -4.545754 | 0.3509006 | -1504.546 | 34.36516
[21 empty] | 44.54 | 65.631746 | 24.52298 | 0.002479583 | 0.1523711 | 0.4507518 | 1.500477 | 33.53681 | 0.0004255637 | 0.003050738 | 60.16935 | 5.462397 | 0.4546242 | -1494.538 | 41.10877
[21 empty] | 44.56 | 64.544846 | 24.52298 | 0.002473774 | 0.1516479 | 0.4473646 | 1.482125 | 30.70475 | 0.0004272992 | 0.003060815 | 57.31483 | 7.230019 | 0.8098738 | -1492.77 | 40.02187
[21 empty] | 44.58 | 51.164899 | 24.52298 | 0.002467986 | 0.15093 | 0.4440154 | 1.464107 | 28.21622 | 0.0004290454 | 0.003070943 | 54.80422 | -3.63932 | 0.258862 | -1503.639 | 26.64192
[21 empty] | 44.6 | 45.159538 | 24.52298 | 0.002462218 | 0.150217 | 0.4407037 | 1.446416 | 26.01792 | 0.0004308024 | 0.00308112 | 52.58421 | -7.424672 | 1.220689 | -1507.425 | 20.63656
[21 empty] | 44.62 | 48.150749 | 24.52298 | 0.00245647 | 0.1495092 | 0.4374289 | 1.429043 | 24.06648 | 0.0004325701 | 0.003091348 | 50.61142 | -2.460672 | 0.125749 | -1502.461 | 23.62777
[21 empty] | 44.64 | 47.984831 | 24.52298 | 0.002450742 | 0.1488063 | 0.4341904 | 1.411982 | 22.32633 | 0.0004343488 | 0.003101627 | 48.85027 | -0.8654406 | 0.01560884 | -1500.865 | 23.46185
[21 empty] | 44.66 | 65.121561 | 24.52298 | 0.002445035 | 0.1481084 | 0.4309878 | 1.395224 | 20.76806 | 0.0004361384 | 0.003111957 | 47.27136 | 17.85021 | 4.892847 | -1482.15 | 40.59858
[21 empty] | 44.68 | 55.116867 | 24.52298 | 0.002439347 | 0.1474153 | 0.4278205 | 1.378763 | 19.36723 | 0.0004379392 | 0.00312234 | 45.8502 | 9.266664 | 1.557982 | -1490.733 | 30.59389
[21 empty] | 44.7 | 43.854075 | 24.52298 | 0.002433679 | 0.1467272 | 0.424688 | 1.362592 | 18.10333 | 0.0004397511 | 0.003132774 | 44.56632 | -0.7122418 | 0.01156765 | -1500.712 | 19.3311
[21 empty] | 44.72 | 45.118202 | 24.52298 | 0.002428031 | 0.1460438 | 0.4215897 | 1.346703 | 16.9591 | 0.0004415742 | 0.00314326 | 43.40243 | 1.715777 | 0.06524837 | -1498.284 | 20.59522
[21 empty] | 44.74 | 40.946379 | 24.52298 | 0.002422402 | 0.1453652 | 0.4185253 | 1.33109 | 15.91991 | 0.0004434088 | 0.0031538 | 42.34389 | -1.397513 | 0.04769755 | -1501.398 | 16.4234
[21 empty] | 44.76 | 47.525638 | 24.52298 | 0.002416793 | 0.1446913 | 0.4154941 | 1.315748 | 14.97331 | 0.0004452547 | 0.003164392 | 41.37825 | 6.147392 | 0.7951588 | -1493.853 | 23.00266
[21 empty] | 44.78 | 36.566454 | 24.52298 | 0.002411204 | 0.1440221 | 0.4124957 | 1.300669 | 14.10861 | 0.0004471123 | 0.003175038 | 40.49481 | -3.928358 | 0.4220261 | -1503.928 | 12.04348
[21 empty] | 44.8 | 52.914397 | 24.52298 | 0.002405633 | 0.1433575 | 0.4095297 | 1.285848 | 13.31665 | 0.0004489815 | 0.003185737 | 39.68441 | 13.22999 | 3.307845 | -1486.77 | 28.39142
[21 empty] | 44.82 | 45.137096 | 24.52298 | 0.002400082 | 0.1426975 | 0.4065956 | 1.271279 | 12.5895 | 0.0004508624 | 0.003196491 | 38.9391 | 6.198001 | 0.8510786 | -1493.802 | 20.61412
[21 empty] | 44.84 | 42.739674 | 24.52298 | 0.002394551 | 0.142042 | 0.4036928 | 1.256956 | 11.92027 | 0.0004527552 | 0.0032073 | 38.25199 | 4.48768 | 0.4712078 | -1495.512 | 18.2167
[21 empty] | 44.86 | 35.911638 | 24.52298 | 0.002389038 | 0.1413911 | 0.4008211 | 1.242874 | 11.30298 | 0.0004546599 | 0.003218163 | 37.61711 | -1.705471 | 0.08099414 | -1501.705 | 11.38866
[21 empty] | 44.88 | 42.228656 | 24.52298 | 0.002383544 | 0.1407446 | 0.3979798 | 1.229027 | 10.7324 | 0.0004565767 | 0.003229081 | 37.0292 | 5.199458 | 0.6401899 | -1494.801 | 17.70568
[21 empty] | 44.9 | 38.249745 | 24.52298 | 0.00237807 | 0.1401026 | 0.3951687 | 1.21541 | 10.20393 | 0.0004585056 | 0.003240056 | 36.48366 | 1.766081 | 0.08154412 | -1498.234 | 13.72677
[21 empty] | 44.92 | 29.206156 | 24.52298 | 0.002372614 | 0.1394649 | 0.3923873 | 1.202018 | 9.713526 | 0.0004604468 | 0.003251086 | 35.97646 | -6.770303 | 1.569429 | -1506.77 | 4.683178
[21 empty] | 44.94 | 44.343638 | 24.52298 | 0.002367177 | 0.1388316 | 0.3896351 | 1.188847 | 9.257625 | 0.0004624003 | 0.003262173 | 35.50401 | 8.83963 | 1.762125 | -1491.16 | 19.82066
[21 empty] | 44.96 | 45.585804 | 24.52298 | 0.002361758 | 0.1382026 | 0.3869118 | 1.17589 | 8.833065 | 0.0004643663 | 0.003273316 | 35.06315 | 10.52266 | 2.428964 | -1489.477 | 21.06283
[21 empty] | 44.98 | 37.94246 | 24.52298 | 0.002356358 | 0.1375778 | 0.3842169 | 1.163145 | 8.43704 | 0.0004663448 | 0.003284517 | 34.65106 | 3.291395 | 0.2855187 | -1496.709 | 13.41948
[21 empty] | 45 | 39.373378 | 24.52298 | 0.002350977 | 0.1369573 | 0.3815501 | 1.150605 | 8.067049 | 0.000468336 | 0.003295775 | 34.26526 | 5.108123 | 0.6627046 | -1494.892 | 14.8504
[21 empty] | 45.02 | 46.906922 | 24.52298 | 0.002345614 | 0.1363409 | 0.378911 | 1.138267 | 7.720861 | 0.00047034 | 0.003307091 | 33.90348 | 13.00344 | 3.604787 | -1486.997 | 22.38394
[21 empty] | 45.04 | 28.097352 | 24.52298 | 0.002340269 | 0.1357287 | 0.3762991 | 1.126127 | 7.396479 | 0.0004723569 | 0.003318466 | 33.56374 | -5.46639 | 1.063496 | -1505.466 | 3.574374
[21 empty] | 45.06 | 36.660443 | 24.52298 | 0.002334943 | 0.1351207 | 0.3737142 | 1.114179 | 7.092108 | 0.0004743868 | 0.0033299 | 33.24424 | 3.416203 | 0.3183389 | -1496.584 | 12.13746
[21 empty] | 45.08 | 37.352682 | 24.52298 | 0.002329635 | 0.1345167 | 0.3711558 | 1.102421 | 6.806138 | 0.0004764298 | 0.003341392 | 32.94336 | 4.409325 | 0.5205021 | -1495.591 | 12.8297
[21 empty] | 45.1 | 27.714364 | 24.52298 | 0.002324345 | 0.1339167 | 0.3686235 | 1.090848 | 6.537114 | 0.000478486 | 0.003352944 | 32.65964 | -4.945272 | 0.8824204 | -1504.945 | 3.191386
[21 empty] | 45.12 | 31.227485 | 24.52298 | 0.002319073 | 0.1333208 | 0.3661171 | 1.079456 | 6.283725 | 0.0004805556 | 0.003364557 | 32.39176 | -1.164276 | 0.04340855 | -1501.164 | 6.704507
[21 empty] | 45.14 | 21.539071 | 24.52298 | 0.002313818 | 0.1327288 | 0.3636362 | 1.068242 | 6.044782 | 0.0004826386 | 0.003376229 | 32.13854 | -10.59947 | 5.216044 | -1510.599 | -2.983907
[21 empty] | 45.16 | 36.428741 | 24.52298 | 0.002308582 | 0.1321407 | 0.3611804 | 1.057202 | 5.819209 | 0.0004847352 | 0.003387963 | 31.89889 | 4.52985 | 0.5632789 | -1495.47 | 11.90576
[21 empty] | 45.18 | 31.971152 | 24.52298 | 0.002303363 | 0.1315566 | 0.3587494 | 1.046332 | 5.606026 | 0.0004868454 | 0.003399758 | 31.67183 | 0.2993207 | 0.002802304 | -1499.701 | 7.448174
[21 empty] | 45.2 | 36.233058 | 24.52298 | 0.002298162 | 0.1309763 | 0.3563429 | 1.035628 | 5.404342 | 0.0004889695 | 0.003411614 | 31.45647 | 4.776592 | 0.6296964 | -1495.223 | 11.71008
[21 empty] | 45.22 | 32.163927 | 24.52298 | 0.002292979 | 0.1303998 | 0.3539605 | 1.025088 | 5.213346 | 0.0004911076 | 0.003423533 | 31.25198 | 0.9119464 | 0.02585649 | -1499.088 | 7.640949
[21 empty] | 45.24 | 33.678568 | 24.52298 | 0.002287813 | 0.1298272 | 0.3516019 | 1.014708 | 5.032296 | 0.0004932596 | 0.003435514 | 31.05763 | 2.62094 | 0.2039673 | -1497.379 | 9.15559
[21 empty] | 45.26 | 29.839648 | 24.52298 | 0.002282665 | 0.1292583 | 0.3492668 | 1.004485 | 4.860513 | 0.0004954259 | 0.003447558 | 30.87273 | -1.033079 | 0.03576627 | -1501.033 | 5.31667
[21 empty] | 45.28 | 32.508167 | 24.52298 | 0.002277534 | 0.1286931 | 0.3469549 | 0.994416 | 4.697376 | 0.0004976065 | 0.003459666 | 30.69665 | 1.811514 | 0.1009465 | -1498.188 | 7.985189
[21 empty] | 45.3 | 38.687605 | 24.52298 | 0.00227242 | 0.1281317 | 0.3446659 | 0.9844973 | 4.542313 | 0.0004998014 | 0.003471837 | 30.52883 | 8.158775 | 1.720592 | -1491.841 | 14.16463
[21 empty] | 45.32 | 43.562928 | 24.52298 | 0.002267324 | 0.1275739 | 0.3423994 | 0.9747263 | 4.394802 | 0.000502011 | 0.003484073 | 30.36873 | 13.19419 | 3.996214 | -1486.806 | 19.03995
[21 empty] | 45.34 | 36.117589 | 24.52298 | 0.002262244 | 0.1270197 | 0.3401553 | 0.9651001 | 4.254359 | 0.0005042352 | 0.003496374 | 30.21588 | 5.901714 | 0.9643563 | -1494.098 | 11.59461
[21 empty] | 45.36 | 24.713072 | 24.52298 | 0.002257182 | 0.1264691 | 0.3379331 | 0.9556157 | 4.120541 | 0.0005064743 | 0.00350874 | 30.06981 | -5.356738 | 1.161112 | -1505.357 | 0.1900937
[21 empty] | 45.38 | 29.472534 | 24.52298 | 0.002252136 | 0.1259221 | 0.3357326 | 0.9462705 | 3.992937 | 0.0005087282 | 0.003521171 | 29.93012 | -0.4575885 | 0.007104486 | -1500.458 | 4.949556
[21 empty] | 45.4 | 35.89366 | 24.52298 | 0.002247108 | 0.1253787 | 0.3335536 | 0.9370616 | 3.871168 | 0.0005109973 | 0.003533669 | 29.79643 | 6.097228 | 1.035731 | -1493.903 | 11.37068
[21 empty] | 45.42 | 25.946802 | 24.52298 | 0.002242096 | 0.1248388 | 0.3313957 | 0.9279866 | 3.754885 | 0.0005132816 | 0.003546234 | 29.66839 | -3.721584 | 0.5337916 | -1503.722 | 1.423824
[21 empty] | 45.44 | 17.686232 | 24.52298 | 0.002237101 | 0.1243023 | 0.3292586 | 0.9190427 | 3.643762 | 0.0005155812 | 0.003558865 | 29.54566 | -11.85942 | 7.952283 | -1511.859 | -6.836746
[21 empty] | 45.46 | 26.091196 | 24.52298 | 0.002232123 | 0.1237693 | 0.3271422 | 0.9102275 | 3.537499 | 0.0005178963 | 0.003571565 | 29.42794 | -3.336742 | 0.426728 | -1503.337 | 1.568218
[21 empty] | 45.48 | 38.419686 | 24.52298 | 0.002227161 | 0.1232397 | 0.3250461 | 0.9015386 | 3.435816 | 0.0005202271 | 0.003584332 | 29.31495 | 9.104736 | 2.157649 | -1490.895 | 13.89671
[21 empty] | 45.5 | 37.257623 | 24.52298 | 0.002222216 | 0.1227135 | 0.3229701 | 0.8929734 | 3.338454 | 0.0005225736 | 0.003597168 | 29.20643 | 8.051191 | 1.739823 | -1491.949 | 12.73464
[21 empty] | 45.52 | 36.745011 | 24.52298 | 0.002217288 | 0.1221907 | 0.3209139 | 0.8845298 | 3.245173 | 0.000524936 | 0.003610073 | 29.10214 | 7.642873 | 1.589699 | -1492.357 | 12.22203
[21 empty] | 45.54 | 21.649219 | 24.52298 | 0.002212375 | 0.1216712 | 0.3188773 | 0.8762053 | 3.155746 | 0.0005273145 | 0.003623047 | 29.00184 | -7.352621 | 2.497136 | -1507.353 | -2.873759
[21 empty] | 45.56 | 31.596917 | 24.52298 | 0.002207479 | 0.121155 | 0.3168601 | 0.8679978 | 3.069964 | 0.0005297092 | 0.003636092 | 28.90533 | 2.691588 | 0.2292834 | -1497.308 | 7.073939
[21 empty] | 45.58 | 18.712042 | 24.52298 | 0.002202599 | 0.1206421 | 0.3148619 | 0.8599051 | 2.987633 | 0.0005321203 | 0.003649207 | 28.8124 | -10.10036 | 5.45196 | -1510.1 | -5.810936
[21 empty] | 45.6 | 30.151891 | 24.52298 | 0.002197736 | 0.1201324 | 0.3128825 | 0.851925 | 2.908569 | 0.0005345478 | 0.003662394 | 28.72288 | 1.429009 | 0.06772603 | -1498.571 | 5.628913
[21 empty] | 45.62 | 31.349121 | 24.52298 | 0.002192888 | 0.119626 | 0.3109218 | 0.8440555 | 2.832602 | 0.000536992 | 0.003675652 | 28.63659 | 2.712532 | 0.2347062 | -1497.287 | 6.826143
[21 empty] | 45.64 | 29.032913 | 24.52298 | 0.002188057 | 0.1191227 | 0.3089794 | 0.8362945 | 2.759572 | 0.000539453 | 0.003688982 | 28.55336 | 0.4795497 | 0.00792094 | -1499.52 | 4.509935
[21 empty] | 45.66 | 27.676265 | 24.52298 | 0.002183241 | 0.1186227 | 0.3070551 | 0.8286401 | 2.68933 | 0.0005419309 | 0.003702384 | 28.47305 | -0.7967886 | 0.02293922 | -1500.797 | 3.153287
[21 empty] | 45.68 | 27.038082 | 24.52298 | 0.002178442 | 0.1181257 | 0.3051488 | 0.8210903 | 2.621736 | 0.000544426 | 0.00371586 | 28.39552 | -1.357435 | 0.06814947 | -1501.357 | 2.515104
[21 empty] | 45.7 | 31.095327 | 24.52298 | 0.002173658 | 0.1176319 | 0.3032602 | 0.8136432 | 2.556658 | 0.0005469383 | 0.00372941 | 28.32062 | 2.774706 | 0.2475932 | -1497.225 | 6.572349
[21 empty] | 45.72 | 28.266135 | 24.52298 | 0.00216889 | 0.1171412 | 0.3013891 | 0.8062969 | 2.493973 | 0.0005494681 | 0.003743033 | 28.24824 | 0.01789557 | 1.132986e-05 | -1499.982 | 3.743157
[21 empty] | 45.74 | 36.201949 | 24.52298 | 0.002164137 | 0.1166535 | 0.2995352 | 0.7990497 | 2.433565 | 0.0005520154 | 0.003756732 | 28.17825 | 8.023695 | 1.778348 | -1491.976 | 11.67897
[21 empty] | 45.76 | 34.287895 | 24.52298 | 0.0021594 | 0.1161689 | 0.2976984 | 0.7918998 | 2.375325 | 0.0005545805 | 0.003770506 | 28.11055 | 6.17734 | 1.112916 | -1493.823 | 9.764917
[21 empty] | 45.78 | 25.846788 | 24.52298 | 0.002154679 | 0.1156873 | 0.2958784 | 0.7848454 | 2.319151 | 0.0005571636 | 0.003784356 | 28.04504 | -2.198248 | 0.1869592 | -1502.198 | 1.32381
[21 empty] | 45.8 | 33.292574 | 24.52298 | 0.002149973 | 0.1152087 | 0.2940751 | 0.7778848 | 2.264946 | 0.0005597647 | 0.003798282 | 27.9816 | 5.310973 | 0.8472292 | -1494.689 | 8.769596
[21 empty] | 45.82 | 35.888393 | 24.52298 | 0.002145283 | 0.114733 | 0.2922882 | 0.7710164 | 2.212619 | 0.0005623841 | 0.003812285 | 27.92015 | 7.968238 | 1.769174 | -1492.032 | 11.36541
[21 empty] | 45.84 | 35.257825 | 24.52298 | 0.002140608 | 0.1142603 | 0.2905175 | 0.7642386 | 2.162084 | 0.0005650219 | 0.003826366 | 27.86061 | 7.397214 | 1.551961 | -1492.603 | 10.73485
[21 empty] | 45.86 | 34.298654 | 24.52298 | 0.002135948 | 0.1137905 | 0.2887629 | 0.7575498 | 2.113261 | 0.0005676783 | 0.003840525 | 27.80289 | 6.495767 | 1.230223 | -1493.504 | 9.775676
[21 empty] | 45.88 | 21.637779 | 24.52298 | 0.002131303 | 0.1133236 | 0.2870241 | 0.7509484 | 2.066073 | 0.0005703534 | 0.003854763 | 27.7469 | -6.109125 | 1.724826 | -1506.109 | -2.885199
[21 empty] | 45.9 | 24.095074 | 24.52298 | 0.002126674 | 0.1128596 | 0.285301 | 0.7444329 | 2.020448 | 0.0005730476 | 0.00386908 | 27.69259 | -3.597514 | 0.5371268 | -1503.598 | -0.4279043
[21 empty] | 45.92 | 25.803205 | 24.52298 | 0.002122059 | 0.1123984 | 0.2835933 | 0.7380019 | 1.976317 | 0.0005757608 | 0.003883477 | 27.63987 | -1.836665 | 0.1307334 | -1501.837 | 1.280227
[21 empty] | 45.94 | 30.012608 | 24.52298 | 0.00211746 | 0.11194 | 0.281901 | 0.7316538 | 1.933617 | 0.0005784934 | 0.003897954 | 27.58868 | 2.423924 | 0.1957647 | -1497.576 | 5.48963
[21 empty] | 45.96 | 21.303846 | 24.52298 | 0.002112875 | 0.1114844 | 0.2802237 | 0.7253873 | 1.892285 | 0.0005812455 | 0.003912513 | 27.53897 | -6.235119 | 1.824868 | -1506.235 | -3.219132
[21 empty] | 45.98 | 35.473094 | 24.52298 | 0.002108306 | 0.1110316 | 0.2785614 | 0.7192009 | 1.852264 | 0.0005840173 | 0.003927153 | 27.49066 | 7.982438 | 1.796272 | -1492.018 | 10.95012
[21 empty] | 46 | 28.463839 | 24.52298 | 0.002103751 | 0.1105816 | 0.2769138 | 0.7130933 | 1.8135 | 0.0005868089 | 0.003941876 | 27.4437 | 1.02014 | 0.03656164 | -1498.98 | 3.940861
[21 empty] | 46.02 | 24.410888 | 24.52298 | 0.002099211 | 0.1101342 | 0.2752808 | 0.7070632 | 1.77594 | 0.0005896206 | 0.003956682 | 27.39804 | -2.987154 | 0.3655372 | -1502.987 | -0.1120903
[21 empty] | 46.04 | 26.039461 | 24.52298 | 0.002094686 | 0.1096896 | 0.2736622 | 0.7011093 | 1.739534 | 0.0005924526 | 0.003971571 | 27.35363 | -1.314171 | 0.0663242 | -1501.314 | 1.516483
[21 empty] | 46.06 | 26.183797 | 24.52298 | 0.002090175 | 0.1092477 | 0.2720578 | 0.6952303 | 1.704237 | 0.000595305 | 0.003986544 | 27.31042 | -1.126626 | 0.04847599 | -1501.127 | 1.660819
[21 empty] | 46.08 | 29.252992 | 24.52298 | 0.002085679 | 0.1088084 | 0.2704675 | 0.6894249 | 1.670003 | 0.0005981781 | 0.004001602 | 27.26837 | 1.984625 | 0.1346439 | -1498.015 | 4.730014
[21 empty] | 46.1 | 28.647097 | 24.52298 | 0.002081197 | 0.1083718 | 0.2688911 | 0.6836919 | 1.63679 | 0.000601072 | 0.004016746 | 27.22742 | 1.419675 | 0.0703554 | -1498.58 | 4.124119
[21 empty] | 46.12 | 32.997064 | 24.52298 | 0.00207673 | 0.1079378 | 0.2673284 | 0.6780301 | 1.604558 | 0.000603987 | 0.004031976 | 27.18754 | 5.809519 | 1.022834 | -1494.19 | 8.474086
[21 empty] | 46.14 | 25.618664 | 24.52298 | 0.002072277 | 0.1075065 | 0.2657793 | 0.6724383 | 1.573268 | 0.0006069232 | 0.004047292 | 27.1487 | -1.530033 | 0.09137875 | -1501.53 | 1.095686
[21 empty] | 46.16 | 35.147428 | 24.52298 | 0.002067838 | 0.1070776 | 0.2642437 | 0.6669155 | 1.542885 | 0.0006098809 | 0.004062696 | 27.11084 | 8.036587 | 1.837595 | -1491.963 | 10.62445
[21 empty] | 46.18 | 14.134912 | 24.52298 | 0.002063414 | 0.1066514 | 0.2627213 | 0.6614604 | 1.513374 | 0.0006128603 | 0.004078188 | 27.07394 | -12.93903 | 11.84432 | -1512.939 | -10.38807
[21 empty] | 46.2 | 23.238862 | 24.52298 | 0.002059003 | 0.1062277 | 0.261212 | 0.656072 | 1.484701 | 0.0006158615 | 0.004093769 | 27.03796 | -3.799098 | 0.6210778 | -1503.799 | -1.284116
[21 empty] | 46.22 | 29.8384 | 24.52298 | 0.002054607 | 0.1058065 | 0.2597157 | 0.6507491 | 1.456835 | 0.0006188849 | 0.00410944 | 27.00287 | 2.835532 | 0.2694596 | -1497.164 | 5.315422
[21 empty] | 46.24 | 29.884872 | 24.52298 | 0.002050225 | 0.1053878 | 0.2582323 | 0.6454907 | 1.429747 | 0.0006219305 | 0.0041252 | 26.96863 | 2.916239 | 0.2845737 | -1497.084 | 5.361894
[21 empty] | 46.26 | 32.678207 | 24.52298 | 0.002045857 | 0.1049716 | 0.2567615 | 0.6402959 | 1.403407 | 0.0006249987 | 0.004141052 | 26.93523 | 5.742981 | 1.009291 | -1494.257 | 8.155229
[21 empty] | 46.28 | 31.787754 | 24.52298 | 0.002041503 | 0.1045579 | 0.2553032 | 0.6351635 | 1.377788 | 0.0006280897 | 0.004156995 | 26.90262 | 4.885137 | 0.750747 | -1495.115 | 7.264776
[21 empty] | 46.3 | 26.887214 | 24.52298 | 0.002037163 | 0.1041466 | 0.2538573 | 0.6300925 | 1.352864 | 0.0006312036 | 0.00417303 | 26.87078 | 0.01643396 | 1.004474e-05 | -1499.984 | 2.364236
[21 empty] | 46.32 | 31.92866 | 24.52298 | 0.002032837 | 0.1037377 | 0.2524237 | 0.625082 | 1.32861 | 0.0006343408 | 0.004189158 | 26.83969 | 5.088972 | 0.8111093 | -1494.911 | 7.405682
[21 empty] | 46.34 | 22.309553 | 24.52298 | 0.002028524 | 0.1033312 | 0.2510021 | 0.6201311 | 1.305003 | 0.0006375014 | 0.00420538 | 26.80932 | -4.499764 | 0.9075878 | -1504.5 | -2.213425
[21 empty] | 46.36 | 24.266832 | 24.52298 | 0.002024225 | 0.1029271 | 0.2495926 | 0.6152388 | 1.282019 | 0.0006406857 | 0.004221696 | 26.77964 | -2.512811 | 0.2601995 | -1502.513 | -0.2561463
[21 empty] | 46.38 | 36.616226 | 24.52298 | 0.00201994 | 0.1025254 | 0.2481949 | 0.6104041 | 1.259638 | 0.0006438939 | 0.004238107 | 26.75064 | 9.865584 | 2.658104 | -1490.134 | 12.09325
[21 empty] | 46.4 | 19.148745 | 24.52298 | 0.002015669 | 0.102126 | 0.2468089 | 0.6056262 | 1.237837 | 0.0006471263 | 0.004254614 | 26.72229 | -7.573548 | 2.995425 | -1507.574 | -5.374233
[21 empty] | 46.42 | 28.964148 | 24.52298 | 0.00201141 | 0.1017289 | 0.2454344 | 0.6009041 | 1.216597 | 0.000650383 | 0.004271218 | 26.69458 | 2.269572 | 0.1778391 | -1497.73 | 4.44117
[21 empty] | 46.44 | 24.554667 | 24.52298 | 0.002007166 | 0.1013342 | 0.2440715 | 0.5962371 | 1.195899 | 0.0006536645 | 0.00428792 | 26.66747 | -2.112802 | 0.1817957 | -1502.113 | 0.03168873
[21 empty] | 46.46 | 36.378995 | 24.52298 | 0.002002935 | 0.1009417 | 0.2427198 | 0.5916242 | 1.175725 | 0.0006569708 | 0.004304719 | 26.64095 | 9.738041 | 2.606709 | -1490.262 | 11.85602
[21 empty] | 46.48 | 21.910807 | 24.52298 | 0.001998717 | 0.1005516 | 0.2413793 | 0.5870647 | 1.156057 | 0.0006603022 | 0.004321617 | 26.61501 | -4.704205 | 1.009983 | -1504.704 | -2.612171
[21 empty] | 46.5 | 36.949641 | 24.52298 | 0.001994512 | 0.1001636 | 0.24005 | 0.5825576 | 1.136879 | 0.0006636591 | 0.004338615 | 26.58962 | 10.36002 | 2.904763 | -1489.64 | 12.42666
[21 empty] | 46.52 | 20.117267 | 24.52298 | 0.001990321 | 0.09977797 | 0.2387315 | 0.5781023 | 1.118173 | 0.0006670416 | 0.004355714 | 26.56478 | -6.44751 | 2.066403 | -1506.448 | -4.405711
[21 empty] | 46.54 | 24.567777 | 24.52298 | 0.001986143 | 0.09939452 | 0.2374239 | 0.5736979 | 1.099926 | 0.0006704501 | 0.004372913 | 26.54045 | -1.972673 | 0.1583961 | -1501.973 | 0.04479873
[21 empty] | 46.56 | 19.882777 | 24.52298 | 0.001981978 | 0.09901327 | 0.236127 | 0.5693436 | 1.082122 | 0.0006738847 | 0.004390215 | 26.51663 | -6.633853 | 2.213373 | -1506.634 | -4.640201
[21 empty] | 46.58 | 21.252633 | 24.52298 | 0.001977826 | 0.09863421 | 0.2348408 | 0.5650387 | 1.064746 | 0.0006773458 | 0.00440762 | 26.4933 | -5.240668 | 1.292292 | -1505.241 | -3.270345
[21 empty] | 46.6 | 24.089096 | 24.52298 | 0.001973687 | 0.09825733 | 0.2335649 | 0.5607824 | 1.047786 | 0.0006808337 | 0.004425128 | 26.47045 | -2.381352 | 0.235411 | -1502.381 | -0.4338823
[21 empty] | 46.62 | 37.62097 | 24.52298 | 0.001969562 | 0.0978826 | 0.2322995 | 0.5565741 | 1.031227 | 0.0006843485 | 0.004442741 | 26.44806 | 11.17291 | 3.318201 | -1488.827 | 13.09799
[21 empty] | 46.64 | 26.658711 | 24.52298 | 0.001965449 | 0.09751001 | 0.2310443 | 0.552413 | 1.015058 | 0.0006878907 | 0.00446046 | 26.42612 | 0.2325936 | 0.002029347 | -1499.767 | 2.135733
[21 empty] | 46.66 | 31.152646 | 24.52298 | 0.001961349 | 0.09713955 | 0.2297993 | 0.5482983 | 0.9992663 | 0.0006914604 | 0.004478284 | 26.40461 | 4.748033 | 0.7236566 | -1495.252 | 6.629668
[21 empty] | 46.68 | 20.722631 | 24.52298 | 0.001957261 | 0.09677119 | 0.2285643 | 0.5442294 | 0.9838402 | 0.0006950579 | 0.004496216 | 26.38353 | -5.660901 | 1.546416 | -1505.661 | -3.800347
[21 empty] | 46.7 | 29.947427 | 24.52298 | 0.001953187 | 0.09640492 | 0.2273392 | 0.5402057 | 0.9687686 | 0.0006986836 | 0.004514255 | 26.36286 | 3.584564 | 0.4290552 | -1496.415 | 5.424449
[21 empty] | 46.72 | 23.734421 | 24.52298 | 0.001949125 | 0.09604073 | 0.226124 | 0.5362264 | 0.9540406 | 0.0007023378 | 0.004532404 | 26.34259 | -2.608173 | 0.2866118 | -1502.608 | -0.7885573
[21 empty] | 46.74 | 24.910302 | 24.52298 | 0.001945076 | 0.0956786 | 0.2249184 | 0.532291 | 0.9396459 | 0.0007060207 | 0.004550662 | 26.32271 | -1.412412 | 0.08008363 | -1501.412 | 0.3873237
[21 empty] | 46.76 | 27.039709 | 24.52298 | 0.00194104 | 0.09531851 | 0.2237225 | 0.5283987 | 0.9255746 | 0.0007097327 | 0.00456903 | 26.30321 | 0.7364967 | 0.0200604 | -1499.264 | 2.516731
[21 empty] | 46.78 | 34.067721 | 24.52298 | 0.001937016 | 0.09496046 | 0.2225361 | 0.5245489 | 0.9118169 | 0.000713474 | 0.00458751 | 26.28408 | 7.783642 | 1.778372 | -1492.216 | 9.544743
[21 empty] | 46.8 | 25.199835 | 24.52298 | 0.001933004 | 0.09460441 | 0.2213591 | 0.520741 | 0.8983638 | 0.0007172449 | 0.004606102 | 26.2653 | -1.065468 | 0.04504878 | -1501.065 | 0.6768567
[21 empty] | 46.82 | 35.72595 | 24.52298 | 0.001929005 | 0.09425037 | 0.2201914 | 0.5169745 | 0.8852061 | 0.0007210459 | 0.004624808 | 26.24688 | 9.479074 | 2.515058 | -1490.521 | 11.20297
[21 empty] | 46.84 | 16.359609 | 24.52298 | 0.001925019 | 0.0938983 | 0.219033 | 0.5132487 | 0.8723354 | 0.0007248771 | 0.004643628 | 26.22879 | -9.869178 | 5.953729 | -1509.869 | -8.163369
[21 empty] | 46.86 | 28.477565 | 24.52298 | 0.001921045 | 0.09354821 | 0.2178836 | 0.509563 | 0.8597434 | 0.0007287389 | 0.004662562 | 26.21103 | 2.266536 | 0.1803942 | -1497.733 | 3.954587
[21 empty] | 46.88 | 33.461141 | 24.52298 | 0.001917083 | 0.09320007 | 0.2167433 | 0.5059169 | 0.847422 | 0.0007326317 | 0.004681613 | 26.19359 | 7.267549 | 1.578466 | -1492.732 | 8.938163
[21 empty] | 46.9 | 16.310581 | 24.52298 | 0.001913133 | 0.09285387 | 0.2156119 | 0.5023097 | 0.8353636 | 0.0007365558 | 0.004700781 | 26.17647 | -9.865887 | 5.967643 | -1509.866 | -8.212397
[21 empty] | 46.92 | 30.776038 | 24.52298 | 0.001909195 | 0.0925096 | 0.2144893 | 0.4987411 | 0.8235608 | 0.0007405115 | 0.004720067 | 26.15965 | 4.616389 | 0.6924559 | -1495.384 | 6.25306
[21 empty] | 46.94 | 22.88889 | 24.52298 | 0.00190527 | 0.09216724 | 0.2133755 | 0.4952103 | 0.8120063 | 0.0007444991 | 0.004739472 | 26.14313 | -3.254237 | 0.4626724 | -1503.254 | -1.634088
[21 empty] | 46.96 | 38.900858 | 24.52298 | 0.001901357 | 0.09182677 | 0.2122704 | 0.4917168 | 0.8006933 | 0.000748519 | 0.004758996 | 26.12689 | 12.77396 | 4.194616 | -1487.226 | 14.37788
[21 empty] | 46.98 | 26.539106 | 24.52298 | 0.001897455 | 0.09148819 | 0.2111738 | 0.4882602 | 0.7896151 | 0.0007525716 | 0.004778642 | 26.11094 | 0.4281618 | 0.006907637 | -1499.572 | 2.016128
[21 empty] | 47 | 30.951851 | 24.52298 | 0.001893566 | 0.09115148 | 0.2100856 | 0.4848399 | 0.7787652 | 0.0007566571 | 0.004798409 | 26.09527 | 4.856582 | 0.7620348 | -1495.143 | 6.428873
[21 empty] | 47.02 | 25.933071 | 24.52298 | 0.001889689 | 0.09081662 | 0.2090059 | 0.4814555 | 0.7681373 | 0.0007607761 | 0.0048183 | 26.07986 | -0.1467914 | 0.0008308971 | -1500.147 | 1.410093
[21 empty] | 47.04 | 28.572976 | 24.52298 | 0.001885824 | 0.0904836 | 0.2079345 | 0.4781063 | 0.7577256 | 0.0007649287 | 0.004838314 | 26.06472 | 2.508259 | 0.2201857 | -1497.492 | 4.049998
[21 empty] | 47.06 | 22.648956 | 24.52298 | 0.00188197 | 0.09015241 | 0.2068713 | 0.474792 | 0.7475241 | 0.0007691155 | 0.004858453 | 26.04983 | -3.400872 | 0.5106605 | -1503.401 | -1.874022
[21 empty] | 47.08 | 36.49655 | 24.52298 | 0.001878128 | 0.08982304 | 0.2058162 | 0.471512 | 0.7375272 | 0.0007733367 | 0.004878719 | 26.03519 | 10.46136 | 2.998643 | -1489.539 | 11.97357
[21 empty] | 47.1 | 27.841172 | 24.52298 | 0.001874298 | 0.08949547 | 0.2047692 | 0.4682659 | 0.7277296 | 0.0007775927 | 0.004899111 | 26.02079 | 1.820383 | 0.1190249 | -1498.18 | 3.318194
[21 empty] | 47.12 | 34.897822 | 24.52298 | 0.00187048 | 0.08916969 | 0.2037301 | 0.4650532 | 0.7181258 | 0.000781884 | 0.004919631 | 26.00663 | 8.891193 | 2.265279 | -1491.109 | 10.37484
[21 empty] | 47.14 | 23.555342 | 24.52298 | 0.001866673 | 0.08884568 | 0.2026989 | 0.4618734 | 0.7087109 | 0.000786211 | 0.004940281 | 25.9927 | -2.437358 | 0.2522025 | -1502.437 | -0.9676363
[21 empty] | 47.16 | 34.840058 | 24.52298 | 0.001862878 | 0.08852344 | 0.2016756 | 0.4587262 | 0.69948 | 0.0007905739 | 0.004961061 | 25.979 | 8.86106 | 2.253681 | -1491.139 | 10.31708
[21 empty] | 47.18 | 28.47651 | 24.52298 | 0.001859095 | 0.08820294 | 0.2006599 | 0.455611 | 0.6904282 | 0.0007949732 | 0.004981972 | 25.96552 | 2.510994 | 0.2214137 | -1497.489 | 3.953532
[21 empty] | 47.2 | 25.71601 | 24.52298 | 0.001855323 | 0.08788419 | 0.199652 | 0.4525274 | 0.681551 | 0.0007994094 | 0.005003016 | 25.95225 | -0.2362406 | 0.002170228 | -1500.236 | 1.193032
[21 empty] | 47.22 | 31.153679 | 24.52298 | 0.001851562 | 0.08756716 | 0.1986516 | 0.449475 | 0.6728439 | 0.0008038828 | 0.005024194 | 25.9392 | 5.214483 | 0.872797 | -1494.786 | 6.630701
[21 empty] | 47.24 | 23.483908 | 24.52298 | 0.001847813 | 0.08725184 | 0.1976587 | 0.4464534 | 0.6643026 | 0.0008083939 | 0.005045506 | 25.92635 | -2.442439 | 0.2540253 | -1502.442 | -1.03907
[21 empty] | 47.26 | 29.275153 | 24.52298 | 0.001844076 | 0.08693822 | 0.1966732 | 0.4434622 | 0.6559229 | 0.000812943 | 0.005066954 | 25.9137 | 3.361454 | 0.3859715 | -1496.639 | 4.752175
[21 empty] | 47.28 | 19.182085 | 24.52298 | 0.001840349 | 0.08662629 | 0.1956951 | 0.440501 | 0.6477007 | 0.0008175307 | 0.005088539 | 25.90125 | -6.719163 | 2.35361 | -1506.719 | -5.340893
[21 empty] | 47.3 | 27.30779 | 24.52298 | 0.001836634 | 0.08631603 | 0.1947242 | 0.4375692 | 0.6396322 | 0.0008221573 | 0.005110262 | 25.88899 | 1.418801 | 0.07371509 | -1498.581 | 2.784812
[21 empty] | 47.32 | 21.25267 | 24.52298 | 0.00183293 | 0.08600744 | 0.1937606 | 0.4346667 | 0.6317135 | 0.0008268232 | 0.005132125 | 25.87692 | -4.624248 | 1.006164 | -1504.624 | -3.270308
[21 empty] | 47.34 | 39.695384 | 24.52298 | 0.001829238 | 0.0857005 | 0.1928041 | 0.431793 | 0.623941 | 0.000831529 | 0.005154128 | 25.86503 | 13.83035 | 4.818662 | -1486.17 | 15.17241
[21 empty] | 47.36 | 29.108325 | 24.52298 | 0.001825556 | 0.0853952 | 0.1918546 | 0.4289476 | 0.616311 | 0.0008362751 | 0.005176274 | 25.85332 | 3.255 | 0.3639861 | -1496.745 | 4.585347
[21 empty] | 47.38 | 18.638318 | 24.52298 | 0.001821886 | 0.08509153 | 0.1909122 | 0.4261303 | 0.6088201 | 0.000841062 | 0.005198562 | 25.84179 | -7.203476 | 2.784053 | -1507.203 | -5.88466
[21 empty] | 47.4 | 27.794455 | 24.52298 | 0.001818227 | 0.08478947 | 0.1899767 | 0.4233407 | 0.6014649 | 0.0008458901 | 0.005220994 | 25.83044 | 1.96402 | 0.1387821 | -1498.036 | 3.271477
[21 empty] | 47.42 | 21.426692 | 24.52298 | 0.001814578 | 0.08448902 | 0.189048 | 0.4205783 | 0.5942423 | 0.0008507598 | 0.005243572 | 25.81924 | -4.392553 | 0.9004899 | -1504.393 | -3.096286
[21 empty] | 47.44 | 37.176553 | 24.52298 | 0.001810941 | 0.08419017 | 0.1881261 | 0.4178429 | 0.5871489 | 0.0008556718 | 0.005266297 | 25.80822 | 11.36833 | 3.476358 | -1488.632 | 12.65357
[21 empty] | 47.46 | 25.390375 | 24.52298 | 0.001807315 | 0.0838929 | 0.187211 | 0.4151341 | 0.5801818 | 0.0008606263 | 0.00528917 | 25.79736 | -0.4069802 | 0.006523452 | -1500.407 | 0.8673967
[21 empty] | 47.48 | 28.904351 | 24.52298 | 0.001803699 | 0.0835972 | 0.1863025 | 0.4124516 | 0.573338 | 0.0008656241 | 0.005312192 | 25.78665 | 3.117702 | 0.3362838 | -1496.882 | 4.381373
[21 empty] | 47.5 | 35.430297 | 24.52298 | 0.001800094 | 0.08330306 | 0.1854007 | 0.4097949 | 0.5666145 | 0.0008706655 | 0.005335364 | 25.7761 | 9.654199 | 2.630618 | -1490.346 | 10.90732
[21 empty] | 47.52 | 24.64455 | 24.52298 | 0.0017965 | 0.08301047 | 0.1845053 | 0.4071639 | 0.5600086 | 0.0008757511 | 0.005358689 | 25.7657 | -1.121148 | 0.05100405 | -1501.121 | 0.1215717
[21 empty] | 47.54 | 30.584634 | 24.52298 | 0.001792917 | 0.08271942 | 0.1836164 | 0.4045581 | 0.5535176 | 0.0008808814 | 0.005382167 | 25.75545 | 4.829188 | 0.762509 | -1495.171 | 6.061656
[21 empty] | 47.56 | 35.555974 | 24.52298 | 0.001789345 | 0.08242989 | 0.182734 | 0.4019773 | 0.5471388 | 0.0008860568 | 0.0054058 | 25.74534 | 9.810635 | 2.706959 | -1490.189 | 11.033
[21 empty] | 47.58 | 27.136855 | 24.52298 | 0.001785783 | 0.08214189 | 0.1818578 | 0.399421 | 0.5408696 | 0.0008912781 | 0.005429588 | 25.73538 | 1.40148 | 0.07237926 | -1498.599 | 2.613877
[21 empty] | 47.6 | 24.50204 | 24.52298 | 0.001782232 | 0.08185539 | 0.180988 | 0.3968891 | 0.5347075 | 0.0008965456 | 0.005453534 | 25.72555 | -1.223511 | 0.06109607 | -1501.224 | -0.02093827
[21 empty] | 47.62 | 30.41601 | 24.52298 | 0.001778691 | 0.08157039 | 0.1801244 | 0.3943812 | 0.5286502 | 0.0009018599 | 0.005477639 | 25.71586 | 4.700147 | 0.7263078 | -1495.3 | 5.893032
[21 empty] | 47.64 | 20.611809 | 24.52298 | 0.001775161 | 0.08128687 | 0.179267 | 0.391897 | 0.5226952 | 0.0009072217 | 0.005501904 | 25.70631 | -5.094499 | 1.259177 | -1505.094 | -3.911169
[21 empty] | 47.66 | 26.925557 | 24.52298 | 0.001771642 | 0.08100483 | 0.1784156 | 0.3894361 | 0.5168402 | 0.0009126314 | 0.005526331 | 25.69689 | 1.228671 | 0.05606693 | -1498.771 | 2.402579
[21 empty] | 47.68 | 19.323316 | 24.52298 | 0.001768133 | 0.08072425 | 0.1775703 | 0.3869984 | 0.5110831 | 0.0009180896 | 0.00555092 | 25.68759 | -6.364275 | 2.096121 | -1506.364 | -5.199662
[21 empty] | 47.7 | 20.6478 | 24.52298 | 0.001764634 | 0.08044513 | 0.176731 | 0.3845835 | 0.5054216 | 0.0009235969 | 0.005575674 | 25.67842 | -5.030623 | 1.225659 | -1505.031 | -3.875178
[21 empty] | 47.72 | 23.299328 | 24.52298 | 0.001761146 | 0.08016746 | 0.1758977 | 0.3821911 | 0.4998537 | 0.000929154 | 0.005600594 | 25.66938 | -2.370051 | 0.241086 | -1502.37 | -1.22365
[21 empty] | 47.74 | 29.540732 | 24.52298 | 0.001757668 | 0.07989122 | 0.1750702 | 0.379821 | 0.4943772 | 0.0009347613 | 0.005625682 | 25.66046 | 3.880276 | 0.5096875 | -1496.12 | 5.017754
[21 empty] | 47.76 | 26.689112 | 24.52298 | 0.0017542 | 0.0796164 | 0.1742486 | 0.3774728 | 0.4889903 | 0.0009404196 | 0.005650938 | 25.65165 | 1.03746 | 0.04032818 | -1498.963 | 2.166134
[21 empty] | 47.78 | 30.64006 | 24.52298 | 0.001750743 | 0.079343 | 0.1734327 | 0.3751464 | 0.4836909 | 0.0009461294 | 0.005676365 | 25.64296 | 4.997095 | 0.8149776 | -1495.003 | 6.117082
[21 empty] | 47.8 | 23.525004 | 24.52298 | 0.001747295 | 0.07907101 | 0.1726225 | 0.3728414 | 0.4784773 | 0.0009518913 | 0.005701964 | 25.63439 | -2.109388 | 0.1891399 | -1502.109 | -0.9979743
[21 empty] | 47.82 | 27.757699 | 24.52298 | 0.001743858 | 0.07880041 | 0.171818 | 0.3705576 | 0.4733474 | 0.0009577061 | 0.005727736 | 25.62593 | 2.131768 | 0.163718 | -1497.868 | 3.234721
[21 empty] | 47.84 | 24.987067 | 24.52298 | 0.001740432 | 0.0785312 | 0.1710191 | 0.3682947 | 0.4682997 | 0.0009635743 | 0.005753684 | 25.61758 | -0.6305137 | 0.01591013 | -1500.631 | 0.4640887
[21 empty] | 47.86 | 29.999691 | 24.52298 | 0.001737015 | 0.07826337 | 0.1702258 | 0.3660525 | 0.4633322 | 0.0009694966 | 0.005779808 | 25.60934 | 4.390353 | 0.6425131 | -1495.61 | 5.476713
[21 empty] | 47.88 | 36.715226 | 24.52298 | 0.001733608 | 0.0779969 | 0.169438 | 0.3638307 | 0.4584434 | 0.0009754736 | 0.00580611 | 25.6012 | 11.11402 | 3.364313 | -1488.886 | 12.19225
[21 empty] | 47.9 | 13.643001 | 24.52298 | 0.001730211 | 0.0777318 | 0.1686556 | 0.361629 | 0.4536315 | 0.0009815061 | 0.005832593 | 25.59317 | -11.95017 | 10.46739 | -1511.95 | -10.87998
[21 empty] | 47.92 | 17.855253 | 24.52298 | 0.001726824 | 0.07746804 | 0.1678787 | 0.3594473 | 0.448895 | 0.0009875948 | 0.005859257 | 25.58524 | -7.729988 | 3.346506 | -1507.73 | -6.667725
[21 empty] | 47.94 | 31.58539 | 24.52298 | 0.001723448 | 0.07720562 | 0.1671071 | 0.3572852 | 0.4442322 | 0.0009937402 | 0.005886104 | 25.57741 | 6.007978 | 1.142801 | -1493.992 | 7.062412
[21 empty] | 47.96 | 25.108294 | 24.52298 | 0.001720081 | 0.07694454 | 0.1663408 | 0.3551426 | 0.4396418 | 0.0009999432 | 0.005913137 | 25.56968 | -0.4613872 | 0.008478398 | -1500.461 | 0.5853157
[21 empty] | 47.98 | 18.497213 | 24.52298 | 0.001716724 | 0.07668477 | 0.1655797 | 0.3530193 | 0.4351221 | 0.001006204 | 0.005940356 | 25.56205 | -7.064834 | 2.698346 | -1507.065 | -6.025765
[21 empty] | 48 | 28.500397 | 24.52298 | 0.001713376 | 0.07642632 | 0.1648239 | 0.3509149 | 0.4306718 | 0.001012525 | 0.005967763 | 25.55451 | 2.945888 | 0.304496 | -1497.054 | 3.977419
[21 empty] | 48.02 | 25.457081 | 24.52298 | 0.001710039 | 0.07616917 | 0.1640732 | 0.3488292 | 0.4262894 | 0.001018905 | 0.00599536 | 25.54706 | -0.08998262 | 0.0003180597 | -1500.09 | 0.9341027
[21 empty] | 48.04 | 16.700443 | 24.52298 | 0.001706711 | 0.07591332 | 0.1633277 | 0.3467622 | 0.4219735 | 0.001025345 | 0.00602315 | 25.53971 | -8.839267 | 4.678477 | -1508.839 | -7.822535
[21 empty] | 48.06 | 28.474036 | 24.52298 | 0.001703393 | 0.07565876 | 0.1625872 | 0.3447134 | 0.4177229 | 0.001031847 | 0.006051133 | 25.53245 | 2.941589 | 0.303889 | -1497.058 | 3.951058
[21 empty] | 48.08 | 31.655356 | 24.52298 | 0.001700085 | 0.07540547 | 0.1618518 | 0.3426827 | 0.4135362 | 0.001038411 | 0.006079311 | 25.52527 | 6.130084 | 1.187095 | -1493.87 | 7.132378
[21 empty] | 48.1 | 39.346432 | 24.52298 | 0.001696786 | 0.07515346 | 0.1611213 | 0.3406699 | 0.409412 | 0.001045037 | 0.006107687 | 25.51818 | 13.82825 | 4.859918 | -1486.172 | 14.82345
[21 empty] | 48.12 | 35.705964 | 24.52298 | 0.001693497 | 0.0749027 | 0.1603957 | 0.3386748 | 0.4053493 | 0.001051728 | 0.006136262 | 25.51118 | 10.19478 | 2.910818 | -1489.805 | 11.18299
[21 empty] | 48.14 | 22.924133 | 24.52298 | 0.001690217 | 0.0746532 | 0.1596751 | 0.3366972 | 0.4013468 | 0.001058482 | 0.006165038 | 25.50426 | -2.580131 | 0.290396 | -1502.58 | -1.598845
[21 empty] | 48.16 | 27.829832 | 24.52298 | 0.001686947 | 0.07440495 | 0.1589593 | 0.3347369 | 0.3974032 | 0.001065302 | 0.006194016 | 25.49743 | 2.332403 | 0.1954774 | -1497.668 | 3.306854
[21 empty] | 48.18 | 31.180279 | 24.52298 | 0.001683687 | 0.07415792 | 0.1582483 | 0.3327936 | 0.3935175 | 0.001072188 | 0.0062232 | 25.49067 | 5.689604 | 1.038207 | -1494.31 | 6.657301
[21 empty] | 48.2 | 27.448587 | 24.52298 | 0.001680435 | 0.07391213 | 0.1575421 | 0.3308672 | 0.3896885 | 0.001079141 | 0.00625259 | 25.484 | 1.964587 | 0.140612 | -1498.035 | 2.925609
[21 empty] | 48.22 | 30.275053 | 24.52298 | 0.001677194 | 0.07366756 | 0.1568405 | 0.3289574 | 0.3859151 | 0.001086162 | 0.006282189 | 25.4774 | 4.797649 | 0.7602772 | -1495.202 | 5.752075
[21 empty] | 48.24 | 21.493324 | 24.52298 | 0.001673961 | 0.0734242 | 0.1561437 | 0.3270642 | 0.3821962 | 0.001093252 | 0.006311999 | 25.47089 | -3.977562 | 0.7360889 | -1503.978 | -3.029654
[21 empty] | 48.26 | 18.380124 | 24.52298 | 0.001670738 | 0.07318204 | 0.1554515 | 0.3251872 | 0.3785309 | 0.001100411 | 0.006342021 | 25.46444 | -7.084319 | 2.730535 | -1507.084 | -6.142854
[21 empty] | 48.28 | 23.923794 | 24.52298 | 0.001667525 | 0.07294108 | 0.1547638 | 0.3233264 | 0.374918 | 0.001107641 | 0.006372258 | 25.45808 | -1.534281 | 0.09839653 | -1501.534 | -0.5991843
[21 empty] | 48.3 | 31.040189 | 24.52298 | 0.00166432 | 0.07270131 | 0.1540808 | 0.3214815 | 0.3713566 | 0.001114943 | 0.006402712 | 25.45178 | 5.588409 | 1.006125 | -1494.412 | 6.517211
[21 empty] | 48.32 | 26.009261 | 24.52298 | 0.001661125 | 0.07246271 | 0.1534022 | 0.3196523 | 0.3678457 | 0.001122316 | 0.006433385 | 25.44556 | 0.563703 | 0.01221723 | -1499.436 | 1.486283
[21 empty] | 48.34 | 24.692418 | 24.52298 | 0.001657939 | 0.0722253 | 0.1527281 | 0.3178387 | 0.3643843 | 0.001129764 | 0.006464278 | 25.43941 | -0.7469887 | 0.02259771 | -1500.747 | 0.1694397
[21 empty] | 48.36 | 23.207578 | 24.52298 | 0.001654762 | 0.07198904 | 0.1520585 | 0.3160405 | 0.3609716 | 0.001137285 | 0.006495395 | 25.43333 | -2.225747 | 0.2134627 | -1502.226 | -1.3154
[21 empty] | 48.38 | 28.967027 | 24.52298 | 0.001651594 | 0.07175394 | 0.1513932 | 0.3142575 | 0.3576066 | 0.001144882 | 0.006526737 | 25.42731 | 3.539714 | 0.4325462 | -1496.46 | 4.444049
[21 empty] | 48.4 | 28.258361 | 24.52298 | 0.001648435 | 0.07151999 | 0.1507323 | 0.3124896 | 0.3542884 | 0.001152555 | 0.006558306 | 25.42137 | 2.836993 | 0.2848194 | -1497.163 | 3.735383
[21 empty] | 48.42 | 29.197319 | 24.52298 | 0.001645286 | 0.07128719 | 0.1500757 | 0.3107365 | 0.3510162 | 0.001160306 | 0.006590105 | 25.41549 | 3.781829 | 0.4898475 | -1496.218 | 4.674341
[21 empty] | 48.44 | 31.431189 | 24.52298 | 0.001642145 | 0.07105552 | 0.1494234 | 0.3089982 | 0.3477891 | 0.001168135 | 0.006622136 | 25.40968 | 6.021512 | 1.153587 | -1493.978 | 6.908211
[21 empty] | 48.46 | 31.76297 | 24.52298 | 0.001639014 | 0.07082498 | 0.1487754 | 0.3072744 | 0.3446064 | 0.001176044 | 0.006654401 | 25.40393 | 6.359041 | 1.273099 | -1493.641 | 7.239992
[21 empty] | 48.48 | 24.956244 | 24.52298 | 0.001635891 | 0.07059555 | 0.1481315 | 0.305565 | 0.3414671 | 0.001184033 | 0.006686902 | 25.39824 | -0.4420002 | 0.007828268 | -1500.442 | 0.4332657
[21 empty] | 48.5 | 29.037861 | 24.52298 | 0.001632777 | 0.07036724 | 0.1474918 | 0.3038698 | 0.3383705 | 0.001192104 | 0.006719642 | 25.39262 | 3.645239 | 0.4576014 | -1496.355 | 4.514883
[21 empty] | 48.52 | 20.237838 | 24.52298 | 0.001629672 | 0.07014004 | 0.1468563 | 0.3021886 | 0.3353158 | 0.001200258 | 0.006752623 | 25.38706 | -5.149224 | 1.310145 | -1505.149 | -4.28514
[21 empty] | 48.54 | 29.41415 | 24.52298 | 0.001626576 | 0.06991393 | 0.1462249 | 0.3005214 | 0.3323023 | 0.001208495 | 0.006785847 | 25.38156 | 4.032588 | 0.5528553 | -1495.967 | 4.891172
[21 empty] | 48.56 | 27.145607 | 24.52298 | 0.001623489 | 0.06968892 | 0.1455975 | 0.2988679 | 0.3293293 | 0.001216818 | 0.006819317 | 25.37612 | 1.769485 | 0.1153439 | -1498.231 | 2.622629
[21 empty] | 48.58 | 31.37689 | 24.52298 | 0.001620411 | 0.06946499 | 0.1449741 | 0.2972281 | 0.326396 | 0.001225227 | 0.006853035 | 25.37074 | 6.00615 | 1.149694 | -1493.994 | 6.853912
[21 empty] | 48.6 | 24.134836 | 24.52298 | 0.001617341 | 0.06924214 | 0.1443548 | 0.2956017 | 0.3235017 | 0.001233724 | 0.006887004 | 25.36542 | -1.230581 | 0.06274452 | -1501.231 | -0.3881423
[21 empty] | 48.62 | 26.48906 | 24.52298 | 0.00161428 | 0.06902036 | 0.1437394 | 0.2939886 | 0.3206457 | 0.001242309 | 0.006921227 | 25.36015 | 1.12891 | 0.04811184 | -1498.871 | 1.966082
[21 empty] | 48.64 | 25.987676 | 24.52298 | 0.001611228 | 0.06879964 | 0.1431279 | 0.2923887 | 0.3178274 | 0.001250984 | 0.006955704 | 25.35494 | 0.6327362 | 0.01540558 | -1499.367 | 1.464698
[21 empty] | 48.66 | 25.480153 | 24.52298 | 0.001608184 | 0.06857998 | 0.1425203 | 0.2908018 | 0.315046 | 0.00125975 | 0.006990441 | 25.34978 | 0.1303682 | 0.0006670238 | -1499.87 | 0.9571747
[21 empty] | 48.68 | 26.684828 | 24.52298 | 0.001605149 | 0.06836137 | 0.1419166 | 0.2892278 | 0.3123011 | 0.001268609 | 0.007025438 | 25.34468 | 1.340144 | 0.0673036 | -1498.66 | 2.16185
[21 empty] | 48.7 | 29.605479 | 24.52298 | 0.001602122 | 0.0681438 | 0.1413167 | 0.2876666 | 0.3095918 | 0.001277562 | 0.007060698 | 25.33964 | 4.265841 | 0.6146634 | -1495.734 | 5.082501
[21 empty] | 48.72 | 25.233382 | 24.52298 | 0.001599105 | 0.06792727 | 0.1407206 | 0.2861179 | 0.3069176 | 0.001286609 | 0.007096225 | 25.33464 | -0.1012616 | 0.0004063633 | -1500.101 | 0.7104037
[21 empty] | 48.74 | 24.185233 | 24.52298 | 0.001596095 | 0.06771177 | 0.1401283 | 0.2845817 | 0.304278 | 0.001295753 | 0.00713202 | 25.3297 | -1.144469 | 0.05415739 | -1501.144 | -0.3377453
[21 empty] | 48.76 | 31.186215 | 24.52298 | 0.001593094 | 0.0674973 | 0.1395397 | 0.2830579 | 0.3016722 | 0.001304995 | 0.007168088 | 25.32481 | 5.861403 | 1.101642 | -1494.139 | 6.663237
[21 empty] | 48.78 | 29.222756 | 24.52298 | 0.001590102 | 0.06728384 | 0.1389548 | 0.2815463 | 0.2990998 | 0.001314336 | 0.007204429 | 25.31997 | 3.902784 | 0.5212282 | -1496.097 | 4.699778
[21 empty] | 48.8 | 26.828777 | 24.52298 | 0.001587118 | 0.06707139 | 0.1383735 | 0.2800467 | 0.2965601 | 0.001323778 | 0.007241047 | 25.31518 | 1.513595 | 0.08539226 | -1498.486 | 2.305799
[21 empty] | 48.82 | 35.516145 | 24.52298 | 0.001584142 | 0.06685995 | 0.137796 | 0.2785591 | 0.2940527 | 0.001333322 | 0.007277945 | 25.31044 | 10.2057 | 2.932649 | -1489.794 | 10.99317
[21 empty] | 48.84 | 22.218649 | 24.52298 | 0.001581175 | 0.06664951 | 0.137222 | 0.2770833 | 0.2915769 | 0.00134297 | 0.007315126 | 25.30575 | -3.0871 | 0.4289274 | -1503.087 | -2.304329
[21 empty] | 48.86 | 33.104047 | 24.52298 | 0.001578216 | 0.06644005 | 0.1366516 | 0.2756192 | 0.2891322 | 0.001352722 | 0.007352593 | 25.3011 | 7.802942 | 1.839228 | -1492.197 | 8.581069
[21 empty] | 48.88 | 20.735699 | 24.52298 | 0.001575265 | 0.06623159 | 0.1360847 | 0.2741667 | 0.2867182 | 0.001362581 | 0.007390348 | 25.29651 | -4.560809 | 1.003148 | -1504.561 | -3.787279
[21 empty] | 48.9 | 31.768351 | 24.52298 | 0.001572323 | 0.0660241 | 0.1355214 | 0.2727256 | 0.2843343 | 0.001372549 | 0.007428395 | 25.29196 | 6.476394 | 1.320298 | -1493.524 | 7.245373
[21 empty] | 48.92 | 34.676353 | 24.52298 | 0.001569389 | 0.06581759 | 0.1349616 | 0.2712959 | 0.28198 | 0.001382626 | 0.007466736 | 25.28745 | 9.388901 | 2.54212 | -1490.611 | 10.15337
[21 empty] | 48.94 | 34.57924 | 24.52298 | 0.001566463 | 0.06561204 | 0.1344052 | 0.2698774 | 0.2796548 | 0.001392815 | 0.007505375 | 25.28299 | 9.296248 | 2.499194 | -1490.704 | 10.05626
[21 empty] | 48.96 | 22.466771 | 24.52298 | 0.001563545 | 0.06540746 | 0.1338522 | 0.26847 | 0.2773582 | 0.001403116 | 0.007544315 | 25.27858 | -2.811806 | 0.3519088 | -1502.812 | -2.056207
[21 empty] | 48.98 | 23.841763 | 24.52298 | 0.001560636 | 0.06520383 | 0.1333027 | 0.2670735 | 0.2750898 | 0.001413532 | 0.007583559 | 25.27421 | -1.432443 | 0.08606295 | -1501.432 | -0.6812153
[21 empty] | 49 | 30.710666 | 24.52298 | 0.001557734 | 0.06500115 | 0.1327565 | 0.265688 | 0.2728492 | 0.001424065 | 0.007623109 | 25.26988 | 5.440788 | 0.9639053 | -1494.559 | 6.187688
[21 empty] | 49.02 | 31.856507 | 24.52298 | 0.001554841 | 0.06479941 | 0.1322137 | 0.2643131 | 0.2706357 | 0.001434716 | 0.00766297 | 25.26559 | 6.590914 | 1.363619 | -1493.409 | 7.333529
[21 empty] | 49.04 | 37.014288 | 24.52298 | 0.001551955 | 0.06459862 | 0.1316742 | 0.262949 | 0.2684492 | 0.001445487 | 0.007703144 | 25.26135 | 11.75294 | 3.731844 | -1488.247 | 12.49131
[21 empty] | 49.06 | 29.798093 | 24.52298 | 0.001549078 | 0.06439875 | 0.131138 | 0.2615953 | 0.266289 | 0.001456379 | 0.007743635 | 25.25715 | 4.540945 | 0.6919966 | -1495.459 | 5.275115
[21 empty] | 49.08 | 28.280571 | 24.52298 | 0.001546209 | 0.06419981 | 0.1306051 | 0.2602521 | 0.2641548 | 0.001467395 | 0.007784446 | 25.25299 | 3.027583 | 0.3241186 | -1496.972 | 3.757593
[21 empty] | 49.1 | 27.807901 | 24.52298 | 0.001543347 | 0.06400179 | 0.1300754 | 0.2589192 | 0.2620461 | 0.001478537 | 0.00782558 | 25.24887 | 2.559033 | 0.235496 | -1497.441 | 3.284923
[21 empty] | 49.12 | 34.137649 | 24.52298 | 0.001540494 | 0.06380468 | 0.1295489 | 0.2575965 | 0.2599626 | 0.001489806 | 0.007867042 | 25.24479 | 8.892861 | 2.316591 | -1491.107 | 9.614671
[21 empty] | 49.14 | 23.710291 | 24.52298 | 0.001537648 | 0.06360849 | 0.1290257 | 0.2562839 | 0.2579038 | 0.001501204 | 0.007908833 | 25.24075 | -1.530457 | 0.09878825 | -1501.53 | -0.8126873
[21 empty] | 49.16 | 31.933036 | 24.52298 | 0.001534811 | 0.0634132 | 0.1285055 | 0.2549814 | 0.2558694 | 0.001512734 | 0.007950959 | 25.23675 | 6.69629 | 1.404198 | -1493.304 | 7.410058
[21 empty] | 49.18 | 30.005617 | 24.52298 | 0.001531981 | 0.0632188 | 0.1279886 | 0.2536887 | 0.253859 | 0.001524397 | 0.007993422 | 25.23278 | 4.772834 | 0.7591893 | -1495.227 | 5.482639
[21 empty] | 49.2 | 34.11644 | 24.52298 | 0.001529159 | 0.0630253 | 0.1274747 | 0.2524059 | 0.2518721 | 0.001536195 | 0.008036226 | 25.22886 | 8.887582 | 2.31528 | -1491.112 | 9.593462
[21 empty] | 49.22 | 19.946867 | 24.52298 | 0.001526345 | 0.06283268 | 0.1269639 | 0.2511327 | 0.2499085 | 0.001548131 | 0.008079375 | 25.22497 | -5.278103 | 1.396629 | -1505.278 | -4.576111
[21 empty] | 49.24 | 32.587885 | 24.52298 | 0.001523538 | 0.06264095 | 0.1264562 | 0.2498692 | 0.2479678 | 0.001560206 | 0.008122873 | 25.22112 | 7.366766 | 1.66532 | -1492.633 | 8.064907
[21 empty] | 49.26 | 22.785807 | 24.52298 | 0.00152074 | 0.06245009 | 0.1259515 | 0.2486151 | 0.2460496 | 0.001572424 | 0.008166722 | 25.2173 | -2.431498 | 0.2594677 | -1502.431 | -1.737171
[21 empty] | 49.28 | 28.953724 | 24.52298 | 0.001517949 | 0.06226011 | 0.1254499 | 0.2473705 | 0.2441536 | 0.001584785 | 0.008210928 | 25.21353 | 3.740198 | 0.4831531 | -1496.26 | 4.430746
[21 empty] | 49.3 | 22.801141 | 24.52298 | 0.001515165 | 0.06207099 | 0.1249512 | 0.2461352 | 0.2422794 | 0.001597293 | 0.008255494 | 25.20978 | -2.408642 | 0.2544415 | -1502.409 | -1.721837
[21 empty] | 49.32 | 19.603034 | 24.52298 | 0.00151239 | 0.06188273 | 0.1244555 | 0.2449092 | 0.2404267 | 0.001609949 | 0.008300423 | 25.20608 | -5.603041 | 1.60149 | -1505.603 | -4.919944
[21 empty] | 49.34 | 30.77106 | 24.52298 | 0.001509622 | 0.06169532 | 0.1239628 | 0.2436922 | 0.2385951 | 0.001622757 | 0.00834572 | 25.2024 | 5.568658 | 1.007764 | -1494.431 | 6.248082
[21 empty] | 49.36 | 33.228873 | 24.52298 | 0.001506861 | 0.06150877 | 0.1234729 | 0.2424844 | 0.2367845 | 0.001635718 | 0.008391389 | 25.19876 | 8.03011 | 1.940561 | -1491.97 | 8.705895
[21 empty] | 49.38 | 24.867042 | 24.52298 | 0.001504108 | 0.06132306 | 0.122986 | 0.2412854 | 0.2349943 | 0.001648834 | 0.008437434 | 25.19516 | -0.3281154 | 0.004329415 | -1500.328 | 0.3440637
[21 empty] | 49.4 | 32.118515 | 24.52298 | 0.001501363 | 0.06113819 | 0.1225019 | 0.2400954 | 0.2332244 | 0.001662109 | 0.008483859 | 25.19159 | 6.92693 | 1.493916 | -1493.073 | 7.595537
[21 empty] | 49.42 | 18.381686 | 24.52298 | 0.001498625 | 0.06095415 | 0.1220207 | 0.2389141 | 0.2314744 | 0.001675546 | 0.008530668 | 25.18805 | -6.80636 | 2.520255 | -1506.806 | -6.141292
[21 empty] | 49.44 | 31.243731 | 24.52298 | 0.001495895 | 0.06077095 | 0.1215423 | 0.2377416 | 0.229744 | 0.001689145 | 0.008577865 | 25.18454 | 6.059191 | 1.175077 | -1493.941 | 6.720753
[21 empty] | 49.46 | 26.409443 | 24.52298 | 0.001493172 | 0.06058857 | 0.1210668 | 0.2365776 | 0.2280329 | 0.001702911 | 0.008625455 | 25.18107 | 1.228377 | 0.05713528 | -1498.772 | 1.886465
[21 empty] | 49.48 | 26.222098 | 24.52298 | 0.001490456 | 0.06040701 | 0.120594 | 0.2354222 | 0.2263409 | 0.001716846 | 0.008673443 | 25.17762 | 1.044475 | 0.04160338 | -1498.956 | 1.69912
[21 empty] | 49.5 | 34.120701 | 24.52298 | 0.001487748 | 0.06022626 | 0.120124 | 0.2342752 | 0.2246677 | 0.001730953 | 0.008721832 | 25.17421 | 8.946489 | 2.34578 | -1491.054 | 9.597723
[21 empty] | 49.52 | 30.121039 | 24.52298 | 0.001485047 | 0.06004632 | 0.1196567 | 0.2331366 | 0.2230129 | 0.001745234 | 0.008770627 | 25.17083 | 4.950207 | 0.8135361 | -1495.05 | 5.598061
[21 empty] | 49.54 | 26.285765 | 24.52298 | 0.001482354 | 0.05986719 | 0.1191921 | 0.2320062 | 0.2213764 | 0.001759693 | 0.008819833 | 25.16748 | 1.118283 | 0.04757544 | -1498.882 | 1.762787
[21 empty] | 49.56 | 20.731656 | 24.52298 | 0.001479668 | 0.05968886 | 0.1187303 | 0.2308841 | 0.2197578 | 0.001774332 | 0.008869454 | 25.16416 | -4.432507 | 0.9476867 | -1504.433 | -3.791322
[21 empty] | 49.58 | 22.887583 | 24.52298 | 0.001476989 | 0.05951133 | 0.1182711 | 0.22977 | 0.2181569 | 0.001789154 | 0.008919494 | 25.16087 | -2.27329 | 0.2257927 | -1502.273 | -1.635395
[21 empty] | 49.6 | 33.446254 | 24.52298 | 0.001474318 | 0.05933458 | 0.1178146 | 0.2286641 | 0.2165734 | 0.001804163 | 0.00896996 | 25.15761 | 8.288641 | 2.054088 | -1491.711 | 8.923276
[21 empty] | 49.62 | 21.400794 | 24.52298 | 0.001471654 | 0.05915862 | 0.1173607 | 0.227566 | 0.2150071 | 0.001819362 | 0.009020855 | 25.15438 | -3.753589 | 0.65836 | -1503.754 | -3.122184
[21 empty] | 49.64 | 20.169321 | 24.52298 | 0.001468997 | 0.05898345 | 0.1169094 | 0.2264759 | 0.2134577 | 0.001834754 | 0.009072185 | 25.15118 | -4.98186 | 1.230529 | -1504.982 | -4.353657
[21 empty] | 49.66 | 22.226033 | 24.52298 | 0.001466347 | 0.05880905 | 0.1164607 | 0.2253936 | 0.211925 | 0.001850341 | 0.009123953 | 25.14801 | -2.921974 | 0.3841412 | -1502.922 | -2.296945
[21 empty] | 49.68 | 28.677361 | 24.52298 | 0.001463704 | 0.05863542 | 0.1160147 | 0.224319 | 0.2104088 | 0.001866129 | 0.009176167 | 25.14486 | 3.532499 | 0.4351359 | -1496.468 | 4.154383
[21 empty] | 49.7 | 24.43757 | 24.52298 | 0.001461069 | 0.05846256 | 0.1155711 | 0.2232521 | 0.2089088 | 0.001882119 | 0.009228829 | 25.14174 | -0.7041749 | 0.02029098 | -1500.704 | -0.08540827
[21 empty] | 49.72 | 36.688158 | 24.52298 | 0.00145844 | 0.05829047 | 0.1151301 | 0.2221928 | 0.2074247 | 0.001898315 | 0.009281947 | 25.13866 | 11.5495 | 3.635806 | -1488.45 | 12.16518
[21 empty] | 49.74 | 27.576738 | 24.52298 | 0.001455819 | 0.05811913 | 0.1146917 | 0.221141 | 0.2059564 | 0.001914722 | 0.009335524 | 25.13559 | 2.441145 | 0.2160948 | -1497.559 | 3.05376
[21 empty] | 49.76 | 32.473354 | 24.52298 | 0.001453205 | 0.05794855 | 0.1142557 | 0.2200967 | 0.2045037 | 0.001931342 | 0.009389566 | 25.13256 | 7.340797 | 1.659431 | -1492.659 | 7.950376
[21 empty] | 49.78 | 28.080864 | 24.52298 | 0.001450597 | 0.05777871 | 0.1138222 | 0.2190597 | 0.2030663 | 0.001948179 | 0.009444079 | 25.12955 | 2.951316 | 0.3101851 | -1497.049 | 3.557886
[21 empty] | 49.8 | 28.47875 | 24.52298 | 0.001447997 | 0.05760962 | 0.1133912 | 0.2180301 | 0.2016439 | 0.001965238 | 0.009499069 | 25.12657 | 3.352185 | 0.3945799 | -1496.648 | 3.955772
[21 empty] | 49.82 | 27.187205 | 24.52298 | 0.001445404 | 0.05744128 | 0.1129626 | 0.2170077 | 0.2002365 | 0.001982521 | 0.009554539 | 25.12361 | 2.063596 | 0.1566336 | -1497.936 | 2.664227
[21 empty] | 49.84 | 32.156683 | 24.52298 | 0.001442818 | 0.05727367 | 0.1125364 | 0.2159925 | 0.1988437 | 0.002000034 | 0.009610498 | 25.12068 | 7.036005 | 1.539505 | -1492.964 | 7.633705
[21 empty] | 49.86 | 25.949775 | 24.52298 | 0.001440238 | 0.05710679 | 0.1121127 | 0.2149843 | 0.1974655 | 0.00201778 | 0.009666949 | 25.11777 | 0.8320025 | 0.02667569 | -1499.168 | 1.426797
[21 empty] | 49.88 | 21.308221 | 24.52298 | 0.001437666 | 0.05694064 | 0.1116913 | 0.2139833 | 0.1961015 | 0.002035763 | 0.009723899 | 25.11489 | -3.806671 | 0.6800543 | -1503.807 | -3.214757
[21 empty] | 49.9 | 25.971604 | 24.52298 | 0.0014351 | 0.05677522 | 0.1112723 | 0.2129892 | 0.1947516 | 0.002053987 | 0.009781354 | 25.11204 | 0.859567 | 0.02844859 | -1499.14 | 1.448626
[21 empty] | 49.92 | 28.26335 | 24.52298 | 0.001432542 | 0.05661051 | 0.1108557 | 0.212002 | 0.1934155 | 0.002072457 | 0.009839319 | 25.10921 | 3.154144 | 0.3519973 | -1496.846 | 3.740372
[21 empty] | 49.94 | 23.762481 | 24.52298 | 0.00142999 | 0.05644652 | 0.1104414 | 0.2110216 | 0.1920932 | 0.002091178 | 0.009897801 | 25.1064 | -1.343919 | 0.07600714 | -1501.344 | -0.7604973
[21 empty] | 49.96 | 26.718158 | 24.52298 | 0.001427445 | 0.05628325 | 0.1100294 | 0.2100481 | 0.1907844 | 0.002110153 | 0.009956807 | 25.10362 | 1.61454 | 0.09756436 | -1498.385 | 2.19518
[21 empty] | 49.98 | 25.165416 | 24.52298 | 0.001424906 | 0.05612068 | 0.1096197 | 0.2090812 | 0.1894889 | 0.002129388 | 0.01001634 | 25.10086 | 0.06455655 | 0.0001656062 | -1499.935 | 0.6424377
[21 empty] | 50 | 23.688816 | 24.52298 | 0.001422375 | 0.05595881 | 0.1092123 | 0.208121 | 0.1882066 | 0.002148886 | 0.01007641 | 25.09812 | -1.409309 | 0.08384341 | -1501.409 | -0.8341623
[21 empty] | 50.02 | 27.574528 | 24.52298 | 0.00141985 | 0.05579764 | 0.1088072 | 0.2071675 | 0.1869373 | 0.002168654 | 0.01013702 | 25.09541 | 2.479115 | 0.2228872 | -1497.521 | 3.05155
[21 empty] | 50.04 | 25.860336 | 24.52298 | 0.001417332 | 0.05563717 | 0.1084043 | 0.2062204 | 0.1856807 | 0.002188696 | 0.01019818 | 25.09273 | 0.7676109 | 0.02278495 | -1499.232 | 1.337358
[21 empty] | 50.06 | 21.245553 | 24.52298 | 0.001414821 | 0.05547739 | 0.1080036 | 0.2052799 | 0.1844368 | 0.002209017 | 0.0102599 | 25.09006 | -3.844507 | 0.6956859 | -1503.845 | -3.277425
[21 empty] | 50.08 | 28.453609 | 24.52298 | 0.001412316 | 0.05531829 | 0.1076052 | 0.2043457 | 0.1832053 | 0.002229623 | 0.01032218 | 25.08742 | 3.366192 | 0.3982359 | -1496.634 | 3.930631
[21 empty] | 50.1 | 26.401462 | 24.52298 | 0.001409818 | 0.05515988 | 0.107209 | 0.2034179 | 0.1819862 | 0.002250518 | 0.01038502 | 25.0848 | 1.316665 | 0.06566333 | -1498.683 | 1.878484
[21 empty] | 50.12 | 23.212841 | 24.52298 | 0.001407327 | 0.05500215 | 0.1068149 | 0.2024965 | 0.1807791 | 0.002271708 | 0.01044845 | 25.0822 | -1.869357 | 0.1505415 | -1501.869 | -1.310137
[21 empty] | 50.14 | 20.980276 | 24.52298 | 0.001404842 | 0.0548451 | 0.106423 | 0.2015812 | 0.179584 | 0.002293199 | 0.01051245 | 25.07962 | -4.099346 | 0.8009732 | -1504.099 | -3.542702
[21 empty] | 50.16 | 30.700329 | 24.52298 | 0.001402364 | 0.05468871 | 0.1060333 | 0.2006722 | 0.1784008 | 0.002314996 | 0.01057705 | 25.07707 | 5.623261 | 1.029991 | -1494.377 | 6.177351
[21 empty] | 50.18 | 32.852522 | 24.52298 | 0.001399892 | 0.054533 | 0.1056457 | 0.1997693 | 0.1772292 | 0.002337106 | 0.01064224 | 25.07453 | 7.777987 | 1.841475 | -1492.222 | 8.329544
[21 empty] | 50.2 | 26.676618 | 24.52298 | 0.001397427 | 0.05437795 | 0.1052602 | 0.1988725 | 0.176069 | 0.002359533 | 0.01070803 | 25.07202 | 1.604595 | 0.09651618 | -1498.395 | 2.15364
[21 empty] | 50.22 | 35.55598 | 24.52298 | 0.001394968 | 0.05422356 | 0.1048769 | 0.1979817 | 0.1749203 | 0.002382285 | 0.01077444 | 25.06953 | 10.48645 | 3.092745 | -1489.514 | 11.033
[21 empty] | 50.24 | 23.4209 | 24.52298 | 0.001392516 | 0.05406982 | 0.1044956 | 0.1970969 | 0.1737827 | 0.002405368 | 0.01084147 | 25.06706 | -1.646163 | 0.1157023 | -1501.646 | -1.102078
[21 empty] | 50.26 | 22.498103 | 24.52298 | 0.00139007 | 0.05391674 | 0.1041164 | 0.1962179 | 0.1726563 | 0.002428788 | 0.01090913 | 25.06461 | -2.566511 | 0.2927792 | -1502.567 | -2.024875
[21 empty] | 50.28 | 23.884001 | 24.52298 | 0.001387631 | 0.05376431 | 0.1037393 | 0.1953449 | 0.1715407 | 0.002452552 | 0.01097742 | 25.06219 | -1.178184 | 0.05811914 | -1501.178 | -0.6389773
[21 empty] | 50.3 | 33.009696 | 24.52298 | 0.001385198 | 0.05361252 | 0.1033642 | 0.1944777 | 0.1704359 | 0.002476666 | 0.01104635 | 25.05978 | 7.949919 | 1.914626 | -1492.05 | 8.486718
[21 empty] | 50.32 | 25.540192 | 24.52298 | 0.001382772 | 0.05346138 | 0.1029911 | 0.1936162 | 0.1693417 | 0.002501137 | 0.01111594 | 25.05739 | 0.4828034 | 0.009126758 | -1499.517 | 1.017214
[21 empty] | 50.34 | 16.258378 | 24.52298 | 0.001380352 | 0.05331087 | 0.1026201 | 0.1927605 | 0.1682581 | 0.002525973 | 0.01118618 | 25.05502 | -8.796642 | 4.759449 | -1508.797 | -8.2646
[21 empty] | 50.36 | 27.367918 | 24.52298 | 0.001377938 | 0.053161 | 0.102251 | 0.1919104 | 0.1671848 | 0.002551181 | 0.0112571 | 25.05267 | 2.315246 | 0.1958631 | -1497.685 | 2.84494
[21 empty] | 50.38 | 16.001392 | 24.52298 | 0.001375531 | 0.05301175 | 0.101884 | 0.1910659 | 0.1661218 | 0.002576768 | 0.01132869 | 25.05034 | -9.048951 | 5.117274 | -1509.049 | -8.521586
[21 empty] | 50.4 | 33.399473 | 24.52298 | 0.00137313 | 0.05286314 | 0.1015189 | 0.190227 | 0.1650688 | 0.002602742 | 0.01140096 | 25.04803 | 8.35144 | 2.088253 | -1491.649 | 8.876495
[21 empty] | 50.42 | 30.302867 | 24.52298 | 0.001370735 | 0.05271515 | 0.1011558 | 0.1893936 | 0.1640259 | 0.00262911 | 0.01147393 | 25.04574 | 5.257125 | 0.9120378 | -1494.743 | 5.779889
[21 empty] | 50.44 | 30.322127 | 24.52298 | 0.001368346 | 0.05256778 | 0.1007946 | 0.1885656 | 0.1629928 | 0.002655881 | 0.0115476 | 25.04347 | 5.278656 | 0.9189399 | -1494.721 | 5.799149
[21 empty] | 50.46 | 24.23045 | 24.52298 | 0.001365964 | 0.05242103 | 0.1004353 | 0.1877431 | 0.1619694 | 0.002683064 | 0.01162198 | 25.04122 | -0.8107681 | 0.02712888 | -1500.811 | -0.2925283
[21 empty] | 50.48 | 22.985214 | 24.52298 | 0.001363588 | 0.05227489 | 0.100078 | 0.1869259 | 0.1609556 | 0.002710665 | 0.01169709 | 25.03898 | -2.05377 | 0.183508 | -1502.054 | -1.537764
[21 empty] | 50.5 | 27.329865 | 24.52298 | 0.001361218 | 0.05212936 | 0.09972257 | 0.1861141 | 0.1599513 | 0.002738695 | 0.01177292 | 25.03677 | 2.293097 | 0.1924009 | -1497.707 | 2.806887
[21 empty] | 50.52 | 27.374163 | 24.52298 | 0.001358854 | 0.05198444 | 0.09936904 | 0.1853075 | 0.1589564 | 0.002767162 | 0.0118495 | 25.03457 | 2.339592 | 0.1999582 | -1497.66 | 2.851185
[21 empty] | 50.54 | 25.394211 | 24.52298 | 0.001356496 | 0.05184013 | 0.09901738 | 0.1845062 | 0.1579708 | 0.002796075 | 0.01192682 | 25.03239 | 0.3618188 | 0.005155225 | -1499.638 | 0.8712327
[21 empty] | 50.56 | 22.590974 | 24.52298 | 0.001354145 | 0.05169641 | 0.09866758 | 0.1837101 | 0.1569942 | 0.002825443 | 0.0120049 | 25.03023 | -2.439257 | 0.2633784 | -1502.439 | -1.932004
[21 empty] | 50.58 | 23.793216 | 24.52298 | 0.0013518 | 0.05155329 | 0.09831963 | 0.1829191 | 0.1560268 | 0.002855277 | 0.01208376 | 25.02809 | -1.234872 | 0.06409006 | -1501.235 | -0.7297623
[21 empty] | 50.6 | 28.078905 | 24.52298 | 0.00134946 | 0.05141076 | 0.09797352 | 0.1821332 | 0.1550682 | 0.002885585 | 0.01216339 | 25.02596 | 3.052943 | 0.3319381 | -1496.947 | 3.555927
[21 empty] | 50.62 | 28.272346 | 24.52298 | 0.001347127 | 0.05126882 | 0.09762923 | 0.1813524 | 0.1541184 | 0.002916379 | 0.01224381 | 25.02385 | 3.248492 | 0.3732516 | -1496.752 | 3.749368
[21 empty] | 50.64 | 20.970082 | 24.52298 | 0.0013448 | 0.05112747 | 0.09728676 | 0.1805765 | 0.1531773 | 0.002947668 | 0.01232503 | 25.02176 | -4.051682 | 0.7828356 | -1504.052 | -3.552896
[21 empty] | 50.66 | 20.757338 | 24.52298 | 0.001342479 | 0.05098671 | 0.09694609 | 0.1798057 | 0.1522449 | 0.002979464 | 0.01240706 | 25.01969 | -4.262353 | 0.8752399 | -1504.262 | -3.76564
[21 empty] | 50.68 | 25.44425 | 24.52298 | 0.001340164 | 0.05084652 | 0.0966072 | 0.1790397 | 0.1513209 | 0.003011777 | 0.01248992 | 25.01763 | 0.4266155 | 0.007152926 | -1499.573 | 0.9212717
[21 empty] | 50.7 | 30.120034 | 24.52298 | 0.001337855 | 0.05070691 | 0.09627008 | 0.1782787 | 0.1504053 | 0.003044618 | 0.01257361 | 25.0156 | 5.104439 | 0.8650486 | -1494.896 | 5.597056
[21 empty] | 50.72 | 24.689687 | 24.52298 | 0.001335551 | 0.05056788 | 0.09593473 | 0.1775225 | 0.149498 | 0.003077999 | 0.01265814 | 25.01357 | -0.323886 | 0.004248824 | -1500.324 | 0.1667087
[21 empty] | 50.74 | 23.265471 | 24.52298 | 0.001333254 | 0.05042942 | 0.09560112 | 0.176771 | 0.1485988 | 0.003111933 | 0.01274352 | 25.01157 | -1.746096 | 0.1310462 | -1501.746 | -1.257507
[21 empty] | 50.76 | 22.708702 | 24.52298 | 0.001330963 | 0.05029152 | 0.09526926 | 0.1760244 | 0.1477078 | 0.00314643 | 0.01282978 | 25.00958 | -2.300876 | 0.2331279 | -1502.301 | -1.814276
[21 empty] | 50.78 | 24.355681 | 24.52298 | 0.001328678 | 0.05015419 | 0.09493911 | 0.1752825 | 0.1468247 | 0.003181505 | 0.01291691 | 25.00761 | -0.6519249 | 0.01744998 | -1500.652 | -0.1672973
[21 empty] | 50.8 | 23.960131 | 24.52298 | 0.001326398 | 0.05001742 | 0.09461068 | 0.1745452 | 0.1459496 | 0.003217169 | 0.01300493 | 25.00565 | -1.045519 | 0.04562201 | -1501.046 | -0.5628473
[21 empty] | 50.82 | 20.775561 | 24.52298 | 0.001324124 | 0.04988121 | 0.09428396 | 0.1738126 | 0.1450822 | 0.003253436 | 0.01309386 | 25.00371 | -4.228149 | 0.8604938 | -1504.228 | -3.747417
[21 empty] | 50.84 | 18.537261 | 24.52298 | 0.001321856 | 0.04974556 | 0.09395892 | 0.1730846 | 0.1442226 | 0.00329032 | 0.0131837 | 25.00179 | -6.464525 | 2.254383 | -1506.465 | -5.985717
[21 empty] | 50.86 | 30.870171 | 24.52298 | 0.001319594 | 0.04961046 | 0.09363556 | 0.1723612 | 0.1433705 | 0.003327834 | 0.01327447 | 24.99988 | 5.870293 | 1.116299 | -1494.13 | 6.347193
[21 empty] | 50.88 | 22.841235 | 24.52298 | 0.001317338 | 0.04947591 | 0.09331386 | 0.1716422 | 0.142526 | 0.003365994 | 0.01336618 | 24.99799 | -2.156751 | 0.2036481 | -1502.157 | -1.681743
[21 empty] | 50.9 | 26.268318 | 24.52298 | 0.001315088 | 0.0493419 | 0.09299382 | 0.1709278 | 0.141689 | 0.003404814 | 0.01345884 | 24.99611 | 1.272208 | 0.06161469 | -1498.728 | 1.74534
[21 empty] | 50.92 | 28.265141 | 24.52298 | 0.001312843 | 0.04920844 | 0.09267543 | 0.1702178 | 0.1408593 | 0.00344431 | 0.01355247 | 24.99425 | 3.270892 | 0.3785134 | -1496.729 | 3.742163
[21 empty] | 50.94 | 31.812374 | 24.52298 | 0.001310604 | 0.04907552 | 0.09235867 | 0.1695123 | 0.1400368 | 0.003484496 | 0.01364708 | 24.9924 | 6.81997 | 1.462072 | -1493.18 | 7.289396
[21 empty] | 50.96 | 31.335683 | 24.52298 | 0.001308371 | 0.04894314 | 0.09204352 | 0.1688111 | 0.1392216 | 0.00352539 | 0.01374268 | 24.99057 | 6.345109 | 1.28481 | -1493.655 | 6.812705
[21 empty] | 50.98 | 29.100822 | 24.52298 | 0.001306144 | 0.04881129 | 0.09172999 | 0.1681143 | 0.1384134 | 0.003567009 | 0.0138393 | 24.98876 | 4.112062 | 0.5810508 | -1495.888 | 4.577844
[21 empty] | 51 | 19.500781 | 24.52298 | 0.001303922 | 0.04867997 | 0.09141806 | 0.1674217 | 0.1376122 | 0.003609368 | 0.01393693 | 24.98696 | -5.486179 | 1.543434 | -1505.486 | -5.022197
[21 empty] | 51.02 | 28.423476 | 24.52298 | 0.001301706 | 0.04854918 | 0.09110772 | 0.1667335 | 0.136818 | 0.003652487 | 0.0140356 | 24.98518 | 3.4383 | 0.4159204 | -1496.562 | 3.900498
[21 empty] | 51.04 | 28.211638 | 24.52298 | 0.001299495 | 0.04841892 | 0.09079895 | 0.1660494 | 0.1360307 | 0.003696383 | 0.01413533 | 24.98341 | 3.228231 | 0.3694033 | -1496.772 | 3.68866
[21 empty] | 51.06 | 26.668994 | 24.52298 | 0.00129729 | 0.04828919 | 0.09049175 | 0.1653696 | 0.1352501 | 0.003741074 | 0.01423612 | 24.98165 | 1.687341 | 0.1067576 | -1498.313 | 2.146016
[21 empty] | 51.08 | 31.030538 | 24.52298 | 0.001295091 | 0.04815997 | 0.09018611 | 0.1646939 | 0.1344762 | 0.003786582 | 0.01433799 | 24.97991 | 6.050624 | 1.179807 | -1493.949 | 6.50756
[21 empty] | 51.1 | 24.351529 | 24.52298 | 0.001292897 | 0.04803127 | 0.08988201 | 0.1640224 | 0.133709 | 0.003832924 | 0.01444096 | 24.97819 | -0.6266607 | 0.01612645 | -1500.627 | -0.1714493
[21 empty] | 51.12 | 25.077232 | 24.52298 | 0.001290709 | 0.04790309 | 0.08957945 | 0.163355 | 0.1329483 | 0.003880123 | 0.01454504 | 24.97648 | 0.1007521 | 0.0004047887 | -1499.899 | 0.5542537
[21 empty] | 51.14 | 20.075395 | 24.52298 | 0.001288527 | 0.04777542 | 0.08927841 | 0.1626916 | 0.132194 | 0.003928199 | 0.01465025 | 24.97478 | -4.89939 | 1.195694 | -1504.899 | -4.447583
[21 empty] | 51.16 | 24.578315 | 24.52298 | 0.00128635 | 0.04764826 | 0.08897889 | 0.1620323 | 0.1314462 | 0.003977174 | 0.01475661 | 24.9731 | -0.394789 | 0.006341296 | -1500.395 | 0.05533673
[21 empty] | 51.18 | 27.600427 | 24.52298 | 0.001284178 | 0.04752161 | 0.08868088 | 0.1613769 | 0.1307047 | 0.00402707 | 0.01486413 | 24.97144 | 2.628989 | 0.2504159 | -1497.371 | 3.077449
[21 empty] | 51.2 | 36.073794 | 24.52298 | 0.001282012 | 0.04739546 | 0.08838435 | 0.1607256 | 0.1299694 | 0.004077911 | 0.01497283 | 24.96979 | 11.10401 | 3.417966 | -1488.896 | 11.55082
[21 empty] | 51.22 | 24.03229 | 24.52298 | 0.001279852 | 0.04726981 | 0.08808932 | 0.1600782 | 0.1292404 | 0.004129722 | 0.01508272 | 24.96815 | -0.9358582 | 0.03644391 | -1500.936 | -0.4906883
[21 empty] | 51.24 | 14.263297 | 24.52298 | 0.001277696 | 0.04714466 | 0.08779575 | 0.1594346 | 0.1285174 | 0.004182525 | 0.01519383 | 24.96652 | -10.70323 | 8.031739 | -1510.703 | -10.25968
[21 empty] | 51.26 | 36.556566 | 24.52298 | 0.001275547 | 0.04702001 | 0.08750366 | 0.158795 | 0.1278005 | 0.004236348 | 0.01530618 | 24.96492 | 11.59165 | 3.675574 | -1488.408 | 12.03359
[21 empty] | 51.28 | 12.571544 | 24.52298 | 0.001273403 | 0.04689585 | 0.08721302 | 0.1581592 | 0.1270896 | 0.004291217 | 0.01541977 | 24.96332 | -12.39178 | 12.21458 | -1512.392 | -11.95143
[21 empty] | 51.3 | 29.84279 | 24.52298 | 0.001271264 | 0.04677218 | 0.08692382 | 0.1575272 | 0.1263846 | 0.004347159 | 0.01553463 | 24.96174 | 4.881051 | 0.7983388 | -1495.119 | 5.319812
[21 empty] | 51.32 | 21.736246 | 24.52298 | 0.00126913 | 0.046649 | 0.08663606 | 0.1568989 | 0.1256855 | 0.004404201 | 0.01565078 | 24.96017 | -3.223926 | 0.4781735 | -1503.224 | -2.786732
[21 empty] | 51.34 | 29.598111 | 24.52298 | 0.001267002 | 0.04652631 | 0.08634972 | 0.1562745 | 0.1249921 | 0.004462374 | 0.01576824 | 24.95862 | 4.639493 | 0.7272387 | -1495.361 | 5.075133
[21 empty] | 51.36 | 26.56803 | 24.52298 | 0.001264879 | 0.0464041 | 0.08606481 | 0.1556537 | 0.1243044 | 0.004521707 | 0.01588703 | 24.95708 | 1.610951 | 0.09767993 | -1498.389 | 2.045052
[21 empty] | 51.38 | 21.021672 | 24.52298 | 0.001262762 | 0.04628237 | 0.0857813 | 0.1550367 | 0.1236225 | 0.004582231 | 0.01600716 | 24.95555 | -3.933881 | 0.7361651 | -1503.934 | -3.501306
[21 empty] | 51.4 | 25.139051 | 24.52298 | 0.00126065 | 0.04616112 | 0.08549919 | 0.1544233 | 0.1229461 | 0.004643978 | 0.01612866 | 24.95404 | 0.1850098 | 0.001361572 | -1499.815 | 0.6160727
[21 empty] | 51.42 | 29.100945 | 24.52298 | 0.001258543 | 0.04604034 | 0.08521847 | 0.1538135 | 0.1222752 | 0.004706982 | 0.01625155 | 24.95254 | 4.148402 | 0.5913636 | -1495.852 | 4.577967
[21 empty] | 51.44 | 22.237157 | 24.52298 | 0.001256442 | 0.04592004 | 0.08493913 | 0.1532074 | 0.1216099 | 0.004771276 | 0.01637585 | 24.95106 | -2.713901 | 0.3312141 | -1502.714 | -2.285821
[21 empty] | 51.46 | 33.459876 | 24.52298 | 0.001254345 | 0.04580021 | 0.08466116 | 0.1526048 | 0.1209499 | 0.004836897 | 0.01650158 | 24.94959 | 8.510289 | 2.164533 | -1491.49 | 8.936898
[21 empty] | 51.48 | 28.887498 | 24.52298 | 0.001252254 | 0.04568085 | 0.08438455 | 0.1520057 | 0.1202953 | 0.004903881 | 0.01662876 | 24.94813 | 3.939368 | 0.537209 | -1496.061 | 4.36452
[21 empty] | 51.5 | 27.359252 | 24.52298 | 0.001250169 | 0.04556195 | 0.0841093 | 0.1514102 | 0.119646 | 0.004972266 | 0.01675742 | 24.94669 | 2.412566 | 0.2127425 | -1497.587 | 2.836274
[21 empty] | 51.52 | 23.907932 | 24.52298 | 0.001248088 | 0.04544352 | 0.08383539 | 0.1508182 | 0.1190019 | 0.005042092 | 0.01688758 | 24.94526 | -1.037323 | 0.04500762 | -1501.037 | -0.6150463
[21 empty] | 51.54 | 23.806417 | 24.52298 | 0.001246013 | 0.04532555 | 0.08356282 | 0.1502297 | 0.1183631 | 0.005113399 | 0.01701926 | 24.94384 | -1.137421 | 0.05434361 | -1501.137 | -0.7165613
[21 empty] | 51.56 | 20.220763 | 24.52298 | 0.001243942 | 0.04520804 | 0.08329157 | 0.1496445 | 0.1177293 | 0.005186229 | 0.01715249 | 24.94243 | -4.721671 | 1.102539 | -1504.722 | -4.302215
[21 empty] | 51.58 | 27.636888 | 24.52298 | 0.001241877 | 0.04509098 | 0.08302164 | 0.1490628 | 0.1171007 | 0.005260626 | 0.01728729 | 24.94104 | 2.695844 | 0.2629664 | -1497.304 | 3.11391
[21 empty] | 51.6 | 26.495945 | 24.52298 | 0.001239817 | 0.04497438 | 0.08275302 | 0.1484845 | 0.116477 | 0.005336635 | 0.01742368 | 24.93967 | 1.556278 | 0.09141022 | -1498.444 | 1.972967
[21 empty] | 51.62 | 16.913117 | 24.52298 | 0.001237763 | 0.04485823 | 0.08248571 | 0.1479096 | 0.1158583 | 0.005414304 | 0.01756169 | 24.9383 | -8.025187 | 3.80791 | -1508.025 | -7.609861
[21 empty] | 51.64 | 28.011756 | 24.52298 | 0.001235713 | 0.04474253 | 0.08221969 | 0.1473379 | 0.1152446 | 0.00549368 | 0.01770135 | 24.93695 | 3.074802 | 0.3375158 | -1496.925 | 3.488778
[21 empty] | 51.66 | 27.949421 | 24.52298 | 0.001233668 | 0.04462727 | 0.08195495 | 0.1467696 | 0.1146357 | 0.005574815 | 0.01784268 | 24.93562 | 3.013804 | 0.3249804 | -1496.986 | 3.426443
[21 empty] | 51.68 | 25.808115 | 24.52298 | 0.001231629 | 0.04451247 | 0.08169149 | 0.1462046 | 0.1140316 | 0.005657761 | 0.01798572 | 24.93429 | 0.8738215 | 0.0295862 | -1499.126 | 1.285137
[21 empty] | 51.7 | 27.795608 | 24.52298 | 0.001229594 | 0.0443981 | 0.08142929 | 0.1456428 | 0.1134323 | 0.005742571 | 0.01813047 | 24.93298 | 2.862625 | 0.2948171 | -1497.137 | 3.27263
[21 empty] | 51.72 | 28.119247 | 24.52298 | 0.001227565 | 0.04428417 | 0.08116836 | 0.1450842 | 0.1128377 | 0.005829303 | 0.01827699 | 24.93169 | 3.18756 | 0.3613376 | -1496.812 | 3.596269
[21 empty] | 51.74 | 18.105386 | 24.52298 | 0.00122554 | 0.04417068 | 0.08090868 | 0.1445289 | 0.1122477 | 0.005918014 | 0.01842528 | 24.9304 | -6.825017 | 2.572763 | -1506.825 | -6.417592
[21 empty] | 51.76 | 24.676929 | 24.52298 | 0.001223521 | 0.04405763 | 0.08065024 | 0.1439767 | 0.1116624 | 0.006008766 | 0.01857539 | 24.92913 | -0.252204 | 0.002577583 | -1500.252 | 0.1539507
[21 empty] | 51.78 | 26.333835 | 24.52298 | 0.001221506 | 0.04394501 | 0.08039304 | 0.1434277 | 0.1110816 | 0.006101621 | 0.01872734 | 24.92788 | 1.405959 | 0.0750639 | -1498.594 | 1.810857
[21 empty] | 51.8 | 30.192012 | 24.52298 | 0.001219497 | 0.04383282 | 0.08013707 | 0.1428819 | 0.1105054 | 0.006196645 | 0.01888117 | 24.92663 | 5.265379 | 0.9182634 | -1494.735 | 5.669034
[21 empty] | 51.82 | 30.442998 | 24.52298 | 0.001217492 | 0.04372107 | 0.07988232 | 0.1423391 | 0.1099336 | 0.006293907 | 0.01903689 | 24.9254 | 5.517595 | 1.000028 | -1494.482 | 5.92002
[21 empty] | 51.84 | 18.956844 | 24.52298 | 0.001215493 | 0.04360973 | 0.07962878 | 0.1417994 | 0.1093663 | 0.006393476 | 0.01919455 | 24.92419 | -5.967342 | 1.878434 | -1505.967 | -5.566134
[21 empty] | 51.86 | 33.411123 | 24.52298 | 0.001213498 | 0.04349883 | 0.07937645 | 0.1412628 | 0.1088033 | 0.006495426 | 0.01935418 | 24.92298 | 8.48814 | 2.156423 | -1491.512 | 8.888145
[21 empty] | 51.88 | 17.116247 | 24.52298 | 0.001211508 | 0.04338834 | 0.07912531 | 0.1407293 | 0.1082447 | 0.006599835 | 0.0195158 | 24.92179 | -7.805546 | 3.559574 | -1507.806 | -7.406731
[21 empty] | 51.9 | 17.106567 | 24.52298 | 0.001209524 | 0.04327828 | 0.07887537 | 0.1401987 | 0.1076904 | 0.006706781 | 0.01967946 | 24.92062 | -7.81405 | 3.569353 | -1507.814 | -7.416411
[21 empty] | 51.92 | 23.965813 | 24.52298 | 0.001207544 | 0.04316863 | 0.0786266 | 0.1396712 | 0.1071403 | 0.006816348 | 0.01984519 | 24.91945 | -0.953641 | 0.03794702 | -1500.954 | -0.5571653
[21 empty] | 51.94 | 28.893134 | 24.52298 | 0.001205568 | 0.0430594 | 0.07837902 | 0.1391466 | 0.1065944 | 0.006928621 | 0.02001302 | 24.9183 | 3.974829 | 0.5468173 | -1496.025 | 4.370156
[21 empty] | 51.96 | 18.65184 | 24.52298 | 0.001203598 | 0.04295058 | 0.0781326 | 0.1386249 | 0.1060526 | 0.007043692 | 0.02018299 | 24.91717 | -6.265329 | 2.104583 | -1506.265 | -5.871138
[21 empty] | 51.98 | 19.046635 | 24.52298 | 0.001201633 | 0.04284218 | 0.07788734 | 0.1381062 | 0.105515 | 0.007161652 | 0.02035513 | 24.91605 | -5.869412 | 1.808719 | -1505.869 | -5.476343
[21 empty] | 52 | 21.091416 | 24.52298 | 0.001199672 | 0.04273419 | 0.07764323 | 0.1375904 | 0.1049815 | 0.007282601 | 0.02052948 | 24.91494 | -3.823523 | 0.6931413 | -1503.824 | -3.431562
[21 empty] | 52.02 | 22.635417 | 24.52298 | 0.001197716 | 0.0426266 | 0.07740027 | 0.1370775 | 0.104452 | 0.007406639 | 0.02070608 | 24.91385 | -2.278428 | 0.2293412 | -1502.278 | -1.887561
[21 empty] | 52.04 | 33.117619 | 24.52298 | 0.001195765 | 0.04251942 | 0.07715844 | 0.1365675 | 0.1039265 | 0.007533874 | 0.02088497 | 24.91276 | 8.204854 | 2.032744 | -1491.795 | 8.594641
[21 empty] | 52.06 | 40.682255 | 24.52298 | 0.001193819 | 0.04241264 | 0.07691775 | 0.1360603 | 0.103405 | 0.007664415 | 0.02106619 | 24.9117 | 15.77056 | 6.113488 | -1484.229 | 16.15928
[21 empty] | 52.08 | 24.663924 | 24.52298 | 0.001191877 | 0.04230627 | 0.07667819 | 0.1355559 | 0.1028874 | 0.007798378 | 0.02124978 | 24.91065 | -0.246722 | 0.002468048 | -1500.247 | 0.1409457
[21 empty] | 52.1 | 22.193196 | 24.52298 | 0.00118994 | 0.04220029 | 0.07643974 | 0.1350543 | 0.1023736 | 0.007935884 | 0.02143578 | 24.90961 | -2.716412 | 0.3324845 | -1502.716 | -2.329782
[21 empty] | 52.12 | 25.865426 | 24.52298 | 0.001188008 | 0.04209471 | 0.0762024 | 0.1345555 | 0.1018637 | 0.008077059 | 0.02162423 | 24.90858 | 0.9568422 | 0.03539655 | -1499.043 | 1.342448
[21 empty] | 52.14 | 32.493291 | 24.52298 | 0.001186081 | 0.04198953 | 0.07596616 | 0.1340594 | 0.1013576 | 0.008222035 | 0.02181518 | 24.90757 | 7.585717 | 1.770922 | -1492.414 | 7.970313
[21 empty] | 52.16 | 14.387259 | 24.52298 | 0.001184158 | 0.04188474 | 0.07573102 | 0.1335661 | 0.1008553 | 0.008370948 | 0.02200867 | 24.90658 | -10.51932 | 7.691256 | -1510.519 | -10.13572
[21 empty] | 52.18 | 31.620337 | 24.52298 | 0.00118224 | 0.04178035 | 0.07549697 | 0.1330755 | 0.1003566 | 0.008523944 | 0.02220474 | 24.9056 | 6.714738 | 1.425909 | -1493.285 | 7.097359
[21 empty] | 52.2 | 28.555501 | 24.52298 | 0.001180327 | 0.04167634 | 0.07526401 | 0.1325876 | 0.0998617 | 0.008681173 | 0.02240345 | 24.90463 | 3.650868 | 0.4667695 | -1496.349 | 4.032523
[21 empty] | 52.22 | 20.961579 | 24.52298 | 0.001178418 | 0.04157272 | 0.07503212 | 0.1321024 | 0.09937042 | 0.008842792 | 0.02260483 | 24.90368 | -3.942103 | 0.7413647 | -1503.942 | -3.561399
[21 empty] | 52.24 | 24.464469 | 24.52298 | 0.001176514 | 0.04146949 | 0.0748013 | 0.1316198 | 0.09888275 | 0.009008966 | 0.02280895 | 24.90275 | -0.438277 | 0.007851663 | -1500.438 | -0.05850927
[21 empty] | 52.26 | 35.350828 | 24.52298 | 0.001174614 | 0.04136664 | 0.07457155 | 0.1311399 | 0.09839867 | 0.009179869 | 0.02301583 | 24.90183 | 10.449 | 3.088518 | -1489.551 | 10.82785
[21 empty] | 52.28 | 31.104327 | 24.52298 | 0.001172719 | 0.04126417 | 0.07434285 | 0.1306626 | 0.09791814 | 0.00935568 | 0.02322555 | 24.90092 | 6.203407 | 1.2372 | -1493.797 | 6.581349
[21 empty] | 52.3 | 33.564059 | 24.52298 | 0.001170829 | 0.04116209 | 0.0741152 | 0.1301879 | 0.09744111 | 0.00953659 | 0.02343815 | 24.90003 | 8.664029 | 2.236481 | -1491.336 | 9.041081
[21 empty] | 52.32 | 13.812367 | 24.52298 | 0.001168943 | 0.04106038 | 0.0738886 | 0.1297158 | 0.09696756 | 0.009722799 | 0.02365368 | 24.89916 | -11.08679 | 8.899046 | -1511.087 | -10.71061
[21 empty] | 52.34 | 30.725099 | 24.52298 | 0.001167062 | 0.04095905 | 0.07366303 | 0.1292462 | 0.09649746 | 0.009914514 | 0.02387219 | 24.8983 | 5.826801 | 1.105012 | -1494.173 | 6.202121
[21 empty] | 52.36 | 19.543864 | 24.52298 | 0.001165185 | 0.04085809 | 0.0734385 | 0.1287792 | 0.09603076 | 0.01011196 | 0.02409375 | 24.89746 | -5.353592 | 1.466493 | -1505.354 | -4.979114
[21 empty] | 52.38 | 17.346227 | 24.52298 | 0.001163313 | 0.04075751 | 0.07321499 | 0.1283147 | 0.09556745 | 0.01031535 | 0.0243184 | 24.89663 | -7.550403 | 3.286512 | -1507.55 | -7.176751
[21 empty] | 52.4 | 32.975614 | 24.52298 | 0.001161446 | 0.04065729 | 0.0729925 | 0.1278527 | 0.09510748 | 0.01052495 | 0.02454622 | 24.89582 | 8.079793 | 1.979737 | -1491.92 | 8.452636
[21 empty] | 52.42 | 33.844263 | 24.52298 | 0.001159582 | 0.04055745 | 0.07277102 | 0.1273932 | 0.09465082 | 0.010741 | 0.02477725 | 24.89503 | 8.949234 | 2.366392 | -1491.051 | 9.321285
[21 empty] | 52.44 | 26.944782 | 24.52298 | 0.001157724 | 0.04045797 | 0.07255055 | 0.1269362 | 0.09419744 | 0.01096377 | 0.02501155 | 24.89425 | 2.050528 | 0.1560475 | -1497.949 | 2.421804
[21 empty] | 52.46 | 24.502493 | 24.52298 | 0.001155869 | 0.04035886 | 0.07233108 | 0.1264817 | 0.09374731 | 0.01119354 | 0.0252492 | 24.8935 | -0.3910028 | 0.006239495 | -1500.391 | -0.02048527
[21 empty] | 52.48 | 28.89861 | 24.52298 | 0.00115402 | 0.04026012 | 0.0721126 | 0.1260295 | 0.0933004 | 0.01143061 | 0.02549025 | 24.89276 | 4.005854 | 0.5552816 | -1495.994 | 4.375632
[21 empty] | 52.5 | 12.105369 | 24.52298 | 0.001152174 | 0.04016173 | 0.07189511 | 0.1255798 | 0.09285668 | 0.01167529 | 0.02573476 | 24.89203 | -12.78666 | 13.5063 | -1512.787 | -12.41761
[21 empty] | 52.52 | 15.285269 | 24.52298 | 0.001150333 | 0.0400637 | 0.07167861 | 0.1251325 | 0.09241612 | 0.01192792 | 0.02598281 | 24.89133 | -9.606061 | 6.036951 | -1509.606 | -9.237709
[21 empty] | 52.54 | 28.50157 | 24.52298 | 0.001148497 | 0.03996604 | 0.07146308 | 0.1246876 | 0.09197868 | 0.01218883 | 0.02623447 | 24.89065 | 3.610925 | 0.4574757 | -1496.389 | 3.978592
[21 empty] | 52.56 | 23.078784 | 24.52298 | 0.001146665 | 0.03986873 | 0.07124852 | 0.1242451 | 0.09154435 | 0.01245839 | 0.0264898 | 24.88998 | -1.811196 | 0.1421405 | -1501.811 | -1.444194
[21 empty] | 52.58 | 31.763895 | 24.52298 | 0.001144837 | 0.03977177 | 0.07103492 | 0.1238049 | 0.09111308 | 0.01273699 | 0.02674887 | 24.88933 | 6.874561 | 1.48784 | -1493.125 | 7.240917
[21 empty] | 52.6 | 28.682248 | 24.52298 | 0.001143014 | 0.03967517 | 0.07082229 | 0.123367 | 0.09068485 | 0.01302505 | 0.02701177 | 24.88871 | 3.793541 | 0.5017372 | -1496.206 | 4.15927
[21 empty] | 52.62 | 30.460413 | 24.52298 | 0.001141195 | 0.03957892 | 0.07061061 | 0.1229315 | 0.09025964 | 0.01332299 | 0.02727855 | 24.8881 | 5.572311 | 1.019377 | -1494.428 | 5.937435
[21 empty] | 52.64 | 29.342242 | 24.52298 | 0.00113938 | 0.03948302 | 0.07039987 | 0.1224983 | 0.08983741 | 0.01363126 | 0.02754932 | 24.88752 | 4.454725 | 0.6763143 | -1495.545 | 4.819264
[21 empty] | 52.66 | 25.401484 | 24.52298 | 0.00113757 | 0.03938747 | 0.07019008 | 0.1220673 | 0.08941813 | 0.01395036 | 0.02782413 | 24.88695 | 0.5145307 | 0.0104223 | -1499.485 | 0.8785057
[21 empty] | 52.68 | 28.504643 | 24.52298 | 0.001135764 | 0.03929226 | 0.06998123 | 0.1216386 | 0.08900178 | 0.0142808 | 0.02810307 | 24.88641 | 3.618231 | 0.4592795 | -1496.382 | 3.981665
[21 empty] | 52.7 | 28.222513 | 24.52298 | 0.001133962 | 0.0391974 | 0.0697733 | 0.1212122 | 0.08858834 | 0.01462311 | 0.02838623 | 24.88589 | 3.33662 | 0.3944735 | -1496.663 | 3.699535
[21 empty] | 52.72 | 26.64523 | 24.52298 | 0.001132165 | 0.03910288 | 0.0695663 | 0.120788 | 0.08817777 | 0.01497788 | 0.02867369 | 24.8854 | 1.759833 | 0.1162314 | -1498.24 | 2.122252
[21 empty] | 52.74 | 31.001016 | 24.52298 | 0.001130371 | 0.03900871 | 0.06936022 | 0.120366 | 0.08777004 | 0.01534571 | 0.02896554 | 24.88492 | 6.116091 | 1.206624 | -1493.884 | 6.478038
[21 empty] | 52.76 | 20.445508 | 24.52298 | 0.001128582 | 0.03891487 | 0.06915506 | 0.1199463 | 0.08736514 | 0.01572727 | 0.02926187 | 24.88448 | -4.438969 | 0.9637544 | -1504.439 | -4.07747
[21 empty] | 52.78 | 24.520033 | 24.52298 | 0.001126798 | 0.03882137 | 0.0689508 | 0.1195287 | 0.08696303 | 0.01612323 | 0.02956277 | 24.88405 | -0.364022 | 0.005404235 | -1500.364 | -0.002945271
[21 empty] | 52.8 | 24.344773 | 24.52298 | 0.001125017 | 0.03872821 | 0.06874745 | 0.1191133 | 0.08656369 | 0.01653433 | 0.02986833 | 24.88366 | -0.5388856 | 0.01192855 | -1500.539 | -0.1782053
[21 empty] | 52.82 | 34.525707 | 24.52298 | 0.001123241 | 0.03863538 | 0.06854499 | 0.1187001 | 0.0861671 | 0.01696135 | 0.03017866 | 24.88329 | 9.642418 | 2.692956 | -1490.358 | 10.00273
[21 empty] | 52.84 | 35.105086 | 24.52298 | 0.001121469 | 0.03854289 | 0.06834343 | 0.118289 | 0.08577323 | 0.01740513 | 0.03049385 | 24.88295 | 10.22214 | 2.976552 | -1489.778 | 10.58211
[21 empty] | 52.86 | 20.010053 | 24.52298 | 0.001119701 | 0.03845073 | 0.06814276 | 0.1178801 | 0.08538205 | 0.01786655 | 0.030814 | 24.88263 | -4.872581 | 1.186506 | -1504.873 | -4.512925
[21 empty] | 52.88 | 21.210248 | 24.52298 | 0.001117938 | 0.0383589 | 0.06794297 | 0.1174732 | 0.08499354 | 0.01834656 | 0.03113922 | 24.88235 | -3.672103 | 0.6357464 | -1503.672 | -3.31273
[21 empty] | 52.9 | 25.639811 | 24.52298 | 0.001116178 | 0.03826739 | 0.06774405 | 0.1170685 | 0.08460767 | 0.01884618 | 0.03146961 | 24.8821 | 0.7577131 | 0.0223921 | -1499.242 | 1.116833
[21 empty] | 52.92 | 25.892764 | 24.52298 | 0.001114423 | 0.03817622 | 0.06754601 | 0.1166659 | 0.08422443 | 0.01936648 | 0.03180529 | 24.88188 | 1.010887 | 0.03946634 | -1498.989 | 1.369786
[21 empty] | 52.94 | 24.849846 | 24.52298 | 0.001112672 | 0.03808537 | 0.06734884 | 0.1162653 | 0.08384378 | 0.01990863 | 0.03214637 | 24.88169 | -0.03184324 | 4.080477e-05 | -1500.032 | 0.3268677
[21 empty] | 52.96 | 19.426908 | 24.52298 | 0.001110924 | 0.03799484 | 0.06715252 | 0.1158668 | 0.08346571 | 0.02047386 | 0.03249297 | 24.88154 | -5.454628 | 1.531534 | -1505.455 | -5.09607
[21 empty] | 52.98 | 26.550206 | 24.52298 | 0.001109181 | 0.03790463 | 0.06695707 | 0.1154703 | 0.0830902 | 0.0210635 | 0.0328452 | 24.88142 | 1.668788 | 0.10489 | -1498.331 | 2.027228
[21 empty] | 53 | 21.493999 | 24.52298 | 0.001107443 | 0.03781475 | 0.06676247 | 0.1150759 | 0.08271721 | 0.02167898 | 0.0332032 | 24.88134 | -3.387339 | 0.5338265 | -1503.387 | -3.028979
[21 empty] | 53.02 | 30.552586 | 24.52298 | 0.001105708 | 0.03772519 | 0.06656871 | 0.1146835 | 0.08234672 | 0.02232183 | 0.03356707 | 24.8813 | 5.671289 | 1.052727 | -1494.329 | 6.029608
[21 empty] | 53.04 | 30.267051 | 24.52298 | 0.001103977 | 0.03763594 | 0.0663758 | 0.1142931 | 0.08197872 | 0.02299369 | 0.03393696 | 24.8813 | 5.385755 | 0.9583475 | -1494.614 | 5.744073
[21 empty] | 53.06 | 20.328469 | 24.52298 | 0.00110225 | 0.03754701 | 0.06618372 | 0.1139047 | 0.08161318 | 0.02369634 | 0.034313 | 24.88134 | -4.552869 | 1.019684 | -1504.553 | -4.194509
[21 empty] | 53.08 | 27.697279 | 24.52298 | 0.001100528 | 0.03745839 | 0.06599248 | 0.1135182 | 0.08125008 | 0.0244317 | 0.03469532 | 24.88142 | 2.815854 | 0.2862748 | -1497.184 | 3.174301
[21 empty] | 53.1 | 23.706464 | 24.52298 | 0.001098809 | 0.03737009 | 0.06580206 | 0.1131337 | 0.0808894 | 0.02520181 | 0.03508407 | 24.88156 | -1.175094 | 0.05824768 | -1501.175 | -0.8165143
[21 empty] | 53.12 | 22.421003 | 24.52298 | 0.001097095 | 0.0372821 | 0.06561247 | 0.1127512 | 0.08053112 | 0.0260089 | 0.03547939 | 24.88174 | -2.460738 | 0.2700695 | -1502.461 | -2.101975
[21 empty] | 53.14 | 32.251982 | 24.52298 | 0.001095384 | 0.03719442 | 0.06542369 | 0.1123706 | 0.08017521 | 0.02685539 | 0.03588142 | 24.88197 | 7.370008 | 1.684145 | -1492.63 | 7.729004
[21 empty] | 53.16 | 26.803811 | 24.52298 | 0.001093678 | 0.03710705 | 0.06523573 | 0.1119919 | 0.07982165 | 0.02774387 | 0.03629033 | 24.88226 | 1.921548 | 0.1377546 | -1498.078 | 2.280833
[21 empty] | 53.18 | 27.866263 | 24.52298 | 0.001091975 | 0.03701999 | 0.06504858 | 0.1116152 | 0.07947043 | 0.02867716 | 0.03670627 | 24.88261 | 2.983655 | 0.3194615 | -1497.016 | 3.343285
[21 empty] | 53.2 | 15.763477 | 24.52298 | 0.001090277 | 0.03693323 | 0.06486223 | 0.1112403 | 0.07912152 | 0.02965834 | 0.0371294 | 24.88301 | -9.119537 | 5.275863 | -1509.12 | -8.759501
[21 empty] | 53.22 | 31.161794 | 24.52298 | 0.001088582 | 0.03684678 | 0.06467668 | 0.1108674 | 0.0787749 | 0.03069074 | 0.03755989 | 24.88348 | 6.278311 | 1.26492 | -1493.722 | 6.638816
[21 empty] | 53.24 | 33.871533 | 24.52298 | 0.001086891 | 0.03676063 | 0.06449193 | 0.1104963 | 0.07843056 | 0.03177798 | 0.03799791 | 24.88402 | 8.987513 | 2.384757 | -1491.012 | 9.348555
[21 empty] | 53.26 | 21.530882 | 24.52298 | 0.001085204 | 0.03667478 | 0.06430796 | 0.110127 | 0.07808846 | 0.032924 | 0.03844364 | 24.88463 | -3.353747 | 0.5223948 | -1503.354 | -2.992096
[21 empty] | 53.28 | 29.193292 | 24.52298 | 0.001083522 | 0.03658924 | 0.06412479 | 0.1097596 | 0.07774861 | 0.03413314 | 0.03889725 | 24.88531 | 4.307978 | 0.635717 | -1495.692 | 4.670314
[21 empty] | 53.3 | 28.661836 | 24.52298 | 0.001081843 | 0.03650399 | 0.06394239 | 0.1093941 | 0.07741096 | 0.03541011 | 0.03935894 | 24.88608 | 3.775755 | 0.4973976 | -1496.224 | 4.138858
[21 empty] | 53.32 | 19.940948 | 24.52298 | 0.001080168 | 0.03641904 | 0.06376077 | 0.1090303 | 0.07707551 | 0.03676006 | 0.0398289 | 24.88693 | -4.945985 | 1.226761 | -1504.946 | -4.58203
[21 empty] | 53.34 | 21.31785 | 24.52298 | 0.001078497 | 0.03633438 | 0.06357993 | 0.1086684 | 0.07674224 | 0.03818868 | 0.04030733 | 24.88788 | -3.570028 | 0.5978604 | -1503.57 | -3.205128
[21 empty] | 53.36 | 31.063684 | 24.52298 | 0.001076829 | 0.03625002 | 0.06339985 | 0.1083083 | 0.07641112 | 0.0397022 | 0.04079443 | 24.88892 | 6.174763 | 1.227404 | -1493.825 | 6.540706
[21 empty] | 53.38 | 28.297693 | 24.52298 | 0.001075166 | 0.03616596 | 0.06322054 | 0.1079499 | 0.07608214 | 0.04130746 | 0.04129041 | 24.89007 | 3.407623 | 0.4103478 | -1496.592 | 3.774715
[21 empty] | 53.4 | 19.764709 | 24.52298 | 0.001073506 | 0.03608218 | 0.06304198 | 0.1075934 | 0.07575528 | 0.04301205 | 0.04179549 | 24.89133 | -5.126623 | 1.329757 | -1505.127 | -4.758269
[21 empty] | 53.42 | 33.642732 | 24.52298 | 0.001071851 | 0.0359987 | 0.06286418 | 0.1072386 | 0.07543053 | 0.04482431 | 0.0423099 | 24.89272 | 8.750016 | 2.27576 | -1491.25 | 9.119754
[21 empty] | 53.44 | 26.57656 | 24.52298 | 0.001070199 | 0.03591551 | 0.06268714 | 0.1068855 | 0.07510785 | 0.0467535 | 0.04283386 | 24.89423 | 1.682328 | 0.1064934 | -1498.318 | 2.053582
[21 empty] | 53.46 | 32.026206 | 24.52298 | 0.001068551 | 0.0358326 | 0.06251084 | 0.1065342 | 0.07478725 | 0.04880991 | 0.04336762 | 24.89589 | 7.130317 | 1.587494 | -1492.87 | 7.503228
[21 empty] | 53.48 | 34.19579 | 24.52298 | 0.001066907 | 0.03574998 | 0.06233528 | 0.1061846 | 0.07446869 | 0.05100497 | 0.04391141 | 24.8977 | 9.29809 | 2.52822 | -1490.702 | 9.672812
[21 empty] | 53.5 | 31.710396 | 24.52298 | 0.001065266 | 0.03566765 | 0.06216046 | 0.1058368 | 0.07415216 | 0.0533514 | 0.04446549 | 24.89968 | 6.810719 | 1.462797 | -1493.189 | 7.187418
[21 empty] | 53.52 | 36.56597 | 24.52298 | 0.001063629 | 0.0355856 | 0.06198637 | 0.1054906 | 0.07383765 | 0.05586346 | 0.04503013 | 24.90184 | 11.66413 | 3.720728 | -1488.336 | 12.04299
[21 empty] | 53.54 | 24.56142 | 24.52298 | 0.001061997 | 0.03550383 | 0.06181302 | 0.1051462 | 0.07352513 | 0.0585571 | 0.0456056 | 24.90419 | -0.3427711 | 0.004783601 | -1500.343 | 0.03844173
[21 empty] | 53.56 | 24.915023 | 24.52298 | 0.001060367 | 0.03542235 | 0.06164039 | 0.1048034 | 0.07321459 | 0.06145023 | 0.04619216 | 24.90676 | 0.008261254 | 2.739243e-06 | -1499.992 | 0.3920447
[21 empty] | 53.58 | 29.429026 | 24.52298 | 0.001058742 | 0.03534114 | 0.06146848 | 0.1044623 | 0.07290602 | 0.06456303 | 0.04679011 | 24.90957 | 4.519458 | 0.6940597 | -1495.481 | 4.906048
[21 empty] | 53.6 | 33.626062 | 24.52298 | 0.00105712 | 0.03526021 | 0.0612973 | 0.1041229 | 0.07259939 | 0.06791831 | 0.04739975 | 24.91263 | 8.713429 | 2.257887 | -1491.287 | 9.103084
[21 empty] | 53.62 | 32.882011 | 24.52298 | 0.001055502 | 0.03517957 | 0.06112682 | 0.1037851 | 0.0722947 | 0.0715419 | 0.04802138 | 24.91598 | 7.966028 | 1.929858 | -1492.034 | 8.359033
[21 empty] | 53.64 | 30.187338 | 24.52298 | 0.001053888 | 0.03509919 | 0.06095706 | 0.1034489 | 0.07199191 | 0.07546316 | 0.04865532 | 24.91965 | 5.26769 | 0.9192119 | -1494.732 | 5.66436
[21 empty] | 53.66 | 25.289689 | 24.52298 | 0.001052278 | 0.0350191 | 0.060788 | 0.1031144 | 0.07169103 | 0.07971559 | 0.0493019 | 24.92366 | 0.3660284 | 0.005297685 | -1499.634 | 0.7667107
[21 empty] | 53.68 | 29.331383 | 24.52298 | 0.001050671 | 0.03493927 | 0.06061965 | 0.1027815 | 0.07139203 | 0.08433752 | 0.04996145 | 24.92806 | 4.403323 | 0.6610411 | -1495.597 | 4.808405
[21 empty] | 53.7 | 27.183593 | 24.52298 | 0.001049068 | 0.03485972 | 0.06045199 | 0.1024502 | 0.07109489 | 0.08937298 | 0.05063432 | 24.93289 | 2.250702 | 0.1863498 | -1497.749 | 2.660615
[21 empty] | 53.72 | 23.984416 | 24.52298 | 0.001047468 | 0.03478044 | 0.06028503 | 0.1021205 | 0.07079961 | 0.09487278 | 0.05132088 | 24.93821 | -0.953789 | 0.03792936 | -1500.954 | -0.5385623
[21 empty] | 53.74 | 28.443289 | 24.52298 | 0.001045872 | 0.03470143 | 0.06011875 | 0.1017924 | 0.07050616 | 0.1008957 | 0.05202149 | 24.94406 | 3.499229 | 0.4304918 | -1496.501 | 3.920311
[21 empty] | 53.76 | 23.292086 | 24.52298 | 0.00104428 | 0.03462269 | 0.05995317 | 0.1014659 | 0.07021453 | 0.1075103 | 0.05273655 | 24.95053 | -1.65844 | 0.118084 | -1501.658 | -1.230892
[21 empty] | 53.78 | 42.100287 | 24.52298 | 0.001042692 | 0.03454422 | 0.05978827 | 0.101141 | 0.06992471 | 0.1147964 | 0.05346646 | 24.95768 | 17.1426 | 6.980211 | -1482.857 | 17.57731
[21 empty] | 53.8 | 21.231402 | 24.52298 | 0.001041107 | 0.03446602 | 0.05962405 | 0.1008176 | 0.06963668 | 0.1228482 | 0.05421162 | 24.96562 | -3.734221 | 0.6567823 | -1503.734 | -3.291576
[21 empty] | 53.82 | 27.579205 | 24.52298 | 0.001039525 | 0.03438807 | 0.0594605 | 0.1004957 | 0.06935042 | 0.1317764 | 0.05497247 | 24.97446 | 2.604744 | 0.2460074 | -1497.395 | 3.056227
[21 empty] | 53.84 | 26.413463 | 24.52298 | 0.001037948 | 0.0343104 | 0.05929763 | 0.1001754 | 0.06906593 | 0.141713 | 0.05574945 | 24.98433 | 1.429135 | 0.07732522 | -1498.571 | 1.890485
[21 empty] | 53.86 | 27.07311 | 24.52298 | 0.001036373 | 0.03423298 | 0.05913542 | 0.09985667 | 0.06878318 | 0.1528153 | 0.05654302 | 24.99538 | 2.077729 | 0.1594555 | -1497.922 | 2.550132
[21 empty] | 53.88 | 24.734842 | 24.52298 | 0.001034803 | 0.03415583 | 0.05897388 | 0.09953941 | 0.06850217 | 0.165273 | 0.05735365 | 25.00781 | -0.272969 | 0.003012433 | -1500.273 | 0.2118637
[21 empty] | 53.9 | 22.216846 | 24.52298 | 0.001033236 | 0.03407894 | 0.058813 | 0.09922366 | 0.06822287 | 0.1793153 | 0.05818184 | 25.02185 | -2.805001 | 0.3541471 | -1502.805 | -2.306132
[21 empty] | 53.92 | 22.544123 | 24.52298 | 0.001031672 | 0.03400231 | 0.05865277 | 0.09890942 | 0.06794528 | 0.1952223 | 0.0590281 | 25.03777 | -2.493647 | 0.2758269 | -1502.494 | -1.978855
[21 empty] | 53.94 | 27.328674 | 24.52298 | 0.001030113 | 0.03392593 | 0.05849321 | 0.09859666 | 0.06766938 | 0.2133385 | 0.05989296 | 25.05593 | 2.272749 | 0.1890098 | -1497.727 | 2.805696
[21 empty] | 53.96 | 23.93723 | 24.52298 | 0.001028556 | 0.03384982 | 0.05833429 | 0.09828539 | 0.06739516 | 0.2340918 | 0.06077696 | 25.07674 | -1.13951 | 0.05424536 | -1501.14 | -0.5857483
[21 empty] | 53.98 | 26.239783 | 24.52298 | 0.001027003 | 0.03377396 | 0.05817601 | 0.09797558 | 0.0671226 | 0.2580183 | 0.06168068 | 25.10075 | 1.139031 | 0.04944365 | -1498.861 | 1.716805
[21 empty] | 54 | 18.171921 | 24.52298 | 0.001025454 | 0.03369835 | 0.05801839 | 0.09766724 | 0.06685169 | 0.2857974 | 0.0626047 | 25.12864 | -6.95672 | 2.663228 | -1506.957 | -6.351057
[21 empty] | 54.02 | 25.36351 | 24.52298 | 0.001023908 | 0.033623 | 0.0578614 | 0.09736035 | 0.06658242 | 0.3182997 | 0.06354964 | 25.16128 | 0.2022313 | 0.001612455 | -1499.798 | 0.8405317
[21 empty] | 54.04 | 26.622465 | 24.52298 | 0.001022366 | 0.0335479 | 0.05770504 | 0.09705491 | 0.06631477 | 0.3566553 | 0.06451614 | 25.19979 | 1.42267 | 0.07602567 | -1498.577 | 2.099487
[21 empty] | 54.06 | 32.858762 | 24.52298 | 0.001020827 | 0.03347305 | 0.05754932 | 0.0967509 | 0.06604873 | 0.4023522 | 0.06550486 | 25.24568 | 7.613084 | 1.763884 | -1492.387 | 8.335784
[21 empty] | 54.08 | 29.849485 | 24.52298 | 0.001019292 | 0.03339845 | 0.05739423 | 0.09644832 | 0.06578429 | 0.4573803 | 0.06651647 | 25.30092 | 4.548565 | 0.6931258 | -1495.451 | 5.326507
[21 empty] | 54.1 | 28.885798 | 24.52298 | 0.00101776 | 0.0333241 | 0.05723977 | 0.09614716 | 0.06552143 | 0.5244478 | 0.06755171 | 25.36823 | 3.51757 | 0.4283523 | -1496.482 | 4.36282
[21 empty] | 54.12 | 32.344289 | 24.52298 | 0.001016231 | 0.03325 | 0.05708593 | 0.0958474 | 0.06526015 | 0.6073145 | 0.06861129 | 25.45136 | 6.892925 | 1.468958 | -1493.107 | 7.821311
[21 empty] | 54.14 | 14.747948 | 24.52298 | 0.001014706 | 0.03317614 | 0.05693271 | 0.09554904 | 0.06500042 | 0.7113175 | 0.06969601 | 25.55566 | -10.80772 | 7.920203 | -1510.808 | -9.77503
[21 empty] | 54.16 | 31.65808 | 24.52298 | 0.001013185 | 0.03310254 | 0.0567801 | 0.09525208 | 0.06474225 | 0.8442284 | 0.07080664 | 25.6889 | 5.969176 | 1.125497 | -1494.031 | 7.135102
[21 empty] | 54.18 | 28.428875 | 24.52298 | 0.001011667 | 0.03302917 | 0.05662811 | 0.09495649 | 0.06448561 | 1.0177 | 0.07194404 | 25.86273 | 2.566142 | 0.2316336 | -1497.434 | 3.905897
[21 empty] | 54.2 | 30.421467 | 24.52298 | 0.001010152 | 0.03295605 | 0.05647672 | 0.09466228 | 0.06423049 | 1.249804 | 0.07310907 | 26.09523 | 4.32624 | 0.615235 | -1495.674 | 5.898489
[21 empty] | 54.22 | 33.239253 | 24.52298 | 0.00100864 | 0.03288317 | 0.05632594 | 0.09436944 | 0.06397688 | 1.569697 | 0.07430262 | 26.41554 | 6.823711 | 1.400845 | -1493.176 | 8.716275
[21 empty] | 54.24 | 26.437765 | 24.52298 | 0.001007132 | 0.03281054 | 0.05617577 | 0.09407795 | 0.06372477 | 2.026634 | 0.07552563 | 26.87293 | -0.435169 | 0.007162936 | -1500.435 | 1.914787
[21 empty] | 54.26 | 27.031078 | 24.52298 | 0.001005628 | 0.03273814 | 0.0560262 | 0.09378781 | 0.06347415 | 2.708448 | 0.07677909 | 27.55524 | -0.5241589 | 0.01016395 | -1500.524 | 2.5081
[21 empty] | 54.28 | 25.752675 | 24.52298 | 0.001004127 | 0.03266598 | 0.05587722 | 0.09349901 | 0.06322501 | 3.781801 | 0.07806402 | 28.62911 | -2.87644 | 0.3212833 | -1502.876 | 1.229697
[21 empty] | 54.3 | 20.280444 | 24.52298 | 0.001002629 | 0.03259406 | 0.05572883 | 0.09321155 | 0.06297733 | 5.584837 | 0.07938147 | 30.43271 | -10.15227 | 5.082163 | -1510.152 | -4.242534
[21 empty] | 54.32 | 26.523603 | 24.52298 | 0.001001134 | 0.03252238 | 0.05558104 | 0.0929254 | 0.0627311 | 8.84086 | 0.08073255 | 33.68933 | -7.165729 | 1.935924 | -1507.166 | 2.000625
[21 empty] | 54.34 | 46.018434 | 24.52298 | 0.0009996431 | 0.03245094 | 0.05543383 | 0.09264058 | 0.06248631 | 15.0175 | 0.08211842 | 39.86661 | 6.151828 | 0.8223876 | -1493.848 | 21.49546
[21 empty] | 54.36 | 54.681752 | 24.52298 | 0.0009981552 | 0.03237973 | 0.05528721 | 0.09235706 | 0.06224295 | 25.32304 | 0.08354028 | 50.17283 | 4.508924 | 0.3717949 | -1495.491 | 30.15877
[21 empty] | 54.38 | 40.215284 | 24.52298 | 0.0009966707 | 0.03230875 | 0.05514116 | 0.09207483 | 0.06200101 | 31.43333 | 0.08499938 | 56.28383 | -16.06854 | 6.420396 | -1516.069 | 15.69231
[21 empty] | 54.4 | 43.91448 | 24.52298 | 0.0009951895 | 0.03223801 | 0.0549957 | 0.0917939 | 0.06176048 | 22.95688 | 0.08649705 | 47.80814 | -3.893657 | 0.3452292 | -1503.894 | 19.3915
[21 empty] | 54.42 | 34.404832 | 24.52298 | 0.0009937116 | 0.0321675 | 0.05485081 | 0.09151426 | 0.06152135 | 13.38161 | 0.08803465 | 38.23367 | -3.828842 | 0.4261038 | -1503.829 | 9.881854
[21 empty] | 54.44 | 29.141883 | 24.52298 | 0.000992237 | 0.03209722 | 0.05470649 | 0.09123589 | 0.0612836 | 7.979458 | 0.08961361 | 32.83237 | -3.690482 | 0.4673569 | -1503.69 | 4.618905
[21 empty] | 54.46 | 26.825018 | 24.52298 | 0.0009907656 | 0.03202717 | 0.05456274 | 0.09095879 | 0.06104723 | 5.119355 | 0.09123543 | 29.97316 | -3.148138 | 0.36946 | -1503.148 | 2.30204
[21 empty] | 54.48 | 31.608985 | 24.52298 | 0.0009892975 | 0.03195735 | 0.05441956 | 0.09068295 | 0.06081222 | 3.51154 | 0.09290168 | 28.36628 | 3.242703 | 0.3326625 | -1496.757 | 7.086007
[21 empty] | 54.5 | 21.648315 | 24.52298 | 0.0009878327 | 0.03188776 | 0.05427694 | 0.09040836 | 0.06057857 | 2.540415 | 0.09461398 | 27.39615 | -5.747832 | 1.526104 | -1505.748 | -2.874663
[21 empty] | 54.52 | 28.234845 | 24.52298 | 0.0009863712 | 0.03181839 | 0.05413488 | 0.09013502 | 0.06034626 | 1.916001 | 0.09637407 | 26.77277 | 1.462071 | 0.07570971 | -1498.538 | 3.711867
[21 empty] | 54.54 | 24.737018 | 24.52298 | 0.0009849128 | 0.03174925 | 0.05399338 | 0.08986291 | 0.06011528 | 1.493368 | 0.09818372 | 26.35124 | -1.614217 | 0.105336 | -1501.614 | 0.2140397
[21 empty] | 54.56 | 22.52506 | 24.52298 | 0.0009834577 | 0.03168034 | 0.05385243 | 0.08959204 | 0.05988563 | 1.19509 | 0.1000448 | 26.05411 | -3.529047 | 0.5529029 | -1503.529 | -1.997918
[21 empty] | 54.58 | 22.642476 | 24.52298 | 0.0009820059 | 0.03161165 | 0.05371203 | 0.08932239 | 0.05965729 | 0.9772209 | 0.1019593 | 25.83744 | -3.194968 | 0.4508261 | -1503.195 | -1.880502
[21 empty] | 54.6 | 24.367903 | 24.52298 | 0.0009805572 | 0.03154318 | 0.05357218 | 0.08905395 | 0.05943026 | 0.8134805 | 0.1039293 | 25.67497 | -1.307065 | 0.07010942 | -1501.307 | -0.1550753
[21 empty] | 54.62 | 29.178294 | 24.52298 | 0.0009791118 | 0.03147494 | 0.05343288 | 0.08878672 | 0.05920452 | 0.6874343 | 0.105957 | 25.55025 | 3.628046 | 0.4511134 | -1496.372 | 4.655316
[21 empty] | 54.64 | 24.887914 | 24.52298 | 0.0009776695 | 0.03140691 | 0.05329411 | 0.08852069 | 0.05898006 | 0.5884063 | 0.1080445 | 25.45261 | -0.5646946 | 0.01281264 | -1500.565 | 0.3649357
[21 empty] | 54.66 | 25.446724 | 24.52298 | 0.0009762304 | 0.03133911 | 0.05315589 | 0.08825586 | 0.05875688 | 0.5092297 | 0.1101944 | 25.37489 | 0.07183765 | 0.0002028021 | -1499.928 | 0.9237457
[21 empty] | 54.68 | 34.327044 | 24.52298 | 0.0009747945 | 0.03127153 | 0.05301821 | 0.08799222 | 0.05853496 | 0.4449551 | 0.1124091 | 25.31213 | 9.01491 | 2.36748 | -1490.985 | 9.804066
[21 empty] | 54.7 | 29.076417 | 24.52298 | 0.0009733618 | 0.03120416 | 0.05288106 | 0.08772975 | 0.0583143 | 0.3920788 | 0.1146912 | 25.26085 | 3.815566 | 0.5006994 | -1496.184 | 4.553439
[21 empty] | 54.72 | 29.797965 | 24.52298 | 0.0009719322 | 0.03113701 | 0.05274444 | 0.08746845 | 0.05809488 | 0.3480657 | 0.1170435 | 25.2185 | 4.579461 | 0.7037884 | -1495.421 | 5.274987
[21 empty] | 54.74 | 30.621228 | 24.52298 | 0.0009705058 | 0.03107008 | 0.05260835 | 0.08720833 | 0.05787669 | 0.3110461 | 0.1194689 | 25.18323 | 5.438001 | 0.9657304 | -1494.562 | 6.09825
[21 empty] | 54.76 | 30.555028 | 24.52298 | 0.0009690825 | 0.03100337 | 0.05247278 | 0.08694936 | 0.05765974 | 0.2796173 | 0.1219705 | 25.15362 | 5.401408 | 0.9548413 | -1494.599 | 6.03205
[21 empty] | 54.78 | 30.704152 | 24.52298 | 0.0009676623 | 0.03093687 | 0.05233774 | 0.08669154 | 0.057444 | 0.2527104 | 0.1245514 | 25.12862 | 5.575534 | 1.012455 | -1494.424 | 6.181174
[21 empty] | 54.8 | 30.890634 | 24.52298 | 0.0009662453 | 0.03087058 | 0.05220322 | 0.08643487 | 0.05722947 | 0.2294998 | 0.1272152 | 25.1074 | 5.783236 | 1.082717 | -1494.217 | 6.367656
[21 empty] | 54.82 | 27.019059 | 24.52298 | 0.0009648314 | 0.0308045 | 0.05206922 | 0.08617933 | 0.05701614 | 0.2093394 | 0.1299653 | 25.08932 | 1.929742 | 0.1378251 | -1498.07 | 2.496081
[21 empty] | 54.84 | 25.753806 | 24.52298 | 0.0009634205 | 0.03073864 | 0.05193573 | 0.08592493 | 0.056804 | 0.1917185 | 0.1328056 | 25.07387 | 0.679937 | 0.0179513 | -1499.32 | 1.230828
[21 empty] | 54.86 | 24.574212 | 24.52298 | 0.0009620128 | 0.03067299 | 0.05180276 | 0.08567165 | 0.05659304 | 0.1762284 | 0.13574 | 25.06065 | -0.4864371 | 0.009628835 | -1500.486 | 0.05123373
[21 empty] | 54.88 | 26.199818 | 24.52298 | 0.0009606081 | 0.03060755 | 0.05167029 | 0.08541949 | 0.05638326 | 0.1625395 | 0.1387727 | 25.04933 | 1.150486 | 0.05052016 | -1498.85 | 1.67684
[21 empty] | 54.9 | 18.264729 | 24.52298 | 0.0009592065 | 0.03054232 | 0.05153834 | 0.08516844 | 0.05617464 | 0.1503834 | 0.1419082 | 25.03965 | -6.774924 | 2.513018 | -1506.775 | -6.258249
[21 empty] | 54.92 | 26.016179 | 24.52298 | 0.000957808 | 0.03047729 | 0.05140688 | 0.0849185 | 0.05596717 | 0.1395398 | 0.1451511 | 25.0314 | 0.9847822 | 0.03727665 | -1499.015 | 1.493201
[21 empty] | 54.94 | 31.487271 | 24.52298 | 0.0009564126 | 0.03041248 | 0.05127594 | 0.08466965 | 0.05576086 | 0.1298267 | 0.1485065 | 25.02439 | 6.462884 | 1.326532 | -1493.537 | 6.964293
[21 empty] | 54.96 | 18.28898 | 24.52298 | 0.0009550201 | 0.03034787 | 0.05114549 | 0.0844219 | 0.05555568 | 0.1210923 | 0.1519795 | 25.01848 | -6.729496 | 2.476142 | -1506.729 | -6.233998
[21 empty] | 54.98 | 29.947185 | 24.52298 | 0.0009536308 | 0.03028346 | 0.05101553 | 0.08417523 | 0.05535163 | 0.1132095 | 0.1555759 | 25.01354 | 4.933642 | 0.8127916 | -1495.066 | 5.424207
[21 empty] | 55 | 24.454114 | 24.52298 | 0.0009522444 | 0.03021926 | 0.05088607 | 0.08392965 | 0.0551487 | 0.1060714 | 0.1593013 | 25.00949 | -0.5553729 | 0.01261297 | -1500.555 | -0.06886427
[21 empty] | 55.02 | 25.536162 | 24.52298 | 0.0009508611 | 0.03015527 | 0.05075711 | 0.08368513 | 0.05494689 | 0.09958703 | 0.1631622 | 25.00622 | 0.5299392 | 0.01099756 | -1499.47 | 1.013184
[21 empty] | 55.04 | 40.421565 | 24.52298 | 0.0009494808 | 0.03009147 | 0.05062863 | 0.08344168 | 0.05474618 | 0.09367902 | 0.1671652 | 25.00368 | 15.41789 | 5.880801 | -1484.582 | 15.89859
[21 empty] | 55.06 | 25.172074 | 24.52298 | 0.0009481035 | 0.03002788 | 0.05050064 | 0.0831993 | 0.05454658 | 0.08828111 | 0.1713172 | 25.0018 | 0.1702749 | 0.001151813 | -1499.83 | 0.6490957
[21 empty] | 55.08 | 25.927031 | 24.52298 | 0.0009467292 | 0.02996449 | 0.05037314 | 0.08295797 | 0.05434806 | 0.08333627 | 0.1756259 | 25.00053 | 0.9265002 | 0.0331084 | -1499.073 | 1.404053
[21 empty] | 55.1 | 28.686241 | 24.52298 | 0.0009453578 | 0.02990131 | 0.05024612 | 0.08271768 | 0.05415062 | 0.07879522 | 0.1800992 | 24.99983 | 3.686407 | 0.4737323 | -1496.314 | 4.163263
[21 empty] | 55.12 | 20.319211 | 24.52298 | 0.0009439895 | 0.02983832 | 0.05011957 | 0.08247844 | 0.05395426 | 0.07461519 | 0.1847455 | 24.99967 | -4.680463 | 1.078129 | -1504.68 | -4.203767
[21 empty] | 55.14 | 27.140364 | 24.52298 | 0.0009426241 | 0.02977553 | 0.04999351 | 0.08224024 | 0.05375896 | 0.07075893 | 0.189574 | 25.00002 | 2.140342 | 0.1687915 | -1497.86 | 2.617386
[21 empty] | 55.16 | 26.794512 | 24.52298 | 0.0009412617 | 0.02971293 | 0.04986792 | 0.08200306 | 0.05356472 | 0.06719388 | 0.1945942 | 25.00086 | 1.793656 | 0.1200694 | -1498.206 | 2.271534
[21 empty] | 55.18 | 22.397128 | 24.52298 | 0.0009399022 | 0.02965054 | 0.0497428 | 0.08176692 | 0.05337153 | 0.06389144 | 0.1998164 | 25.00216 | -2.60503 | 0.3029933 | -1502.605 | -2.12585
[21 empty] | 55.2 | 25.674165 | 24.52298 | 0.0009385457 | 0.02958834 | 0.04961815 | 0.08153178 | 0.05317939 | 0.06082647 | 0.2052517 | 25.00391 | 0.6702523 | 0.01749768 | -1499.33 | 1.151187
[21 empty] | 55.22 | 21.255785 | 24.52298 | 0.0009371921 | 0.02952634 | 0.04949398 | 0.08129767 | 0.05298828 | 0.05797674 | 0.2109118 | 25.00611 | -3.750325 | 0.6616994 | -1503.75 | -3.267193
[21 empty] | 55.24 | 26.608348 | 24.52298 | 0.0009358414 | 0.02946453 | 0.04937026 | 0.08106456 | 0.0527982 | 0.05532257 | 0.2168092 | 25.00874 | 1.599605 | 0.09616286 | -1498.4 | 2.08537
[21 empty] | 55.26 | 29.007909 | 24.52298 | 0.0009344937 | 0.02940292 | 0.04924701 | 0.08083245 | 0.05260914 | 0.05284647 | 0.2229574 | 25.01181 | 3.996101 | 0.5504989 | -1496.004 | 4.484931
[21 empty] | 55.28 | 26.568706 | 24.52298 | 0.0009331488 | 0.02934149 | 0.04912422 | 0.08060133 | 0.05242109 | 0.05053289 | 0.2293708 | 25.0153 | 1.553403 | 0.09082339 | -1498.447 | 2.045728
[21 empty] | 55.3 | 18.720636 | 24.52298 | 0.0009318069 | 0.02928027 | 0.04900189 | 0.08037121 | 0.05223405 | 0.0483679 | 0.236065 | 25.01923 | -6.298594 | 2.119174 | -1506.299 | -5.802342
[21 empty] | 55.32 | 26.015277 | 24.52298 | 0.0009304678 | 0.02921923 | 0.04888002 | 0.08014207 | 0.05204801 | 0.04633905 | 0.2430564 | 25.02359 | 0.9916835 | 0.03780226 | -1499.008 | 1.492299
[21 empty] | 55.34 | 19.947648 | 24.52298 | 0.0009291317 | 0.02915838 | 0.0487586 | 0.0799139 | 0.05186296 | 0.04443517 | 0.250363 | 25.0284 | -5.080751 | 1.294089 | -1505.081 | -4.57533
[21 empty] | 55.36 | 21.893213 | 24.52298 | 0.0009277984 | 0.02909772 | 0.04863763 | 0.07968672 | 0.0516789 | 0.04264621 | 0.258004 | 25.03366 | -3.140444 | 0.4504771 | -1503.14 | -2.629765
[21 empty] | 55.38 | 24.997307 | 24.52298 | 0.000926468 | 0.02903726 | 0.04851711 | 0.07946049 | 0.05149581 | 0.04096311 | 0.2660002 | 25.03938 | -0.04207172 | 7.080881e-05 | -1500.042 | 0.4743287
[21 empty] | 55.4 | 29.820183 | 24.52298 | 0.0009251404 | 0.02897698 | 0.04839704 | 0.07923523 | 0.0513137 | 0.03937767 | 0.2743738 | 25.04558 | 4.774605 | 0.7644773 | -1495.225 | 5.297205
[21 empty] | 55.42 | 22.95354 | 24.52298 | 0.0009238157 | 0.02891688 | 0.04827741 | 0.07901093 | 0.05113255 | 0.03788249 | 0.283149 | 25.05227 | -2.098731 | 0.1918952 | -1502.099 | -1.569438
[21 empty] | 55.44 | 31.971388 | 24.52298 | 0.0009224938 | 0.02885698 | 0.04815823 | 0.07878758 | 0.05095236 | 0.03647085 | 0.292352 | 25.05948 | 6.911909 | 1.494289 | -1493.088 | 7.44841
[21 empty] | 55.46 | 24.897585 | 24.52298 | 0.0009211748 | 0.02879726 | 0.04803949 | 0.07856517 | 0.05077312 | 0.03513664 | 0.3020108 | 25.06722 | -0.1696369 | 0.001155802 | -1500.17 | 0.3746067
[21 empty] | 55.48 | 23.530165 | 24.52298 | 0.0009198586 | 0.02873772 | 0.04792118 | 0.07834371 | 0.05059482 | 0.0338743 | 0.3121562 | 25.07553 | -1.545361 | 0.1014927 | -1501.545 | -0.9928133
[21 empty] | 55.5 | 20.675042 | 24.52298 | 0.0009185452 | 0.02867837 | 0.04780332 | 0.07812318 | 0.05041746 | 0.03267877 | 0.3228214 | 25.08442 | -4.409377 | 0.9403903 | -1504.409 | -3.847936
[21 empty] | 55.52 | 25.46888 | 24.52298 | 0.0009172347 | 0.02861921 | 0.04768588 | 0.07790358 | 0.05024103 | 0.03154541 | 0.3340424 | 25.09393 | 0.3749469 | 0.005519882 | -1499.625 | 0.9459017
[21 empty] | 55.54 | 28.720603 | 24.52298 | 0.0009159269 | 0.02856022 | 0.04756888 | 0.0776849 | 0.05006553 | 0.03046998 | 0.3458587 | 25.1041 | 3.616501 | 0.45539 | -1496.383 | 4.197625
[21 empty] | 55.56 | 20.246256 | 24.52298 | 0.0009146219 | 0.02850142 | 0.04745231 | 0.07746714 | 0.04989094 | 0.0294486 | 0.3583129 | 25.11497 | -4.86871 | 1.170801 | -1504.869 | -4.276722
[21 empty] | 55.58 | 24.459898 | 24.52298 | 0.0009133197 | 0.0284428 | 0.04733617 | 0.0772503 | 0.04971727 | 0.02847773 | 0.371452 | 25.12657 | -0.6666698 | 0.0181705 | -1500.667 | -0.06308027
[21 empty] | 55.6 | 27.343995 | 24.52298 | 0.0009120203 | 0.02838436 | 0.04722045 | 0.07703437 | 0.0495445 | 0.02755406 | 0.3853269 | 25.13895 | 2.20504 | 0.1778161 | -1497.795 | 2.821017
[21 empty] | 55.62 | 22.88304 | 24.52298 | 0.0009107237 | 0.0283261 | 0.04710516 | 0.07681934 | 0.04937263 | 0.02667461 | 0.3999937 | 25.15218 | -2.269141 | 0.2250138 | -1502.269 | -1.639938
[21 empty] | 55.64 | 29.74337 | 24.52298 | 0.0009094298 | 0.02826802 | 0.04699029 | 0.07660521 | 0.04920165 | 0.02583659 | 0.4155138 | 25.1663 | 4.577067 | 0.7043432 | -1495.423 | 5.220392
[21 empty] | 55.66 | 28.950549 | 24.52298 | 0.0009081387 | 0.02821012 | 0.04687584 | 0.07639197 | 0.04903156 | 0.02503744 | 0.4319546 | 25.18139 | 3.769161 | 0.4907187 | -1496.231 | 4.427571
[21 empty] | 55.68 | 22.688483 | 24.52298 | 0.0009068503 | 0.0281524 | 0.0467618 | 0.07617962 | 0.04886235 | 0.02427479 | 0.4493904 | 25.19751 | -2.509023 | 0.2774623 | -1502.509 | -1.834495
[21 empty] | 55.7 | 20.994078 | 24.52298 | 0.0009055647 | 0.02809485 | 0.04664819 | 0.07596816 | 0.04869401 | 0.02354646 | 0.467903 | 25.21474 | -4.220661 | 0.8485238 | -1504.221 | -3.5289
[21 empty] | 55.72 | 27.386491 | 24.52298 | 0.0009042818 | 0.02803748 | 0.04653498 | 0.07575758 | 0.04852655 | 0.02285041 | 0.4875831 | 25.23317 | 2.153318 | 0.169309 | -1497.847 | 2.863513
[21 empty] | 55.74 | 25.849287 | 24.52298 | 0.0009030016 | 0.02798029 | 0.04642219 | 0.07554787 | 0.04835994 | 0.02218477 | 0.5085308 | 25.25291 | 0.5963798 | 0.01375933 | -1499.404 | 1.326309
[21 empty] | 55.76 | 26.946653 | 24.52298 | 0.0009017242 | 0.02792327 | 0.0463098 | 0.07533903 | 0.04819419 | 0.02154779 | 0.5308573 | 25.27405 | 1.672602 | 0.1038198 | -1498.327 | 2.423675
[21 empty] | 55.78 | 25.8636 | 24.52298 | 0.0009004494 | 0.02786642 | 0.04619783 | 0.07513105 | 0.0480293 | 0.02093784 | 0.5546863 | 25.29673 | 0.5668726 | 0.01242459 | -1499.433 | 1.340622
[21 empty] | 55.8 | 29.493599 | 24.52298 | 0.0008991774 | 0.02780975 | 0.04608626 | 0.07492394 | 0.04786524 | 0.02035343 | 0.5801555 | 25.32107 | 4.172527 | 0.5902971 | -1495.827 | 4.970621
[21 empty] | 55.82 | 29.642683 | 24.52298 | 0.000897908 | 0.02775325 | 0.04597509 | 0.07471768 | 0.04770203 | 0.01979315 | 0.6074189 | 25.34724 | 4.295447 | 0.6224424 | -1495.705 | 5.119705
[21 empty] | 55.84 | 32.558519 | 24.52298 | 0.0008966413 | 0.02769692 | 0.04586433 | 0.07451227 | 0.04753965 | 0.01925568 | 0.636649 | 25.37539 | 7.183126 | 1.584756 | -1492.817 | 8.035541
[21 empty] | 55.86 | 28.620334 | 24.52298 | 0.0008953773 | 0.02764076 | 0.04575396 | 0.07430771 | 0.0473781 | 0.0187398 | 0.6680396 | 25.40573 | 3.2146 | 0.3610599 | -1496.785 | 4.097356
[21 empty] | 55.88 | 19.022459 | 24.52298 | 0.000894116 | 0.02758478 | 0.04564399 | 0.07410399 | 0.04721736 | 0.01824438 | 0.7018086 | 25.43848 | -6.416016 | 2.164035 | -1506.416 | -5.500519
[21 empty] | 55.9 | 24.070756 | 24.52298 | 0.0008928574 | 0.02752896 | 0.04553442 | 0.0739011 | 0.04705745 | 0.01776835 | 0.7382024 | 25.47386 | -1.403108 | 0.08178852 | -1501.403 | -0.4522223
[21 empty] | 55.92 | 32.556608 | 24.52298 | 0.0008916014 | 0.02747331 | 0.04542525 | 0.07369905 | 0.04689835 | 0.0173107 | 0.7775001 | 25.51218 | 7.044431 | 1.524238 | -1492.956 | 8.03363
[21 empty] | 55.94 | 25.550914 | 24.52298 | 0.000890348 | 0.02741784 | 0.04531646 | 0.07349782 | 0.04674005 | 0.0168705 | 0.8200188 | 25.55373 | -0.002816053 | 3.103668e-07 | -1500.003 | 1.027936
[21 empty] | 55.96 | 22.353391 | 24.52298 | 0.0008890973 | 0.02736253 | 0.04520807 | 0.07329742 | 0.04658255 | 0.01644688 | 0.8661199 | 25.59888 | -3.245494 | 0.4712139 | -1503.245 | -2.169587
[21 empty] | 55.98 | 14.617043 | 24.52298 | 0.0008878492 | 0.02730738 | 0.04510006 | 0.07309784 | 0.04642585 | 0.01603902 | 0.9162172 | 25.64805 | -11.03101 | 8.324748 | -1511.031 | -9.905935
[21 empty] | 56 | 21.043737 | 24.52298 | 0.0008866038 | 0.02725241 | 0.04499244 | 0.07289907 | 0.04626994 | 0.01564614 | 0.9707859 | 25.70171 | -4.657974 | 1.03103 | -1504.658 | -3.479241
[21 empty] | 56.02 | 27.558792 | 24.52298 | 0.0008853609 | 0.02719759 | 0.04488521 | 0.07270111 | 0.04611481 | 0.01526752 | 1.030374 | 25.7604 | 1.798388 | 0.1173564 | -1498.202 | 3.035814
[21 empty] | 56.04 | 9.416995 | 24.52298 | 0.0008841207 | 0.02714295 | 0.04477835 | 0.07250395 | 0.04596046 | 0.01490247 | 1.095615 | 25.82477 | -16.40777 | 28.5882 | -1516.408 | -15.10598
[21 empty] | 56.06 | 29.711436 | 24.52298 | 0.0008828831 | 0.02708847 | 0.04467188 | 0.0723076 | 0.04580688 | 0.01455036 | 1.167247 | 25.89553 | 3.815903 | 0.4900845 | -1496.184 | 5.188458
[21 empty] | 56.08 | 25.248556 | 24.52298 | 0.0008816481 | 0.02703415 | 0.04456579 | 0.07211204 | 0.04565407 | 0.01421059 | 1.246131 | 25.97357 | -0.725012 | 0.02081871 | -1500.725 | 0.7255777
[21 empty] | 56.1 | 27.553363 | 24.52298 | 0.0008804157 | 0.02698 | 0.04446008 | 0.07191727 | 0.04550203 | 0.01388257 | 1.333281 | 26.05988 | 1.493482 | 0.08095156 | -1498.507 | 3.030385
[21 empty] | 56.12 | 23.042387 | 24.52298 | 0.0008791858 | 0.026926 | 0.04435474 | 0.0717233 | 0.04535074 | 0.01356578 | 1.429889 | 26.15567 | -3.11328 | 0.4206383 | -1503.113 | -1.480591
[21 empty] | 56.14 | 31.860137 | 24.52298 | 0.0008779585 | 0.02687218 | 0.04424978 | 0.0715301 | 0.04520021 | 0.01325971 | 1.537374 | 26.26234 | 5.597795 | 0.9835272 | -1494.402 | 7.337159
[21 empty] | 56.16 | 33.992542 | 24.52298 | 0.0008767338 | 0.02681851 | 0.04414518 | 0.07133769 | 0.04505042 | 0.01296388 | 1.657428 | 26.3816 | 7.610943 | 1.704093 | -1492.389 | 9.469564
[21 empty] | 56.18 | 40.677484 | 24.52298 | 0.0008755117 | 0.026765 | 0.04404096 | 0.07114605 | 0.04490138 | 0.01267784 | 1.792089 | 26.51547 | 14.16201 | 4.930554 | -1485.838 | 16.15451
[21 empty] | 56.2 | 26.286789 | 24.52298 | 0.0008742921 | 0.02671165 | 0.04393711 | 0.07095518 | 0.04475308 | 0.01240117 | 1.943819 | 26.66643 | -0.379641 | 0.00548288 | -1500.38 | 1.763811
[21 empty] | 56.22 | 20.506131 | 24.52298 | 0.000873075 | 0.02665846 | 0.04383362 | 0.07076508 | 0.04460551 | 0.01213345 | 2.115625 | 26.83747 | -6.331341 | 1.954824 | -1506.331 | -4.016847
[21 empty] | 56.24 | 27.672192 | 24.52298 | 0.0008718605 | 0.02660543 | 0.0437305 | 0.07057574 | 0.04445866 | 0.0118743 | 2.311201 | 27.0323 | 0.6398966 | 0.01479708 | -1499.36 | 3.149214
[21 empty] | 56.26 | 35.368155 | 24.52298 | 0.0008706486 | 0.02655256 | 0.04362774 | 0.07038716 | 0.04431255 | 0.01162337 | 2.535131 | 27.25548 | 8.112671 | 1.860867 | -1491.887 | 10.84518
[21 empty] | 56.28 | 28.579511 | 24.52298 | 0.0008694391 | 0.02649985 | 0.04352535 | 0.07019934 | 0.04416715 | 0.01138031 | 2.793159 | 27.51278 | 1.066732 | 0.03981587 | -1498.933 | 4.056533
[21 empty] | 56.3 | 34.488561 | 24.52298 | 0.0008682322 | 0.02644729 | 0.04342331 | 0.07001227 | 0.04402247 | 0.0111448 | 3.09255 | 27.81145 | 6.677114 | 1.292714 | -1493.323 | 9.965583
[21 empty] | 56.32 | 18.950086 | 24.52298 | 0.0008670278 | 0.02639489 | 0.04332163 | 0.06982594 | 0.04387849 | 0.01091652 | 3.44261 | 28.16079 | -9.210707 | 4.476873 | -1509.211 | -5.572892
[21 empty] | 56.34 | 20.447285 | 24.52298 | 0.0008658259 | 0.02634264 | 0.04322031 | 0.06964036 | 0.04373522 | 0.01069518 | 3.855404 | 28.57288 | -8.125597 | 3.229051 | -1508.126 | -4.075693
[21 empty] | 56.36 | 41.06769 | 24.52298 | 0.0008646265 | 0.02629055 | 0.04311935 | 0.06945551 | 0.04359265 | 0.0104805 | 4.346795 | 29.06358 | 12.00411 | 3.50881 | -1487.996 | 16.54471
[21 empty] | 56.38 | 30.969251 | 24.52298 | 0.0008634295 | 0.02623862 | 0.04301874 | 0.0692714 | 0.04345078 | 0.01027222 | 4.937972 | 29.65407 | 1.315186 | 0.05585262 | -1498.685 | 6.446273
[21 empty] | 56.4 | 35.538616 | 24.52298 | 0.0008622351 | 0.02618683 | 0.04291847 | 0.06908802 | 0.0433096 | 0.01007009 | 5.657726 | 30.37314 | 5.165476 | 0.7507931 | -1494.835 | 11.01564
[21 empty] | 56.42 | 22.899122 | 24.52298 | 0.0008610431 | 0.0261352 | 0.04281856 | 0.06890537 | 0.04316911 | 0.009873872 | 6.545958 | 31.2607 | -8.361578 | 3.053217 | -1508.362 | -1.623856
[21 empty] | 56.44 | 30.83633 | 24.52298 | 0.0008598536 | 0.02608373 | 0.042719 | 0.06872344 | 0.0430293 | 0.009683329 | 7.659197 | 32.37327 | -1.536944 | 0.07660437 | -1501.537 | 6.313352
[21 empty] | 56.46 | 39.483409 | 24.52298 | 0.0008586666 | 0.0260324 | 0.04261979 | 0.06854224 | 0.04289016 | 0.009498247 | 9.079572 | 33.79299 | 5.690418 | 0.8201129 | -1494.31 | 14.96043
[21 empty] | 56.48 | 42.953993 | 24.52298 | 0.000857482 | 0.02598123 | 0.04252092 | 0.06836174 | 0.0427517 | 0.009318422 | 10.9299 | 35.64267 | 7.311321 | 1.244481 | -1492.689 | 18.43101
[21 empty] | 56.5 | 48.971773 | 24.52298 | 0.0008562999 | 0.02593021 | 0.04242239 | 0.06818196 | 0.04261391 | 0.009143654 | 13.4001 | 38.11223 | 10.85955 | 2.408117 | -1489.14 | 24.44879
[21 empty] | 56.52 | 40.651062 | 24.52298 | 0.0008551202 | 0.02587933 | 0.04232421 | 0.06800289 | 0.04247679 | 0.008973758 | 16.79546 | 41.50695 | -0.8558897 | 0.01802037 | -1500.856 | 16.12808
[21 empty] | 56.54 | 52.896942 | 24.52298 | 0.000853943 | 0.02582861 | 0.04222636 | 0.06782452 | 0.04234032 | 0.008808552 | 21.62963 | 46.34049 | 6.556455 | 0.8126577 | -1493.444 | 28.37396
[21 empty] | 56.56 | 58.100868 | 24.52298 | 0.0008527682 | 0.02577804 | 0.04212886 | 0.06764685 | 0.04220452 | 0.008647866 | 28.81406 | 53.5243 | 4.576571 | 0.3604937 | -1495.423 | 33.57789
[21 empty] | 56.58 | 67.363271 | 24.52298 | 0.0008515958 | 0.02572761 | 0.04203169 | 0.06746988 | 0.04206936 | 0.008491538 | 40.06879 | 64.77841 | 2.584859 | 0.09918602 | -1497.415 | 42.84029
[21 empty] | 56.6 | 86.21389 | 24.52298 | 0.0008504258 | 0.02567733 | 0.04193486 | 0.06729361 | 0.04193485 | 0.008339409 | 58.8641 | 83.57311 | 2.640781 | 0.08088862 | -1497.359 | 61.69091
[21 empty] | 56.62 | 133.850896 | 24.52298 | 0.0008492582 | 0.0256272 | 0.04183836 | 0.06711802 | 0.04180099 | 0.008191332 | 92.60209 | 117.3105 | 16.5404 | 2.043953 | -1483.46 | 109.3279
[21 empty] | 56.64 | 185.293334 | 24.52298 | 0.0008480931 | 0.02557722 | 0.0417422 | 0.06694312 | 0.04166777 | 0.008047165 | 156.5213 | 181.2291 | 4.064217 | 0.08914439 | -1495.936 | 160.7704
[21 empty] | 56.66 | 278.762744 | 24.52298 | 0.0008469303 | 0.02552738 | 0.04164636 | 0.0667689 | 0.04153518 | 0.007906769 | 266.076 | 290.7832 | -12.02043 | 0.5183289 | -1512.02 | 254.2398
[21 empty] | 56.68 | 328.992076 | 24.52298 | 0.0008457699 | 0.02547769 | 0.04155086 | 0.06659537 | 0.04140323 | 0.007770016 | 343.9796 | 368.6862 | -39.69417 | 4.789257 | -1539.694 | 304.4691
[21 empty] | 56.7 | 272.90194 | 24.52298 | 0.0008446119 | 0.02542814 | 0.04145568 | 0.0664225 | 0.0412719 | 0.00763678 | 260.7305 | 285.4366 | -12.53463 | 0.5757265 | -1512.535 | 248.379
[21 empty] | 56.72 | 179.775159 | 24.52298 | 0.0008434563 | 0.02537874 | 0.04136083 | 0.06625031 | 0.04114119 | 0.007506941 | 152.8348 | 177.5403 | 2.234862 | 0.02778254 | -1497.765 | 155.2522
[21 empty] | 56.74 | 127.315625 | 24.52298 | 0.000842303 | 0.02532948 | 0.04126631 | 0.06607879 | 0.04101111 | 0.007380385 | 90.66143 | 115.3663 | 11.94931 | 1.121512 | -1488.051 | 102.7926
[21 empty] | 56.76 | 98.753509 | 24.52298 | 0.0008411521 | 0.02528036 | 0.04117211 | 0.06590794 | 0.04088164 | 0.007257003 | 57.81519 | 82.51951 | 16.234 | 2.668692 | -1483.766 | 74.23053
[21 empty] | 56.78 | 75.003228 | 24.52298 | 0.0008400036 | 0.02523139 | 0.04107823 | 0.06573774 | 0.04075279 | 0.007136689 | 39.45966 | 64.16341 | 10.83982 | 1.566621 | -1489.16 | 50.48025
[21 empty] | 56.8 | 65.525089 | 24.52298 | 0.0008388574 | 0.02518256 | 0.04098467 | 0.0655682 | 0.04062454 | 0.007019342 | 28.43527 | 53.13847 | 12.38662 | 2.341522 | -1487.613 | 41.00211
[21 empty] | 56.82 | 52.961917 | 24.52298 | 0.0008377136 | 0.02513387 | 0.04089144 | 0.06539932 | 0.0404969 | 0.006904865 | 21.3802 | 46.08284 | 6.879076 | 0.8935041 | -1493.121 | 28.43894
[21 empty] | 56.84 | 42.235882 | 24.52298 | 0.0008365721 | 0.02508532 | 0.04079851 | 0.06523109 | 0.04036985 | 0.006793166 | 16.62336 | 41.32545 | 0.91043 | 0.01962508 | -1499.09 | 17.7129
[21 empty] | 56.86 | 35.118642 | 24.52298 | 0.0008354329 | 0.02503691 | 0.04070591 | 0.06506351 | 0.04024341 | 0.006684156 | 13.27672 | 37.97827 | -2.85963 | 0.2328532 | -1502.86 | 10.59566
[21 empty] | 56.88 | 31.93886 | 24.52298 | 0.0008342961 | 0.02498864 | 0.04061362 | 0.06489658 | 0.04011756 | 0.006577748 | 10.83862 | 35.53963 | -3.600769 | 0.4059486 | -1503.601 | 7.415882
[21 empty] | 56.9 | 31.331072 | 24.52298 | 0.0008331616 | 0.02494052 | 0.04052165 | 0.06473028 | 0.03999229 | 0.006473861 | 9.010232 | 33.7107 | -2.37963 | 0.1807356 | -1502.38 | 6.808094
[21 empty] | 56.92 | 32.712943 | 24.52298 | 0.0008320294 | 0.02489253 | 0.04042998 | 0.06456463 | 0.03986762 | 0.006372416 | 7.605337 | 32.30527 | 0.4076684 | 0.005080361 | -1499.592 | 8.189965
[21 empty] | 56.94 | 38.04764 | 24.52298 | 0.0008308995 | 0.02484468 | 0.04033863 | 0.0643996 | 0.03974352 | 0.006273336 | 6.503316 | 31.20273 | 6.844915 | 1.231426 | -1493.155 | 13.52466
[21 empty] | 56.96 | 27.892432 | 24.52298 | 0.0008297719 | 0.02479696 | 0.04024759 | 0.06423522 | 0.03962 | 0.006176549 | 5.623405 | 30.32229 | -2.429858 | 0.2116778 | -1502.43 | 3.369454
[21 empty] | 56.98 | 25.328502 | 24.52298 | 0.0008286466 | 0.02474939 | 0.04015685 | 0.06407145 | 0.03949706 | 0.006081985 | 4.909949 | 29.60831 | -4.279811 | 0.7231688 | -1504.28 | 0.8055237
[21 empty] | 57 | 32.953073 | 24.52298 | 0.0008275236 | 0.02470195 | 0.04006642 | 0.06390832 | 0.03937469 | 0.005989576 | 4.323625 | 29.02147 | 3.931601 | 0.4690757 | -1496.068 | 8.430095
[21 empty] | 57.02 | 34.140246 | 24.52298 | 0.0008264028 | 0.02465464 | 0.0399763 | 0.06374581 | 0.03925289 | 0.005899257 | 3.836031 | 28.53336 | 5.606881 | 0.9208228 | -1494.393 | 9.617268
[21 empty] | 57.04 | 30.67273 | 24.52298 | 0.0008252843 | 0.02460748 | 0.03988648 | 0.06358391 | 0.03913165 | 0.005810965 | 3.426251 | 28.12307 | 2.549655 | 0.2119388 | -1497.45 | 6.149752
[21 empty] | 57.06 | 22.788004 | 24.52298 | 0.0008241682 | 0.02456045 | 0.03979696 | 0.06342263 | 0.03901097 | 0.005724641 | 3.078612 | 27.77493 | -4.986926 | 1.091339 | -1504.987 | -1.734974
[21 empty] | 57.08 | 27.581731 | 24.52298 | 0.0008230542 | 0.02451355 | 0.03970774 | 0.06326197 | 0.03889085 | 0.005640226 | 2.781188 | 27.477 | 0.1047278 | 0.0003976515 | -1499.895 | 3.058753
[21 empty] | 57.1 | 27.859325 | 24.52298 | 0.0008219425 | 0.02446678 | 0.03961882 | 0.06310191 | 0.03877129 | 0.005557665 | 2.524775 | 27.22009 | 0.6392337 | 0.01466725 | -1499.361 | 3.336347
[21 empty] | 57.12 | 30.342306 | 24.52298 | 0.0008208331 | 0.02442016 | 0.03953021 | 0.06294247 | 0.03865227 | 0.005476902 | 2.302181 | 26.997 | 3.345304 | 0.3688269 | -1496.655 | 5.819328
[21 empty] | 57.14 | 24.484721 | 24.52298 | 0.0008197259 | 0.02437366 | 0.03944188 | 0.06278362 | 0.0385338 | 0.005397888 | 2.107722 | 26.80205 | -2.31733 | 0.2193212 | -1502.317 | -0.03825727
[21 empty] | 57.16 | 24.134457 | 24.52298 | 0.000818621 | 0.0243273 | 0.03935386 | 0.06262538 | 0.03841588 | 0.005320571 | 1.936857 | 26.6307 | -2.49624 | 0.2581874 | -1502.496 | -0.3885213
[21 empty] | 57.18 | 20.595401 | 24.52298 | 0.0008175183 | 0.02428106 | 0.03926612 | 0.06246773 | 0.0382985 | 0.005244903 | 1.785924 | 26.47928 | -5.883877 | 1.680958 | -1505.884 | -3.927577
[21 empty] | 57.2 | 28.095222 | 24.52298 | 0.0008164178 | 0.02423496 | 0.03917869 | 0.06231068 | 0.03818165 | 0.005170838 | 1.651943 | 26.34481 | 1.750407 | 0.109055 | -1498.25 | 3.572244
[21 empty] | 57.22 | 20.595224 | 24.52298 | 0.0008153196 | 0.024189 | 0.03909154 | 0.06215422 | 0.03806534 | 0.005098331 | 1.532472 | 26.22486 | -5.62964 | 1.538845 | -1505.63 | -3.927754
[21 empty] | 57.24 | 22.865166 | 24.52298 | 0.0008142235 | 0.02414316 | 0.03900468 | 0.06199834 | 0.03794955 | 0.005027338 | 1.425491 | 26.11741 | -3.252241 | 0.4625844 | -1503.252 | -1.657812
[21 empty] | 57.26 | 27.929935 | 24.52298 | 0.0008131297 | 0.02409745 | 0.03891811 | 0.06184306 | 0.0378343 | 0.004957818 | 1.32932 | 26.02076 | 1.909173 | 0.130503 | -1498.091 | 3.406957
[21 empty] | 57.28 | 23.020519 | 24.52298 | 0.000812038 | 0.02405187 | 0.03883183 | 0.06168835 | 0.03771957 | 0.00488973 | 1.242552 | 25.93352 | -2.913005 | 0.3686102 | -1502.913 | -1.502459
[21 empty] | 57.3 | 22.034272 | 24.52298 | 0.0008109486 | 0.02400642 | 0.03874584 | 0.06153423 | 0.03760536 | 0.004823034 | 1.164001 | 25.85451 | -3.820234 | 0.6623402 | -1503.82 | -2.488706
[21 empty] | 57.32 | 23.674879 | 24.52298 | 0.0008098614 | 0.0239611 | 0.03866013 | 0.06138068 | 0.03749167 | 0.004757694 | 1.092663 | 25.7827 | -2.107823 | 0.1876639 | -1502.108 | -0.8480993
[21 empty] | 57.34 | 28.558643 | 24.52298 | 0.0008087763 | 0.02391591 | 0.03857471 | 0.06122771 | 0.03737849 | 0.004693673 | 1.027681 | 25.71726 | 2.841384 | 0.2826978 | -1497.159 | 4.035665
[21 empty] | 57.36 | 34.763693 | 24.52298 | 0.0008076934 | 0.02387085 | 0.03848957 | 0.0610753 | 0.03726583 | 0.004630935 | 0.9683232 | 25.65744 | 9.106251 | 2.385357 | -1490.894 | 10.24071
[21 empty] | 57.38 | 23.929446 | 24.52298 | 0.0008066127 | 0.02382591 | 0.03840471 | 0.06092347 | 0.03715367 | 0.004569447 | 0.913959 | 25.60262 | -1.673175 | 0.1169904 | -1501.673 | -0.5935323
[21 empty] | 57.4 | 31.19357 | 24.52298 | 0.0008055342 | 0.0237811 | 0.03832013 | 0.0607722 | 0.03704202 | 0.004509175 | 0.864044 | 25.55225 | 5.641318 | 1.020225 | -1494.359 | 6.670592
[21 empty] | 57.42 | 31.931868 | 24.52298 | 0.0008044578 | 0.02373642 | 0.03823583 | 0.0606215 | 0.03693087 | 0.004450088 | 0.8181062 | 25.50586 | 6.426004 | 1.293176 | -1493.574 | 7.40889
[21 empty] | 57.44 | 27.281257 | 24.52298 | 0.0008033836 | 0.02369186 | 0.03815181 | 0.06047135 | 0.03682022 | 0.004392155 | 0.7757341 | 25.46304 | 1.818214 | 0.1211785 | -1498.182 | 2.758279
[21 empty] | 57.46 | 24.442265 | 24.52298 | 0.0008023115 | 0.02364743 | 0.03806806 | 0.06032176 | 0.03671007 | 0.004335345 | 0.7365685 | 25.42343 | -0.9811667 | 0.03938621 | -1500.981 | -0.08071327
[21 empty] | 57.48 | 33.317811 | 24.52298 | 0.0008012416 | 0.02360312 | 0.03798459 | 0.06017273 | 0.03660041 | 0.004279631 | 0.7002938 | 25.38671 | 7.931097 | 1.887948 | -1492.069 | 8.794833
[21 empty] | 57.5 | 26.922328 | 24.52298 | 0.0008001738 | 0.02355894 | 0.0379014 | 0.06002424 | 0.03649124 | 0.004224984 | 0.6666327 | 25.35261 | 1.569716 | 0.09152286 | -1498.43 | 2.39935
[21 empty] | 57.52 | 27.150722 | 24.52298 | 0.0007991081 | 0.02351488 | 0.03781848 | 0.05987631 | 0.03638256 | 0.004171376 | 0.63534 | 25.32088 | 1.829841 | 0.1233234 | -1498.17 | 2.627744
[21 empty] | 57.54 | 25.936366 | 24.52298 | 0.0007980446 | 0.02347094 | 0.03773582 | 0.05972892 | 0.03627437 | 0.004118783 | 0.6061989 | 25.2913 | 0.6450619 | 0.0160433 | -1499.355 | 1.413388
[21 empty] | 57.56 | 25.740099 | 24.52298 | 0.0007969832 | 0.02342713 | 0.03765344 | 0.05958208 | 0.03616665 | 0.004067178 | 0.5790166 | 25.26369 | 0.4764107 | 0.008817647 | -1499.524 | 1.217121
[21 empty] | 57.58 | 36.687101 | 24.52298 | 0.0007959239 | 0.02338344 | 0.03757133 | 0.05943577 | 0.03605942 | 0.004016536 | 0.5536215 | 25.23786 | 11.44924 | 3.573056 | -1488.551 | 12.16412
[21 empty] | 57.6 | 25.376576 | 24.52298 | 0.0007948667 | 0.02333987 | 0.03748949 | 0.05929001 | 0.03595266 | 0.003966835 | 0.5298604 | 25.21367 | 0.1629036 | 0.001045752 | -1499.837 | 0.8535977
[21 empty] | 57.62 | 32.246318 | 24.52298 | 0.0007938116 | 0.02329642 | 0.03740792 | 0.05914478 | 0.03584638 | 0.00391805 | 0.507596 | 25.19098 | 7.055336 | 1.543673 | -1492.945 | 7.72334
[21 empty] | 57.64 | 25.944211 | 24.52298 | 0.0007927586 | 0.0232531 | 0.03732661 | 0.05900008 | 0.03574056 | 0.00387016 | 0.4867055 | 25.16967 | 0.774544 | 0.0231234 | -1499.225 | 1.421233
[21 empty] | 57.66 | 30.497465 | 24.52298 | 0.0007917078 | 0.02320989 | 0.03724556 | 0.05885592 | 0.03563521 | 0.003823143 | 0.4670779 | 25.14962 | 5.347847 | 0.9377655 | -1494.652 | 5.974487
[21 empty] | 57.68 | 21.932622 | 24.52298 | 0.000790659 | 0.02316681 | 0.03716478 | 0.05871228 | 0.03553033 | 0.003776977 | 0.4486137 | 25.13073 | -3.198112 | 0.4663336 | -1503.198 | -2.590356
[21 empty] | 57.7 | 23.802477 | 24.52298 | 0.0007896122 | 0.02312384 | 0.03708426 | 0.05856917 | 0.03542591 | 0.003731642 | 0.4312226 | 25.11293 | -1.310448 | 0.07214689 | -1501.31 | -0.7205013
[21 empty] | 57.72 | 26.446343 | 24.52298 | 0.0007885676 | 0.023081 | 0.03700401 | 0.05842658 | 0.03532195 | 0.003687119 | 0.4148231 | 25.09611 | 1.350232 | 0.06893684 | -1498.65 | 1.923365
[21 empty] | 57.74 | 27.327242 | 24.52298 | 0.000787525 | 0.02303827 | 0.03692401 | 0.0582845 | 0.03521845 | 0.003643387 | 0.3993414 | 25.08022 | 2.247026 | 0.1847653 | -1497.753 | 2.804264
[21 empty] | 57.76 | 25.875724 | 24.52298 | 0.0007864845 | 0.02299566 | 0.03684427 | 0.05814295 | 0.0351154 | 0.003600429 | 0.3847101 | 25.06517 | 0.8105504 | 0.02539028 | -1499.189 | 1.352746
[21 empty] | 57.78 | 26.302661 | 24.52298 | 0.0007854461 | 0.02295317 | 0.03676479 | 0.05800191 | 0.03501281 | 0.003558226 | 0.3708682 | 25.05092 | 1.251738 | 0.05956996 | -1498.748 | 1.779683
[21 empty] | 57.8 | 28.498235 | 24.52298 | 0.0007844097 | 0.0229108 | 0.03668557 | 0.05786139 | 0.03491066 | 0.003516761 | 0.3577598 | 25.03741 | 3.460827 | 0.4202831 | -1496.539 | 3.975257
[21 empty] | 57.82 | 24.975474 | 24.52298 | 0.0007833754 | 0.02286855 | 0.0366066 | 0.05772137 | 0.03480896 | 0.003476017 | 0.3453341 | 25.02458 | -0.04910326 | 9.653993e-05 | -1500.049 | 0.4524957
[21 empty] | 57.84 | 20.463906 | 24.52298 | 0.0007823431 | 0.02282641 | 0.03652789 | 0.05758187 | 0.0347077 | 0.003435976 | 0.3335445 | 25.01238 | -4.548479 | 1.010983 | -1504.548 | -4.059072
[21 empty] | 57.86 | 23.93407 | 24.52298 | 0.0007813129 | 0.02278439 | 0.03644943 | 0.05744286 | 0.03460688 | 0.003396624 | 0.3223483 | 25.00079 | -1.066718 | 0.04754258 | -1501.067 | -0.5889083
[21 empty] | 57.88 | 20.059701 | 24.52298 | 0.0007802846 | 0.02274248 | 0.03637123 | 0.05730436 | 0.03450651 | 0.003357943 | 0.3117064 | 24.98975 | -4.930046 | 1.211651 | -1504.93 | -4.463277
[21 empty] | 57.9 | 32.298596 | 24.52298 | 0.0007792585 | 0.02270069 | 0.03629327 | 0.05716636 | 0.03440656 | 0.00331992 | 0.3015827 | 24.97923 | 7.319369 | 1.658684 | -1492.681 | 7.775618
[21 empty] | 57.92 | 16.687303 | 24.52298 | 0.0007782343 | 0.02265902 | 0.03621557 | 0.05702886 | 0.03430706 | 0.003282539 | 0.2919442 | 24.96919 | -8.281891 | 4.110294 | -1508.282 | -7.835675
[21 empty] | 57.94 | 35.912772 | 24.52298 | 0.0007772122 | 0.02261746 | 0.03613811 | 0.05689186 | 0.03420798 | 0.003245785 | 0.2827604 | 24.95962 | 10.95315 | 3.340639 | -1489.047 | 11.38979
[21 empty] | 57.96 | 31.064496 | 24.52298 | 0.000776192 | 0.02257601 | 0.03606091 | 0.05675534 | 0.03410933 | 0.003209646 | 0.2740031 | 24.95047 | 6.114027 | 1.203346 | -1493.886 | 6.541518
[21 empty] | 57.98 | 25.187004 | 24.52298 | 0.0007751739 | 0.02253468 | 0.03598395 | 0.05661932 | 0.03401111 | 0.003174106 | 0.2656463 | 24.94172 | 0.2452811 | 0.002388645 | -1499.755 | 0.6640257
[21 empty] | 58 | 25.618919 | 24.52298 | 0.0007741578 | 0.02249346 | 0.03590723 | 0.05648379 | 0.03391331 | 0.003139154 | 0.257666 | 24.93336 | 0.6855637 | 0.01834572 | -1499.314 | 1.095941
[21 empty] | 58.02 | 24.470342 | 24.52298 | 0.0007731436 | 0.02245235 | 0.03583076 | 0.05634874 | 0.03381593 | 0.003104775 | 0.2500398 | 24.92534 | -0.4550018 | 0.008460309 | -1500.455 | -0.05263627
[21 empty] | 58.04 | 26.270978 | 24.52298 | 0.0007721315 | 0.02241136 | 0.03575454 | 0.05621417 | 0.03371897 | 0.003070959 | 0.2427473 | 24.91767 | 1.35331 | 0.06971377 | -1498.647 | 1.748
[21 empty] | 58.06 | 29.713637 | 24.52298 | 0.0007711214 | 0.02237048 | 0.03567856 | 0.05608009 | 0.03362243 | 0.003037691 | 0.2357691 | 24.91031 | 4.803329 | 0.7764776 | -1495.197 | 5.190659
[21 empty] | 58.08 | 23.047861 | 24.52298 | 0.0007701132 | 0.02232971 | 0.03560282 | 0.05594649 | 0.0335263 | 0.003004962 | 0.2290874 | 24.90325 | -1.855385 | 0.1493611 | -1501.855 | -1.475117
[21 empty] | 58.1 | 21.434681 | 24.52298 | 0.000769107 | 0.02228905 | 0.03552732 | 0.05581336 | 0.03343059 | 0.002972758 | 0.2226858 | 24.89647 | -3.461785 | 0.5590919 | -1503.462 | -3.088297
[21 empty] | 58.12 | 17.193182 | 24.52298 | 0.0007681028 | 0.02224851 | 0.03545206 | 0.05568071 | 0.03333528 | 0.00294107 | 0.2165487 | 24.88995 | -7.696771 | 3.445568 | -1507.697 | -7.329796
[21 empty] | 58.14 | 22.996578 | 24.52298 | 0.0007671005 | 0.02220807 | 0.03537704 | 0.05554853 | 0.03324038 | 0.002909885 | 0.2106619 | 24.88369 | -1.887113 | 0.1548576 | -1501.887 | -1.5264
[21 empty] | 58.16 | 26.882674 | 24.52298 | 0.0007661002 | 0.02216774 | 0.03530226 | 0.05541682 | 0.03314588 | 0.002879194 | 0.2050118 | 24.87767 | 2.005006 | 0.1495405 | -1497.995 | 2.359696
[21 empty] | 58.18 | 26.234468 | 24.52298 | 0.0007651019 | 0.02212753 | 0.03522771 | 0.05528558 | 0.03305179 | 0.002848986 | 0.199586 | 24.87187 | 1.362597 | 0.07077219 | -1498.637 | 1.71149
[21 empty] | 58.2 | 13.482228 | 24.52298 | 0.0007641055 | 0.02208742 | 0.0351534 | 0.0551548 | 0.0329581 | 0.002819251 | 0.1943727 | 24.86629 | -11.38406 | 9.612419 | -1511.384 | -11.04075
[21 empty] | 58.22 | 13.294298 | 24.52298 | 0.000763111 | 0.02204742 | 0.03507933 | 0.05502449 | 0.0328648 | 0.002789979 | 0.189361 | 24.86091 | -11.56661 | 10.06345 | -1511.567 | -11.22868
[21 empty] | 58.24 | 27.797656 | 24.52298 | 0.0007621185 | 0.02200753 | 0.03500549 | 0.05489464 | 0.0327719 | 0.00276116 | 0.1845406 | 24.85572 | 2.941934 | 0.3113564 | -1497.058 | 3.274678
[21 empty] | 58.26 | 31.888414 | 24.52298 | 0.000761128 | 0.02196775 | 0.03493188 | 0.05476525 | 0.0326794 | 0.002732785 | 0.1799019 | 24.85072 | 7.037696 | 1.553202 | -1492.962 | 7.365436
[21 empty] | 58.28 | 33.875938 | 24.52298 | 0.0007601393 | 0.02192807 | 0.03485851 | 0.05463631 | 0.03258728 | 0.002704846 | 0.175436 | 24.84589 | 9.030049 | 2.407071 | -1490.97 | 9.35296
[21 empty] | 58.3 | 34.028295 | 24.52298 | 0.0007591526 | 0.02188851 | 0.03478536 | 0.05450783 | 0.03249555 | 0.002677333 | 0.1711343 | 24.84123 | 9.187069 | 2.480354 | -1490.813 | 9.505317
[21 empty] | 58.32 | 29.94428 | 24.52298 | 0.0007581678 | 0.02184905 | 0.03471245 | 0.0543798 | 0.03240422 | 0.002650238 | 0.1669888 | 24.83672 | 5.107559 | 0.8711901 | -1494.892 | 5.421302
[21 empty] | 58.34 | 24.261782 | 24.52298 | 0.0007571849 | 0.0218097 | 0.03463976 | 0.05425223 | 0.03231326 | 0.002623551 | 0.1629922 | 24.83237 | -0.5705841 | 0.01341889 | -1500.571 | -0.2611963
[21 empty] | 58.36 | 20.195547 | 24.52298 | 0.000756204 | 0.02177045 | 0.0345673 | 0.0541251 | 0.03222269 | 0.002597266 | 0.1591373 | 24.82815 | -4.632608 | 1.062663 | -1504.633 | -4.327431
[21 empty] | 58.38 | 23.301156 | 24.52298 | 0.0007552249 | 0.02173131 | 0.03449507 | 0.05399842 | 0.0321325 | 0.002571374 | 0.1554175 | 24.82408 | -1.522924 | 0.09953568 | -1501.523 | -1.221822
[21 empty] | 58.4 | 21.175796 | 24.52298 | 0.0007542477 | 0.02169227 | 0.03442307 | 0.05387218 | 0.03204268 | 0.002545867 | 0.1518266 | 24.82014 | -3.644339 | 0.6271882 | -1503.644 | -3.347182
[21 empty] | 58.42 | 28.482008 | 24.52298 | 0.0007532725 | 0.02165334 | 0.03435129 | 0.05374638 | 0.03195324 | 0.002520738 | 0.1483588 | 24.81632 | 3.665693 | 0.4717821 | -1496.334 | 3.95903
[21 empty] | 58.44 | 35.981003 | 24.52298 | 0.0007522991 | 0.02161452 | 0.03427973 | 0.05362103 | 0.03186418 | 0.002495979 | 0.1450084 | 24.81261 | 11.16839 | 3.466632 | -1488.832 | 11.45802
[21 empty] | 58.46 | 35.667008 | 24.52298 | 0.0007513276 | 0.0215758 | 0.0342084 | 0.05349611 | 0.03177549 | 0.002471583 | 0.1417702 | 24.80903 | 10.85798 | 3.305457 | -1489.142 | 11.14403
[21 empty] | 58.48 | 20.103982 | 24.52298 | 0.000750358 | 0.02153718 | 0.03413729 | 0.05337163 | 0.03168716 | 0.002447543 | 0.1386393 | 24.80555 | -4.701567 | 1.09952 | -1504.702 | -4.418996
[21 empty] | 58.5 | 36.410085 | 24.52298 | 0.0007493902 | 0.02149866 | 0.03406641 | 0.05324758 | 0.03159921 | 0.002423852 | 0.1356109 | 24.80217 | 11.60791 | 3.700722 | -1488.392 | 11.88711
[21 empty] | 58.52 | 26.509669 | 24.52298 | 0.0007484244 | 0.02146025 | 0.03399574 | 0.05312396 | 0.03151162 | 0.002400503 | 0.1326807 | 24.7989 | 1.71077 | 0.1104025 | -1498.289 | 1.986691
[21 empty] | 58.54 | 26.927246 | 24.52298 | 0.0007474604 | 0.02142195 | 0.03392529 | 0.05300078 | 0.03142439 | 0.00237749 | 0.1298444 | 24.79572 | 2.131526 | 0.1687288 | -1497.868 | 2.404268
[21 empty] | 58.56 | 19.623571 | 24.52298 | 0.0007464982 | 0.02138374 | 0.03385506 | 0.05287802 | 0.03133753 | 0.002354807 | 0.1270981 | 24.79263 | -5.169061 | 1.361587 | -1505.169 | -4.899407
[21 empty] | 58.58 | 33.638805 | 24.52298 | 0.000745538 | 0.02134564 | 0.03378505 | 0.05275569 | 0.03125103 | 0.002332446 | 0.124438 | 24.78963 | 8.849173 | 2.327903 | -1491.151 | 9.115827
[21 empty] | 58.6 | 30.0084 | 24.52298 | 0.0007445795 | 0.02130764 | 0.03371526 | 0.05263378 | 0.03116488 | 0.002310403 | 0.1218605 | 24.78672 | 5.221685 | 0.9086119 | -1494.778 | 5.485422
[21 empty] | 58.62 | 39.288048 | 24.52298 | 0.0007436229 | 0.02126974 | 0.03364568 | 0.05251229 | 0.03107909 | 0.00228867 | 0.1193623 | 24.78388 | 14.50417 | 5.354578 | -1485.496 | 14.76507
[21 empty] | 58.64 | 27.503691 | 24.52298 | 0.0007426682 | 0.02123194 | 0.03357632 | 0.05239123 | 0.03099365 | 0.002267243 | 0.1169401 | 24.78112 | 2.72257 | 0.2695051 | -1497.277 | 2.980713
[21 empty] | 58.66 | 29.091427 | 24.52298 | 0.0007417153 | 0.02119424 | 0.03350717 | 0.05227058 | 0.03090857 | 0.002246115 | 0.1145909 | 24.77844 | 4.312989 | 0.6394282 | -1495.687 | 4.568449
[21 empty] | 58.68 | 20.938052 | 24.52298 | 0.0007407642 | 0.02115664 | 0.03343823 | 0.05215035 | 0.03082383 | 0.002225281 | 0.1123118 | 24.77583 | -3.837773 | 0.7034323 | -1503.838 | -3.584926
[21 empty] | 58.7 | 20.9374 | 24.52298 | 0.000739815 | 0.02111914 | 0.03336951 | 0.05203053 | 0.03073945 | 0.002204736 | 0.1101 | 24.77328 | -3.835881 | 0.7027609 | -1503.836 | -3.585578
[21 empty] | 58.72 | 20.548028 | 24.52298 | 0.0007388676 | 0.02108175 | 0.033301 | 0.05191113 | 0.0306554 | 0.002184473 | 0.1079529 | 24.7708 | -4.222776 | 0.8678125 | -1504.223 | -3.97495
[21 empty] | 58.74 | 31.420033 | 24.52298 | 0.000737922 | 0.02104445 | 0.0332327 | 0.05179213 | 0.03057171 | 0.002164489 | 0.105868 | 24.76839 | 6.651643 | 1.408158 | -1493.348 | 6.897055
[21 empty] | 58.76 | 19.877731 | 24.52298 | 0.0007369782 | 0.02100725 | 0.03316461 | 0.05167355 | 0.03048835 | 0.002144778 | 0.1038429 | 24.76604 | -4.888306 | 1.202126 | -1504.888 | -4.645247
[21 empty] | 58.78 | 31.244437 | 24.52298 | 0.0007360362 | 0.02097014 | 0.03309673 | 0.05155537 | 0.03040534 | 0.002125335 | 0.1018753 | 24.76374 | 6.480694 | 1.34422 | -1493.519 | 6.721459
[21 empty] | 58.8 | 15.946486 | 24.52298 | 0.000735096 | 0.02093314 | 0.03302906 | 0.0514376 | 0.03032266 | 0.002106155 | 0.09996314 | 24.76151 | -8.815019 | 4.872833 | -1508.815 | -8.576492
[21 empty] | 58.82 | 27.70942 | 24.52298 | 0.0007341576 | 0.02089624 | 0.03296159 | 0.05132023 | 0.03024032 | 0.002087234 | 0.09810431 | 24.75932 | 2.950098 | 0.3140837 | -1497.05 | 3.186442
[21 empty] | 58.84 | 23.50717 | 24.52298 | 0.0007332211 | 0.02085943 | 0.03289433 | 0.05120326 | 0.03015832 | 0.002068566 | 0.09629684 | 24.75719 | -1.250022 | 0.06647145 | -1501.25 | -1.015808
[21 empty] | 58.86 | 31.30532 | 24.52298 | 0.0007322863 | 0.02082272 | 0.03282728 | 0.05108669 | 0.03007665 | 0.002050148 | 0.09453886 | 24.75511 | 6.550207 | 1.370541 | -1493.45 | 6.782342
[21 empty] | 58.88 | 31.391536 | 24.52298 | 0.0007313533 | 0.0207861 | 0.03276043 | 0.05097052 | 0.02999531 | 0.002031974 | 0.09282858 | 24.75308 | 6.638453 | 1.403852 | -1493.362 | 6.868558
[21 empty] | 58.9 | 35.434147 | 24.52298 | 0.0007304221 | 0.02074958 | 0.03269379 | 0.05085474 | 0.0299143 | 0.002014041 | 0.09116429 | 24.7511 | 10.68305 | 3.220834 | -1489.317 | 10.91117
[21 empty] | 58.92 | 17.461442 | 24.52298 | 0.0007294926 | 0.02071316 | 0.03262734 | 0.05073936 | 0.02983362 | 0.001996345 | 0.08954436 | 24.74916 | -7.28772 | 3.041608 | -1507.288 | -7.061536
[21 empty] | 58.94 | 25.884558 | 24.52298 | 0.000728565 | 0.02067684 | 0.03256111 | 0.05062437 | 0.02975326 | 0.001978881 | 0.08796722 | 24.74727 | 1.137289 | 0.04996907 | -1498.863 | 1.36158
[21 empty] | 58.96 | 34.553583 | 24.52298 | 0.0007276391 | 0.02064061 | 0.03249507 | 0.05050977 | 0.02967323 | 0.001961645 | 0.08643138 | 24.74542 | 9.808165 | 2.784085 | -1490.192 | 10.0306
[21 empty] | 58.98 | 34.918368 | 24.52298 | 0.0007267149 | 0.02060447 | 0.03242923 | 0.05039556 | 0.02959352 | 0.001944633 | 0.08493541 | 24.74361 | 10.17476 | 2.964793 | -1489.825 | 10.39539
[21 empty] | 59 | 30.997745 | 24.52298 | 0.0007257926 | 0.02056843 | 0.03236359 | 0.05028173 | 0.02951413 | 0.001927841 | 0.08347795 | 24.74184 | 6.255907 | 1.262556 | -1493.744 | 6.474767
[21 empty] | 59.02 | 27.824276 | 24.52298 | 0.0007248719 | 0.02053249 | 0.03229816 | 0.05016829 | 0.02943506 | 0.001911266 | 0.08205767 | 24.74011 | 3.08417 | 0.3418635 | -1496.916 | 3.301298
[21 empty] | 59.04 | 23.217835 | 24.52298 | 0.0007239531 | 0.02049663 | 0.03223292 | 0.05005524 | 0.02935631 | 0.001894904 | 0.08067333 | 24.73841 | -1.520577 | 0.09958521 | -1501.521 | -1.305143
[21 empty] | 59.06 | 22.206752 | 24.52298 | 0.0007230359 | 0.02046088 | 0.03216787 | 0.04994257 | 0.02927787 | 0.001878751 | 0.07932373 | 24.73675 | -2.530001 | 0.2882414 | -1502.53 | -2.316226
[21 empty] | 59.08 | 28.251201 | 24.52298 | 0.0007221206 | 0.02042521 | 0.03210303 | 0.04983027 | 0.02919975 | 0.001862804 | 0.07800771 | 24.73513 | 3.516072 | 0.4376013 | -1496.484 | 3.728223
[21 empty] | 59.1 | 23.830126 | 24.52298 | 0.0007212069 | 0.02038964 | 0.03203838 | 0.04971836 | 0.02912194 | 0.001847058 | 0.07672417 | 24.73354 | -0.903413 | 0.03424888 | -1500.903 | -0.6928523
[21 empty] | 59.12 | 22.225552 | 24.52298 | 0.000720295 | 0.02035416 | 0.03197392 | 0.04960682 | 0.02904444 | 0.001831512 | 0.07547205 | 24.73198 | -2.506429 | 0.2826561 | -1502.506 | -2.297426
[21 empty] | 59.14 | 29.001427 | 24.52298 | 0.0007193848 | 0.02031878 | 0.03190966 | 0.04949565 | 0.02896725 | 0.001816161 | 0.07425033 | 24.73046 | 4.270972 | 0.6289759 | -1495.729 | 4.478449
[21 empty] | 59.16 | 34.955069 | 24.52298 | 0.0007184764 | 0.02028348 | 0.0318456 | 0.04938486 | 0.02889036 | 0.001801002 | 0.07305803 | 24.72896 | 10.22611 | 2.991649 | -1489.774 | 10.43209
[21 empty] | 59.18 | 32.073131 | 24.52298 | 0.0007175696 | 0.02024828 | 0.03178172 | 0.04927445 | 0.02881378 | 0.001786033 | 0.07189422 | 24.72749 | 7.345637 | 1.682355 | -1492.654 | 7.550153
[21 empty] | 59.2 | 35.63529 | 24.52298 | 0.0007166646 | 0.02021317 | 0.03171804 | 0.0491644 | 0.02873751 | 0.001771249 | 0.070758 | 24.72606 | 10.90923 | 3.339705 | -1489.091 | 11.11231
[21 empty] | 59.22 | 27.806697 | 24.52298 | 0.0007157613 | 0.02017815 | 0.03165455 | 0.04905472 | 0.02866154 | 0.001756648 | 0.0696485 | 24.72465 | 3.082049 | 0.3416093 | -1496.918 | 3.283719
[21 empty] | 59.24 | 21.295274 | 24.52298 | 0.0007148597 | 0.02014323 | 0.03159125 | 0.0489454 | 0.02858587 | 0.001742227 | 0.0685649 | 24.72327 | -3.427992 | 0.5518186 | -1503.428 | -3.227704
[21 empty] | 59.26 | 26.569501 | 24.52298 | 0.0007139598 | 0.02010839 | 0.03152814 | 0.04883645 | 0.0285105 | 0.001727982 | 0.06750638 | 24.72191 | 1.847591 | 0.1284778 | -1498.152 | 2.046523
[21 empty] | 59.28 | 28.26345 | 24.52298 | 0.0007130616 | 0.02007364 | 0.03146522 | 0.04872787 | 0.02843542 | 0.001713912 | 0.06647218 | 24.72058 | 3.54287 | 0.4441047 | -1496.457 | 3.740472
[21 empty] | 59.3 | 28.230783 | 24.52298 | 0.0007121651 | 0.02003898 | 0.03140248 | 0.04861964 | 0.02836064 | 0.001700012 | 0.06546157 | 24.71927 | 3.511509 | 0.436782 | -1496.488 | 3.707805
[21 empty] | 59.32 | 22.399508 | 24.52298 | 0.0007112702 | 0.02000442 | 0.03133994 | 0.04851178 | 0.02828616 | 0.001686282 | 0.06447384 | 24.71799 | -2.318484 | 0.239977 | -1502.318 | -2.12347
[21 empty] | 59.34 | 24.073852 | 24.52298 | 0.0007103771 | 0.01996994 | 0.03127758 | 0.04840427 | 0.02821197 | 0.001672716 | 0.06350828 | 24.71673 | -0.6428814 | 0.01716786 | -1500.643 | -0.4491263
[21 empty] | 59.36 | 17.385911 | 24.52298 | 0.0007094856 | 0.01993555 | 0.0312154 | 0.04829713 | 0.02813807 | 0.001659314 | 0.06256426 | 24.7155 | -7.329586 | 3.090021 | -1507.33 | -7.137067
[21 empty] | 59.38 | 24.756395 | 24.52298 | 0.0007085959 | 0.01990125 | 0.03115342 | 0.04819033 | 0.02806446 | 0.001646073 | 0.06164113 | 24.71428 | 0.04211147 | 7.163304e-05 | -1499.958 | 0.2334167
[21 empty] | 59.4 | 20.953521 | 24.52298 | 0.0007077078 | 0.01986704 | 0.03109161 | 0.04808389 | 0.02799114 | 0.001632989 | 0.06073828 | 24.71309 | -3.75957 | 0.674558 | -1503.76 | -3.569457
[21 empty] | 59.42 | 25.120344 | 24.52298 | 0.0007068213 | 0.01983291 | 0.03102999 | 0.04797781 | 0.02791811 | 0.00162006 | 0.05985511 | 24.71192 | 0.4084249 | 0.006640471 | -1499.592 | 0.5973657
[21 empty] | 59.44 | 24.052777 | 24.52298 | 0.0007059365 | 0.01979888 | 0.03096856 | 0.04787207 | 0.02784536 | 0.001607285 | 0.05899108 | 24.71077 | -0.6579904 | 0.01800006 | -1500.658 | -0.4702013
[21 empty] | 59.46 | 25.786135 | 24.52298 | 0.0007050534 | 0.01976493 | 0.0309073 | 0.04776668 | 0.0277729 | 0.00159466 | 0.05814561 | 24.70964 | 1.0765 | 0.04494087 | -1498.924 | 1.263157
[21 empty] | 59.48 | 30.844619 | 24.52298 | 0.000704172 | 0.01973107 | 0.03084623 | 0.04766164 | 0.02770072 | 0.001582183 | 0.05731819 | 24.70852 | 6.136097 | 1.220689 | -1493.864 | 6.321641
[21 empty] | 59.5 | 35.063238 | 24.52298 | 0.0007032922 | 0.01969729 | 0.03078533 | 0.04755695 | 0.02762882 | 0.001569852 | 0.05650831 | 24.70743 | 10.35581 | 3.058554 | -1489.644 | 10.54026
[21 empty] | 59.52 | 16.648929 | 24.52298 | 0.000702414 | 0.01966361 | 0.03072462 | 0.0474526 | 0.0275572 | 0.001557664 | 0.05571547 | 24.70635 | -8.057423 | 3.899474 | -1508.057 | -7.874049
[21 empty] | 59.54 | 32.016914 | 24.52298 | 0.0007015375 | 0.01963001 | 0.03066409 | 0.0473486 | 0.02748585 | 0.001545618 | 0.0549392 | 24.70529 | 7.311621 | 1.669736 | -1492.688 | 7.493936
[21 empty] | 59.56 | 24.088471 | 24.52298 | 0.0007006626 | 0.01959649 | 0.03060374 | 0.04724493 | 0.02741479 | 0.001533711 | 0.05417903 | 24.70425 | -0.6157806 | 0.01574138 | -1500.616 | -0.4345073
[21 empty] | 59.58 | 27.865873 | 24.52298 | 0.0006997894 | 0.01956306 | 0.03054356 | 0.04714161 | 0.027344 | 0.001521942 | 0.05343454 | 24.70323 | 3.162646 | 0.3589456 | -1496.837 | 3.342895
[21 empty] | 59.6 | 16.75443 | 24.52298 | 0.0006989178 | 0.01952972 | 0.03048356 | 0.04703862 | 0.02727348 | 0.001510307 | 0.05270529 | 24.70222 | -7.947788 | 3.770187 | -1507.948 | -7.768548
[21 empty] | 59.62 | 27.365809 | 24.52298 | 0.0006980478 | 0.01949646 | 0.03042374 | 0.04693597 | 0.02720324 | 0.001498805 | 0.05199086 | 24.70123 | 2.664584 | 0.2594481 | -1497.335 | 2.842831
[21 empty] | 59.64 | 23.353651 | 24.52298 | 0.0006971795 | 0.01946329 | 0.03036409 | 0.04683366 | 0.02713326 | 0.001487434 | 0.05129086 | 24.70025 | -1.346597 | 0.07764626 | -1501.347 | -1.169327
[21 empty] | 59.66 | 30.083681 | 24.52298 | 0.0006963127 | 0.0194302 | 0.03030462 | 0.04673168 | 0.02706356 | 0.001476192 | 0.0506049 | 24.69929 | 5.384395 | 0.9637023 | -1494.616 | 5.560703
[21 empty] | 59.68 | 24.743311 | 24.52298 | 0.0006954476 | 0.01939719 | 0.03024532 | 0.04663004 | 0.02699412 | 0.001465077 | 0.04993261 | 24.69834 | 0.04497291 | 8.17418e-05 | -1499.955 | 0.2203327
[21 empty] | 59.7 | 24.318101 | 24.52298 | 0.0006945841 | 0.01936427 | 0.0301862 | 0.04652872 | 0.02692496 | 0.001454087 | 0.04927363 | 24.6974 | -0.3793037 | 0.005916223 | -1500.379 | -0.2048773
[21 empty] | 59.72 | 28.071075 | 24.52298 | 0.0006937222 | 0.01933143 | 0.03012725 | 0.04642774 | 0.02685605 | 0.00144322 | 0.04862761 | 24.69649 | 3.37459 | 0.4056794 | -1496.625 | 3.548097
[21 empty] | 59.74 | 21.959167 | 24.52298 | 0.0006928619 | 0.01929868 | 0.03006847 | 0.04632708 | 0.02678741 | 0.001432474 | 0.04799421 | 24.69558 | -2.736412 | 0.3409944 | -1502.736 | -2.563811
[21 empty] | 59.76 | 22.865894 | 24.52298 | 0.0006920032 | 0.01926601 | 0.03000987 | 0.04622675 | 0.02671904 | 0.001421848 | 0.04737311 | 24.69469 | -1.828793 | 0.1462652 | -1501.829 | -1.657084
[21 empty] | 59.78 | 26.816276 | 24.52298 | 0.0006911461 | 0.01923342 | 0.02995144 | 0.04612675 | 0.02665092 | 0.00141134 | 0.04676398 | 24.69381 | 2.122469 | 0.1679903 | -1497.878 | 2.293298
[21 empty] | 59.8 | 22.657719 | 24.52298 | 0.0006902906 | 0.01920092 | 0.02989317 | 0.04602707 | 0.02658307 | 0.001400948 | 0.04616653 | 24.69294 | -2.035221 | 0.182813 | -1502.035 | -1.865259
[21 empty] | 59.82 | 24.673986 | 24.52298 | 0.0006894366 | 0.0191685 | 0.02983508 | 0.04592771 | 0.02651547 | 0.00139067 | 0.04558045 | 24.69209 | -0.01809959 | 1.327694e-05 | -1500.018 | 0.1510077
[21 empty] | 59.84 | 21.136946 | 24.52298 | 0.0006885843 | 0.01913615 | 0.02977715 | 0.04582868 | 0.02644814 | 0.001380505 | 0.04500546 | 24.69124 | -3.554297 | 0.5976751 | -1503.554 | -3.386032
[21 empty] | 59.86 | 30.181589 | 24.52298 | 0.0006877335 | 0.0191039 | 0.0297194 | 0.04572996 | 0.02638105 | 0.001370451 | 0.04444128 | 24.69041 | 5.491177 | 0.9990536 | -1494.509 | 5.658611
[21 empty] | 59.88 | 30.043414 | 24.52298 | 0.0006868844 | 0.01907172 | 0.02966181 | 0.04563156 | 0.02631423 | 0.001360506 | 0.04388765 | 24.68959 | 5.353821 | 0.9540661 | -1494.646 | 5.520436
[21 empty] | 59.9 | 24.950714 | 24.52298 | 0.0006860367 | 0.01903962 | 0.02960439 | 0.04553349 | 0.02624765 | 0.00135067 | 0.0433443 | 24.68878 | 0.2619296 | 0.002749705 | -1499.738 | 0.4277357
[21 empty] | 59.92 | 25.868893 | 24.52298 | 0.0006851907 | 0.01900761 | 0.02954714 | 0.04543572 | 0.02618133 | 0.001340939 | 0.04281097 | 24.68799 | 1.180906 | 0.05390793 | -1498.819 | 1.345915
[21 empty] | 59.94 | 30.191307 | 24.52298 | 0.0006843462 | 0.01897567 | 0.02949005 | 0.04533827 | 0.02611526 | 0.001331314 | 0.04228743 | 24.6872 | 5.504106 | 1.003441 | -1494.496 | 5.668329
[21 empty] | 59.96 | 25.600064 | 24.52298 | 0.0006835033 | 0.01894382 | 0.02943312 | 0.04524114 | 0.02604944 | 0.001321791 | 0.04177343 | 24.68642 | 0.9136395 | 0.03260684 | -1499.086 | 1.077086
[21 empty] | 59.98 | 20.217318 | 24.52298 | 0.0006826619 | 0.01891205 | 0.02937637 | 0.04514431 | 0.02598387 | 0.001312371 | 0.04126875 | 24.68566 | -4.468341 | 0.9875725 | -1504.468 | -4.30566
[21 empty] | 60 | 29.94036 | 24.52298 | 0.0006818221 | 0.01888035 | 0.02931977 | 0.0450478 | 0.02591855 | 0.00130305 | 0.04077315 | 24.6849 | 5.255457 | 0.9224949 | -1494.745 | 5.417382
[21 empty] | 60.02 | 38.392149 | 24.52298 | 0.0006809838 | 0.01884874 | 0.02926334 | 0.04495159 | 0.02585347 | 0.001293829 | 0.04028643 | 24.68416 | 13.70799 | 4.894466 | -1486.292 | 13.86917
[21 empty] | 60.04 | 16.241195 | 24.52298 | 0.0006801471 | 0.0188172 | 0.02920707 | 0.0448557 | 0.02578863 | 0.001284705 | 0.03980838 | 24.68342 | -8.442225 | 4.388296 | -1508.442 | -8.281783
[21 empty] | 60.06 | 36.779543 | 24.52298 | 0.0006793119 | 0.01878575 | 0.02915097 | 0.04476011 | 0.02572404 | 0.001275678 | 0.03933878 | 24.68269 | 12.09685 | 3.978673 | -1487.903 | 12.25656
[21 empty] | 60.08 | 32.637474 | 24.52298 | 0.0006784783 | 0.01875437 | 0.02909502 | 0.04466482 | 0.0256597 | 0.001266745 | 0.03887744 | 24.68197 | 7.955499 | 1.939181 | -1492.045 | 8.114496
[21 empty] | 60.1 | 20.590805 | 24.52298 | 0.0006776462 | 0.01872307 | 0.02903924 | 0.04456984 | 0.02559559 | 0.001257906 | 0.03842417 | 24.68127 | -4.090461 | 0.8125894 | -1504.09 | -3.932173
[21 empty] | 60.12 | 23.491261 | 24.52298 | 0.0006768156 | 0.01869185 | 0.02898361 | 0.04447516 | 0.02553172 | 0.001249159 | 0.03797878 | 24.68057 | -1.189304 | 0.06021154 | -1501.189 | -1.031717
[21 empty] | 60.14 | 26.853966 | 24.52298 | 0.0006759866 | 0.01866071 | 0.02892815 | 0.04438079 | 0.02546809 | 0.001240502 | 0.03754109 | 24.67987 | 2.174092 | 0.1760141 | -1497.826 | 2.330988
[21 empty] | 60.16 | 19.323842 | 24.52298 | 0.000675159 | 0.01862964 | 0.02887285 | 0.04428671 | 0.0254047 | 0.001231936 | 0.03711093 | 24.67919 | -5.355348 | 1.484164 | -1505.355 | -5.199136
[21 empty] | 60.18 | 26.183469 | 24.52298 | 0.000674333 | 0.01859866 | 0.0288177 | 0.04419293 | 0.02534155 | 0.001223458 | 0.03668811 | 24.67852 | 1.504954 | 0.08650063 | -1498.495 | 1.660491
[21 empty] | 60.2 | 24.448547 | 24.52298 | 0.0006735085 | 0.01856775 | 0.02876271 | 0.04409945 | 0.02527863 | 0.001215067 | 0.03627248 | 24.67785 | -0.2293009 | 0.002150594 | -1500.229 | -0.07443127
[21 empty] | 60.22 | 26.003037 | 24.52298 | 0.0006726855 | 0.01853691 | 0.02870788 | 0.04400627 | 0.02521595 | 0.001206762 | 0.03586387 | 24.67719 | 1.325848 | 0.06760264 | -1498.674 | 1.480059
[21 empty] | 60.24 | 27.983104 | 24.52298 | 0.0006718641 | 0.01850616 | 0.02865321 | 0.04391338 | 0.0251535 | 0.001198542 | 0.03546213 | 24.67654 | 3.306567 | 0.3907138 | -1496.693 | 3.460126
[21 empty] | 60.26 | 25.087888 | 24.52298 | 0.0006710441 | 0.01847548 | 0.02859869 | 0.04382078 | 0.02509128 | 0.001190406 | 0.0350671 | 24.67589 | 0.411995 | 0.006765808 | -1499.588 | 0.5649097
[21 empty] | 60.28 | 30.667471 | 24.52298 | 0.0006702256 | 0.01844487 | 0.02854432 | 0.04372848 | 0.02502929 | 0.001182352 | 0.03467863 | 24.67526 | 5.992215 | 1.170838 | -1494.008 | 6.144493
[21 empty] | 60.3 | 25.382035 | 24.52298 | 0.0006694086 | 0.01841435 | 0.02849012 | 0.04363647 | 0.02496753 | 0.00117438 | 0.03429659 | 24.67463 | 0.7074079 | 0.01971575 | -1499.293 | 0.8590567
[21 empty] | 60.32 | 24.913704 | 24.52298 | 0.0006685932 | 0.0183839 | 0.02843606 | 0.04354475 | 0.02490599 | 0.001166488 | 0.03392082 | 24.674 | 0.2396991 | 0.002306188 | -1499.76 | 0.3907257
[21 empty] | 60.34 | 24.714284 | 24.52298 | 0.0006677792 | 0.01835352 | 0.02838216 | 0.04345331 | 0.02484469 | 0.001158675 | 0.03355119 | 24.67339 | 0.0408944 | 6.766742e-05 | -1499.959 | 0.1913057
[21 empty] | 60.36 | 29.4177 | 24.52298 | 0.0006669667 | 0.01832322 | 0.02832842 | 0.04336217 | 0.02478361 | 0.001150941 | 0.03318757 | 24.67278 | 4.744919 | 0.7653302 | -1495.255 | 4.894722
[21 empty] | 60.38 | 24.876874 | 24.52298 | 0.0006661556 | 0.01829299 | 0.02827482 | 0.04327131 | 0.02472276 | 0.001143284 | 0.03282983 | 24.67218 | 0.2046946 | 0.00168429 | -1499.795 | 0.3538957
[21 empty] | 60.4 | 34.945904 | 24.52298 | 0.0006653461 | 0.01826284 | 0.02822138 | 0.04318074 | 0.02466213 | 0.001135703 | 0.03247785 | 24.67158 | 10.27432 | 3.020716 | -1489.726 | 10.42293
[21 empty] | 60.42 | 32.287943 | 24.52298 | 0.000664538 | 0.01823276 | 0.02816809 | 0.04309045 | 0.02460172 | 0.001128197 | 0.03213149 | 24.671 | 7.616947 | 1.79689 | -1492.383 | 7.764965
[21 empty] | 60.44 | 17.51722 | 24.52298 | 0.0006637314 | 0.01820276 | 0.02811495 | 0.04300044 | 0.02454153 | 0.001120765 | 0.03179065 | 24.67041 | -7.153193 | 2.921021 | -1507.153 | -7.005758
[21 empty] | 60.46 | 27.141612 | 24.52298 | 0.0006629263 | 0.01817283 | 0.02806196 | 0.04291072 | 0.02448157 | 0.001113407 | 0.0314552 | 24.66984 | 2.471775 | 0.2251035 | -1497.528 | 2.618634
[21 empty] | 60.48 | 25.267346 | 24.52298 | 0.0006621226 | 0.01814298 | 0.02800912 | 0.04282127 | 0.02442183 | 0.00110612 | 0.03112503 | 24.66927 | 0.5980793 | 0.01415656 | -1499.402 | 0.7443677
[21 empty] | 60.5 | 25.987859 | 24.52298 | 0.0006613204 | 0.0181132 | 0.02795642 | 0.04273211 | 0.0243623 | 0.001098905 | 0.03080003 | 24.6687 | 1.319156 | 0.06696103 | -1498.681 | 1.464881
[21 empty] | 60.52 | 30.231176 | 24.52298 | 0.0006605196 | 0.01808349 | 0.02790388 | 0.04264322 | 0.02430299 | 0.001091761 | 0.0304801 | 24.66814 | 5.563032 | 1.023689 | -1494.437 | 5.708198
[21 empty] | 60.54 | 21.079665 | 24.52298 | 0.0006597203 | 0.01805385 | 0.02785149 | 0.04255461 | 0.0242439 | 0.001084685 | 0.03016512 | 24.66759 | -3.587927 | 0.6106937 | -1503.588 | -3.443313
[21 empty] | 60.56 | 21.408628 | 24.52298 | 0.0006589225 | 0.01802429 | 0.02779924 | 0.04246628 | 0.02418502 | 0.001077679 | 0.029855 | 24.66704 | -3.258417 | 0.4959346 | -1503.258 | -3.11435
[21 empty] | 60.58 | 35.308003 | 24.52298 | 0.0006581261 | 0.0179948 | 0.02774714 | 0.04237822 | 0.02412635 | 0.00107074 | 0.02954964 | 24.6665 | 10.6415 | 3.207248 | -1489.359 | 10.78502
[21 empty] | 60.6 | 17.390662 | 24.52298 | 0.0006573311 | 0.01796538 | 0.02769518 | 0.04229044 | 0.0240679 | 0.001063868 | 0.02924895 | 24.66597 | -7.275305 | 3.043591 | -1507.275 | -7.132316
[21 empty] | 60.62 | 28.754358 | 24.52298 | 0.0006565376 | 0.01793604 | 0.02764338 | 0.04220292 | 0.02400967 | 0.001057061 | 0.02895281 | 24.66544 | 4.088921 | 0.5814519 | -1495.911 | 4.23138
[21 empty] | 60.64 | 24.017046 | 24.52298 | 0.0006557455 | 0.01790677 | 0.02759171 | 0.04211568 | 0.02395164 | 0.00105032 | 0.02866116 | 24.66491 | -0.6478653 | 0.01747631 | -1500.648 | -0.5059323
[21 empty] | 60.66 | 23.484012 | 24.52298 | 0.0006549549 | 0.01787756 | 0.02754019 | 0.04202871 | 0.02389382 | 0.001043643 | 0.02837388 | 24.66439 | -1.180379 | 0.0593295 | -1501.18 | -1.038966
[21 empty] | 60.68 | 25.887021 | 24.52298 | 0.0006541656 | 0.01784843 | 0.02748882 | 0.04194201 | 0.02383621 | 0.00103703 | 0.02809091 | 24.66388 | 1.223145 | 0.05779282 | -1498.777 | 1.364043
[21 empty] | 60.7 | 17.89032 | 24.52298 | 0.0006533779 | 0.01781937 | 0.02743759 | 0.04185558 | 0.02377881 | 0.001030479 | 0.02781214 | 24.66337 | -6.773046 | 2.564188 | -1506.773 | -6.632658
[21 empty] | 60.72 | 30.999563 | 24.52298 | 0.0006525915 | 0.01779039 | 0.0273865 | 0.04176941 | 0.02372162 | 0.001023991 | 0.02753751 | 24.66286 | 6.336703 | 1.295302 | -1493.663 | 6.476585
[21 empty] | 60.74 | 24.306822 | 24.52298 | 0.0006518065 | 0.01776147 | 0.02733556 | 0.04168351 | 0.02366463 | 0.001017563 | 0.02726692 | 24.66236 | -0.3555377 | 0.005200477 | -1500.356 | -0.2161563
[21 empty] | 60.76 | 21.877519 | 24.52298 | 0.000651023 | 0.01773262 | 0.02728475 | 0.04159787 | 0.02360785 | 0.001011195 | 0.0270003 | 24.66186 | -2.784345 | 0.3543627 | -1502.784 | -2.645459
[21 empty] | 60.78 | 27.575833 | 24.52298 | 0.0006502409 | 0.01770384 | 0.02723409 | 0.0415125 | 0.02355128 | 0.001004888 | 0.02673758 | 24.66137 | 2.91446 | 0.3080262 | -1497.086 | 3.052855
[21 empty] | 60.8 | 39.037642 | 24.52298 | 0.0006494601 | 0.01767514 | 0.02718357 | 0.04142739 | 0.0234949 | 0.0009986385 | 0.02647866 | 24.66089 | 14.37676 | 5.294662 | -1485.623 | 14.51466
[21 empty] | 60.82 | 36.603608 | 24.52298 | 0.0006486808 | 0.0176465 | 0.02713319 | 0.04134254 | 0.02343873 | 0.0009924477 | 0.0262235 | 24.6604 | 11.9432 | 3.896887 | -1488.057 | 12.08063
[21 empty] | 60.84 | 26.996711 | 24.52298 | 0.0006479029 | 0.01761793 | 0.02708295 | 0.04125795 | 0.02338276 | 0.0009863142 | 0.025972 | 24.65993 | 2.336785 | 0.2022677 | -1497.663 | 2.473733
[21 empty] | 60.86 | 28.268809 | 24.52298 | 0.0006471264 | 0.01758943 | 0.02703285 | 0.04117362 | 0.02332699 | 0.0009802374 | 0.0257241 | 24.65945 | 3.609356 | 0.460842 | -1496.391 | 3.745831
[21 empty] | 60.88 | 28.152881 | 24.52298 | 0.0006463513 | 0.017561 | 0.02698289 | 0.04108955 | 0.02327142 | 0.0009742165 | 0.02547974 | 24.65898 | 3.493898 | 0.4336082 | -1496.506 | 3.629903
[21 empty] | 60.9 | 25.630108 | 24.52298 | 0.0006455775 | 0.01753264 | 0.02693306 | 0.04100574 | 0.02321604 | 0.000968251 | 0.02523884 | 24.65852 | 0.9715896 | 0.03683115 | -1499.028 | 1.10713
[21 empty] | 60.92 | 27.699202 | 24.52298 | 0.0006448052 | 0.01750435 | 0.02688338 | 0.04092218 | 0.02316087 | 0.0009623401 | 0.02500134 | 24.65806 | 3.041144 | 0.3338926 | -1496.959 | 3.176224
[21 empty] | 60.94 | 27.976675 | 24.52298 | 0.0006440343 | 0.01747613 | 0.02683383 | 0.04083888 | 0.02310589 | 0.0009564832 | 0.02476717 | 24.6576 | 3.319074 | 0.3937657 | -1496.681 | 3.453697
[21 empty] | 60.96 | 35.104293 | 24.52298 | 0.0006432647 | 0.01744797 | 0.02678442 | 0.04075583 | 0.0230511 | 0.0009506795 | 0.02453629 | 24.65715 | 10.44715 | 3.109102 | -1489.553 | 10.58131
[21 empty] | 60.98 | 36.116 | 24.52298 | 0.0006424965 | 0.01741989 | 0.02673514 | 0.04067304 | 0.02299652 | 0.0009449286 | 0.02430861 | 24.6567 | 11.4593 | 3.635939 | -1488.541 | 11.59302
[21 empty] | 61 | 21.915053 | 24.52298 | 0.0006417297 | 0.01739187 | 0.026686 | 0.04059049 | 0.02294212 | 0.0009392296 | 0.02408409 | 24.65625 | -2.741201 | 0.3428776 | -1502.741 | -2.607925
[21 empty] | 61.02 | 29.07745 | 24.52298 | 0.0006409642 | 0.01736392 | 0.026637 | 0.0405082 | 0.02288792 | 0.0009335821 | 0.02386267 | 24.65581 | 4.421637 | 0.6723725 | -1495.578 | 4.554472
[21 empty] | 61.04 | 17.402903 | 24.52298 | 0.0006402001 | 0.01733603 | 0.02658813 | 0.04042616 | 0.02283391 | 0.0009279853 | 0.02364428 | 24.65537 | -7.252472 | 3.022389 | -1507.252 | -7.120075
[21 empty] | 61.06 | 31.325869 | 24.52298 | 0.0006394374 | 0.01730821 | 0.0265394 | 0.04034437 | 0.02278009 | 0.0009224387 | 0.02342888 | 24.65494 | 6.670928 | 1.420592 | -1493.329 | 6.802891
[21 empty] | 61.08 | 33.221809 | 24.52298 | 0.0006386761 | 0.01728046 | 0.0264908 | 0.04026282 | 0.02272646 | 0.0009169417 | 0.02321641 | 24.65451 | 8.567298 | 2.20935 | -1491.433 | 8.698831
[21 empty] | 61.1 | 21.669066 | 24.52298 | 0.0006379161 | 0.01725278 | 0.02644233 | 0.04018152 | 0.02267302 | 0.0009114937 | 0.02300682 | 24.65408 | -2.985018 | 0.4112006 | -1502.985 | -2.853912
[21 empty] | 61.12 | 32.229107 | 24.52298 | 0.0006371575 | 0.01722516 | 0.02639399 | 0.04010047 | 0.02261976 | 0.0009060941 | 0.02280005 | 24.65366 | 7.575446 | 1.780607 | -1492.425 | 7.706129
[21 empty] | 61.14 | 36.869912 | 24.52298 | 0.0006364002 | 0.01719761 | 0.02634579 | 0.04001966 | 0.0225667 | 0.0009007424 | 0.02259606 | 24.65324 | 12.21667 | 4.047936 | -1487.783 | 12.34693
[21 empty] | 61.16 | 22.702748 | 24.52298 | 0.0006356442 | 0.01717013 | 0.02629772 | 0.0399391 | 0.02251382 | 0.0008954379 | 0.02239479 | 24.65282 | -1.950077 | 0.1675039 | -1501.95 | -1.82023
[21 empty] | 61.18 | 37.320072 | 24.52298 | 0.0006348897 | 0.01714271 | 0.02624978 | 0.03985878 | 0.02246113 | 0.0008901801 | 0.0221962 | 24.65241 | 12.66766 | 4.299821 | -1487.332 | 12.79709
[21 empty] | 61.2 | 30.550967 | 24.52298 | 0.0006341364 | 0.01711535 | 0.02620197 | 0.0397787 | 0.02240862 | 0.0008849685 | 0.02200024 | 24.652 | 5.898965 | 1.139008 | -1494.101 | 6.027989
[21 empty] | 61.22 | 28.816271 | 24.52298 | 0.0006333845 | 0.01708806 | 0.0261543 | 0.03969887 | 0.0223563 | 0.0008798026 | 0.02180686 | 24.6516 | 4.164675 | 0.6019002 | -1495.835 | 4.293293
[21 empty] | 61.24 | 24.561581 | 24.52298 | 0.0006326339 | 0.01706084 | 0.02610675 | 0.03961927 | 0.02230416 | 0.0008746817 | 0.02161602 | 24.65119 | -0.08961163 | 0.0003269433 | -1500.09 | 0.03860273
[21 empty] | 61.26 | 28.242309 | 24.52298 | 0.0006318847 | 0.01703368 | 0.02605933 | 0.03953991 | 0.0222522 | 0.0008696054 | 0.02142768 | 24.65079 | 3.591516 | 0.4567258 | -1496.408 | 3.719331
[21 empty] | 61.28 | 27.663038 | 24.52298 | 0.0006311368 | 0.01700659 | 0.02601204 | 0.03946079 | 0.02220042 | 0.0008645732 | 0.02124178 | 24.6504 | 3.012642 | 0.3280917 | -1496.987 | 3.14006
[21 empty] | 61.3 | 23.949076 | 24.52298 | 0.0006303902 | 0.01697956 | 0.02596488 | 0.03938191 | 0.02214882 | 0.0008595845 | 0.0210583 | 24.65 | -0.7009257 | 0.02051423 | -1500.701 | -0.5739023
[21 empty] | 61.32 | 28.251601 | 24.52298 | 0.000629645 | 0.0169526 | 0.02591785 | 0.03930327 | 0.0220974 | 0.0008546389 | 0.02087718 | 24.64961 | 3.60199 | 0.4592424 | -1496.398 | 3.728623
[21 empty] | 61.34 | 18.758441 | 24.52298 | 0.000628901 | 0.0169257 | 0.02587095 | 0.03922486 | 0.02204617 | 0.0008497359 | 0.02069839 | 24.64922 | -5.890782 | 1.849904 | -1505.891 | -5.764537
[21 empty] | 61.36 | 22.571287 | 24.52298 | 0.0006281584 | 0.01689886 | 0.02582417 | 0.03914668 | 0.02199511 | 0.0008448749 | 0.02052188 | 24.64884 | -2.077551 | 0.1912261 | -1502.078 | -1.951691
[21 empty] | 61.38 | 31.484164 | 24.52298 | 0.0006274171 | 0.01687209 | 0.02577752 | 0.03906874 | 0.02194422 | 0.0008400555 | 0.02034763 | 24.64846 | 6.835708 | 1.48414 | -1493.164 | 6.961186
[21 empty] | 61.4 | 18.403666 | 24.52298 | 0.0006266771 | 0.01684538 | 0.025731 | 0.03899103 | 0.02189352 | 0.0008352772 | 0.02017558 | 24.64808 | -6.244411 | 2.118744 | -1506.244 | -6.119312
[21 empty] | 61.42 | 26.740718 | 24.52298 | 0.0006259384 | 0.01681874 | 0.0256846 | 0.03891355 | 0.02184298 | 0.0008305396 | 0.02000571 | 24.6477 | 2.093018 | 0.1638222 | -1497.907 | 2.21774
[21 empty] | 61.44 | 31.775196 | 24.52298 | 0.0006252011 | 0.01679215 | 0.02563833 | 0.0388363 | 0.02179263 | 0.0008258422 | 0.01983797 | 24.64733 | 7.127869 | 1.598937 | -1492.872 | 7.252218
[21 empty] | 61.46 | 28.129633 | 24.52298 | 0.000624465 | 0.01676563 | 0.02559218 | 0.03875928 | 0.02174244 | 0.0008211845 | 0.01967233 | 24.64696 | 3.482677 | 0.4311837 | -1496.517 | 3.606655
[21 empty] | 61.48 | 32.050324 | 24.52298 | 0.0006237302 | 0.01673918 | 0.02554615 | 0.03868249 | 0.02169244 | 0.0008165661 | 0.01950876 | 24.64659 | 7.403736 | 1.710289 | -1492.596 | 7.527346
[21 empty] | 61.5 | 23.83274 | 24.52298 | 0.0006229967 | 0.01671278 | 0.02550025 | 0.03860593 | 0.0216426 | 0.0008119865 | 0.01934723 | 24.64622 | -0.813482 | 0.02776655 | -1500.813 | -0.6902383
[21 empty] | 61.52 | 28.151819 | 24.52298 | 0.0006222646 | 0.01668645 | 0.02545448 | 0.0385296 | 0.02159293 | 0.0008074454 | 0.01918768 | 24.64586 | 3.50596 | 0.4366238 | -1496.494 | 3.628841
[21 empty] | 61.54 | 24.219845 | 24.52298 | 0.0006215337 | 0.01666018 | 0.02540883 | 0.03845349 | 0.02154344 | 0.0008029423 | 0.01903011 | 24.6455 | -0.4256538 | 0.00748069 | -1500.426 | -0.3031333
[21 empty] | 61.56 | 24.470042 | 24.52298 | 0.0006208041 | 0.01663398 | 0.0253633 | 0.03837761 | 0.02149411 | 0.0007984767 | 0.01887447 | 24.64514 | -0.175099 | 0.001252947 | -1500.175 | -0.05293627
[21 empty] | 61.58 | 29.45437 | 24.52298 | 0.0006200757 | 0.01660783 | 0.02531789 | 0.03830195 | 0.02144496 | 0.0007940483 | 0.01872073 | 24.64479 | 4.809584 | 0.7853538 | -1495.19 | 4.931392
[21 empty] | 61.6 | 26.196493 | 24.52298 | 0.0006193487 | 0.01658175 | 0.0252726 | 0.03822652 | 0.02139597 | 0.0007896566 | 0.01856886 | 24.64443 | 1.55206 | 0.09195469 | -1498.448 | 1.673515
[21 empty] | 61.62 | 26.210729 | 24.52298 | 0.0006186229 | 0.01655572 | 0.02522744 | 0.0381513 | 0.02134715 | 0.0007853012 | 0.01841883 | 24.64408 | 1.566646 | 0.09364031 | -1498.433 | 1.687751
[21 empty] | 61.64 | 32.622792 | 24.52298 | 0.0006178984 | 0.01652976 | 0.02518239 | 0.03807631 | 0.0212985 | 0.0007809818 | 0.01827061 | 24.64373 | 7.979057 | 1.951561 | -1492.021 | 8.099814
[21 empty] | 61.66 | 31.50156 | 24.52298 | 0.0006171752 | 0.01650386 | 0.02513747 | 0.03800154 | 0.02125001 | 0.000776698 | 0.01812417 | 24.64339 | 6.858171 | 1.493085 | -1493.142 | 6.978582
[21 empty] | 61.68 | 19.674602 | 24.52298 | 0.0006164533 | 0.01647802 | 0.02509267 | 0.03792699 | 0.02120169 | 0.0007724492 | 0.01797949 | 24.64305 | -4.968444 | 1.254685 | -1504.968 | -4.848376
[21 empty] | 61.7 | 22.486713 | 24.52298 | 0.0006157326 | 0.01645224 | 0.02504799 | 0.03785266 | 0.02115353 | 0.0007682353 | 0.01783653 | 24.64271 | -2.155992 | 0.2067133 | -1502.156 | -2.036265
[21 empty] | 61.72 | 30.161528 | 24.52298 | 0.0006150132 | 0.01642653 | 0.02500342 | 0.03777855 | 0.02110554 | 0.0007640557 | 0.01769527 | 24.64237 | 5.519161 | 1.009934 | -1494.481 | 5.63855
[21 empty] | 61.74 | 31.601013 | 24.52298 | 0.000614295 | 0.01640087 | 0.02495898 | 0.03770466 | 0.02105771 | 0.0007599101 | 0.01755568 | 24.64203 | 6.958983 | 1.532465 | -1493.041 | 7.078035
[21 empty] | 61.76 | 26.061332 | 24.52298 | 0.0006135781 | 0.01637527 | 0.02491465 | 0.03763098 | 0.02101004 | 0.0007557982 | 0.01741774 | 24.6417 | 1.419636 | 0.07733164 | -1498.58 | 1.538354
[21 empty] | 61.78 | 32.014078 | 24.52298 | 0.0006128624 | 0.01634973 | 0.02487044 | 0.03755752 | 0.02096254 | 0.0007517196 | 0.01728142 | 24.64136 | 7.372714 | 1.697906 | -1492.627 | 7.4911
[21 empty] | 61.8 | 37.673567 | 24.52298 | 0.0006121481 | 0.01632425 | 0.02482635 | 0.03748427 | 0.02091519 | 0.0007476739 | 0.01714669 | 24.64103 | 13.03253 | 4.508384 | -1486.967 | 13.15059
[21 empty] | 61.82 | 32.09304 | 24.52298 | 0.0006114349 | 0.01629883 | 0.02478238 | 0.03741124 | 0.02086801 | 0.0007436608 | 0.01701353 | 24.64071 | 7.452333 | 1.730508 | -1492.548 | 7.570062
[21 empty] | 61.84 | 31.152628 | 24.52298 | 0.000610723 | 0.01627347 | 0.02473852 | 0.03733842 | 0.02082098 | 0.0007396799 | 0.01688191 | 24.64038 | 6.512246 | 1.361341 | -1493.488 | 6.62965
[21 empty] | 61.86 | 28.790377 | 24.52298 | 0.0006100123 | 0.01624817 | 0.02469478 | 0.03726581 | 0.02077412 | 0.0007357309 | 0.01675182 | 24.64006 | 4.150318 | 0.5982951 | -1495.85 | 4.267399
[21 empty] | 61.88 | 33.019883 | 24.52298 | 0.0006093029 | 0.01622293 | 0.02465115 | 0.03719341 | 0.02072741 | 0.0007318134 | 0.01662322 | 24.63974 | 8.380145 | 2.126805 | -1491.62 | 8.496905
[21 empty] | 61.9 | 26.176924 | 24.52298 | 0.0006085947 | 0.01619775 | 0.02460764 | 0.03712123 | 0.02068086 | 0.0007279271 | 0.0164961 | 24.63942 | 1.537506 | 0.09030563 | -1498.462 | 1.653946
[21 empty] | 61.92 | 33.202176 | 24.52298 | 0.0006078878 | 0.01617263 | 0.02456425 | 0.03704925 | 0.02063447 | 0.0007240717 | 0.01637043 | 24.6391 | 8.563075 | 2.208477 | -1491.437 | 8.679198
[21 empty] | 61.94 | 28.582003 | 24.52298 | 0.0006071821 | 0.01614756 | 0.02452097 | 0.03697749 | 0.02058823 | 0.0007202468 | 0.0162462 | 24.63879 | 3.943217 | 0.5440122 | -1496.057 | 4.059025
[21 empty] | 61.96 | 28.982062 | 24.52298 | 0.0006064776 | 0.01612255 | 0.0244778 | 0.03690593 | 0.02054215 | 0.0007164522 | 0.01612337 | 24.63847 | 4.343589 | 0.6509808 | -1495.656 | 4.459084
[21 empty] | 61.98 | 30.880097 | 24.52298 | 0.0006057743 | 0.0160976 | 0.02443475 | 0.03683458 | 0.02049622 | 0.0007126875 | 0.01600193 | 24.63816 | 6.241935 | 1.261711 | -1493.758 | 6.357119
[21 empty] | 62 | 31.882284 | 24.52298 | 0.0006050723 | 0.01607271 | 0.02439181 | 0.03676344 | 0.02045044 | 0.0007089524 | 0.01588185 | 24.63785 | 7.244431 | 1.646111 | -1492.756 | 7.359306
[21 empty] | 62.02 | 26.482615 | 24.52298 | 0.0006043714 | 0.01604788 | 0.02434899 | 0.0366925 | 0.02040482 | 0.0007052465 | 0.01576313 | 24.63755 | 1.84507 | 0.1285478 | -1498.155 | 1.959637
[21 empty] | 62.04 | 27.951891 | 24.52298 | 0.0006036718 | 0.0160231 | 0.02430628 | 0.03662177 | 0.02035935 | 0.0007015697 | 0.01564573 | 24.63724 | 3.314651 | 0.3930651 | -1496.685 | 3.428913
[21 empty] | 62.06 | 29.027426 | 24.52298 | 0.0006029734 | 0.01599838 | 0.02426368 | 0.03655124 | 0.02031404 | 0.0006979215 | 0.01552963 | 24.63694 | 4.39049 | 0.6640755 | -1495.61 | 4.504448
[21 empty] | 62.08 | 36.102089 | 24.52298 | 0.0006022763 | 0.01597372 | 0.02422119 | 0.03648091 | 0.02026887 | 0.0006943017 | 0.01541482 | 24.63663 | 11.46545 | 3.641248 | -1488.535 | 11.57911
[21 empty] | 62.1 | 25.519989 | 24.52298 | 0.0006015803 | 0.01594911 | 0.02417881 | 0.03641079 | 0.02022385 | 0.00069071 | 0.01530129 | 24.63633 | 0.8836546 | 0.0305974 | -1499.116 | 0.9970107
[21 empty] | 62.12 | 29.846508 | 24.52298 | 0.0006008855 | 0.01592457 | 0.02413655 | 0.03634087 | 0.02017899 | 0.0006871461 | 0.015189 | 24.63604 | 5.210472 | 0.9096212 | -1494.79 | 5.32353
[21 empty] | 62.14 | 37.778972 | 24.52298 | 0.000600192 | 0.01590007 | 0.02409439 | 0.03627115 | 0.02013427 | 0.0006836097 | 0.01507794 | 24.63574 | 13.14323 | 4.572505 | -1486.857 | 13.25599
[21 empty] | 62.16 | 35.622226 | 24.52298 | 0.0005994996 | 0.01587564 | 0.02405235 | 0.03620163 | 0.02008971 | 0.0006801005 | 0.0149681 | 24.63545 | 10.98678 | 3.388596 | -1489.013 | 11.09925
[21 empty] | 62.18 | 25.336102 | 24.52298 | 0.0005988084 | 0.01585126 | 0.02401041 | 0.03613232 | 0.02004528 | 0.0006766183 | 0.01485945 | 24.63515 | 0.7009496 | 0.0193925 | -1499.299 | 0.8131237
[21 empty] | 62.2 | 29.719291 | 24.52298 | 0.0005981185 | 0.01582694 | 0.02396859 | 0.0360632 | 0.02000101 | 0.0006731628 | 0.01475198 | 24.63486 | 5.08443 | 0.8698534 | -1494.916 | 5.196313
[21 empty] | 62.22 | 31.83112 | 24.52298 | 0.0005974297 | 0.01580267 | 0.02392687 | 0.03599427 | 0.01995689 | 0.0006697337 | 0.01464567 | 24.63457 | 7.196548 | 1.627034 | -1492.803 | 7.308142
[21 empty] | 62.24 | 30.586011 | 24.52298 | 0.0005967421 | 0.01577846 | 0.02388526 | 0.03592555 | 0.0199129 | 0.0006663307 | 0.01454051 | 24.63428 | 5.951727 | 1.158146 | -1494.048 | 6.063033
[21 empty] | 62.26 | 33.371073 | 24.52298 | 0.0005960557 | 0.01575431 | 0.02384377 | 0.03585702 | 0.01986907 | 0.0006629535 | 0.01443648 | 24.634 | 8.737075 | 2.287505 | -1491.263 | 8.848095
[21 empty] | 62.28 | 28.928481 | 24.52298 | 0.0005953705 | 0.01573021 | 0.02380238 | 0.03578869 | 0.01982538 | 0.000659602 | 0.01433355 | 24.63371 | 4.294768 | 0.6376079 | -1495.705 | 4.405503
[21 empty] | 62.3 | 23.691152 | 24.52298 | 0.0005946864 | 0.01570616 | 0.02376109 | 0.03572055 | 0.01978183 | 0.0006562758 | 0.01423173 | 24.63343 | -0.9422786 | 0.03747766 | -1500.942 | -0.8318263
[21 empty] | 62.32 | 35.535463 | 24.52298 | 0.0005940036 | 0.01568217 | 0.02371992 | 0.03565261 | 0.01973843 | 0.0006529748 | 0.01413099 | 24.63315 | 10.90231 | 3.34484 | -1489.098 | 11.01248
[21 empty] | 62.34 | 39.956948 | 24.52298 | 0.0005933219 | 0.01565824 | 0.02367885 | 0.03558486 | 0.01969517 | 0.0006496985 | 0.01403131 | 24.63287 | 15.32408 | 5.87701 | -1484.676 | 15.43397
[21 empty] | 62.36 | 29.5644 | 24.52298 | 0.0005926414 | 0.01563436 | 0.02363789 | 0.03551731 | 0.01965205 | 0.0006464469 | 0.01393268 | 24.63259 | 4.931808 | 0.8227034 | -1495.068 | 5.041422
[21 empty] | 62.38 | 37.61407 | 24.52298 | 0.000591962 | 0.01561053 | 0.02359703 | 0.03544994 | 0.01960907 | 0.0006432196 | 0.01383509 | 24.63232 | 12.98175 | 4.480397 | -1487.018 | 13.09109
[21 empty] | 62.4 | 40.678768 | 24.52298 | 0.0005912838 | 0.01558676 | 0.02355628 | 0.03538277 | 0.01956624 | 0.0006400164 | 0.01373852 | 24.63204 | 16.04673 | 6.330021 | -1483.953 | 16.15579
[21 empty] | 62.42 | 40.824758 | 24.52298 | 0.0005906068 | 0.01556304 | 0.02351564 | 0.03531579 | 0.01952354 | 0.0006368371 | 0.01364296 | 24.63177 | 16.19299 | 6.422891 | -1483.807 | 16.30178
[21 empty] | 62.44 | 18.530444 | 24.52298 | 0.000589931 | 0.01553938 | 0.0234751 | 0.035249 | 0.01948098 | 0.0006336815 | 0.0135484 | 24.63149 | -6.101051 | 2.008739 | -1506.101 | -5.992534
[21 empty] | 62.46 | 30.893276 | 24.52298 | 0.0005892563 | 0.01551577 | 0.02343466 | 0.0351824 | 0.01943856 | 0.0006305492 | 0.01345481 | 24.63122 | 6.262052 | 1.269315 | -1493.738 | 6.370298
[21 empty] | 62.48 | 31.833551 | 24.52298 | 0.0005885827 | 0.01549222 | 0.02339433 | 0.03511599 | 0.01939629 | 0.0006274401 | 0.01336219 | 24.63096 | 7.202596 | 1.629645 | -1492.797 | 7.310573
[21 empty] | 62.5 | 36.632088 | 24.52298 | 0.0005879104 | 0.01546872 | 0.02335411 | 0.03504976 | 0.01935414 | 0.0006243539 | 0.01327052 | 24.63069 | 12.0014 | 3.931897 | -1487.999 | 12.10911
[21 empty] | 62.52 | 43.71658 | 24.52298 | 0.0005872391 | 0.01544527 | 0.02331398 | 0.03498372 | 0.01931214 | 0.0006212904 | 0.01317979 | 24.63042 | 19.08616 | 8.332798 | -1480.914 | 19.1936
[21 empty] | 62.54 | 47.57101 | 24.52298 | 0.0005865691 | 0.01542187 | 0.02327396 | 0.03491787 | 0.01927027 | 0.0006182495 | 0.01308999 | 24.63016 | 22.94085 | 11.0631 | -1477.059 | 23.04803
[21 empty] | 62.56 | 51.734874 | 24.52298 | 0.0005859001 | 0.01539853 | 0.02323405 | 0.0348522 | 0.01922854 | 0.0006152308 | 0.0130011 | 24.62989 | 27.10498 | 14.20086 | -1472.895 | 27.2119
[21 empty] | 62.58 | 46.754011 | 24.52298 | 0.0005852323 | 0.01537524 | 0.02319423 | 0.03478672 | 0.01918694 | 0.0006122341 | 0.01291312 | 24.62963 | 22.12438 | 10.46944 | -1477.876 | 22.23103
[21 empty] | 62.6 | 60.251932 | 24.52298 | 0.0005845657 | 0.01535201 | 0.02315452 | 0.03472143 | 0.01914548 | 0.0006092593 | 0.01282603 | 24.62937 | 35.62256 | 21.06101 | -1464.377 | 35.72895
[21 empty] | 62.62 | 52.232494 | 24.52298 | 0.0005839002 | 0.01532883 | 0.02311491 | 0.03465631 | 0.01910416 | 0.0006063061 | 0.01273981 | 24.62911 | 27.60338 | 14.5876 | -1472.397 | 27.70952
[21 empty] | 62.64 | 61.993815 | 24.52298 | 0.0005832358 | 0.01530569 | 0.0230754 | 0.03459138 | 0.01906296 | 0.0006033744 | 0.01265446 | 24.62885 | 37.36496 | 22.52064 | -1462.635 | 37.47084
[21 empty] | 62.66 | 84.711783 | 24.52298 | 0.0005825726 | 0.01528262 | 0.023036 | 0.03452664 | 0.0190219 | 0.0006004638 | 0.01256997 | 24.6286 | 60.08318 | 42.61496 | -1439.917 | 60.1888
[21 empty] | 62.68 | 95.095034 | 24.52298 | 0.0005819105 | 0.01525959 | 0.02299669 | 0.03446207 | 0.01898097 | 0.0005975743 | 0.01248631 | 24.62834 | 70.46669 | 52.21676 | -1429.533 | 70.57206
[21 empty] | 62.7 | 83.363345 | 24.52298 | 0.0005812495 | 0.01523662 | 0.02295749 | 0.03439769 | 0.01894018 | 0.0005947056 | 0.0124035 | 24.62809 | 58.73526 | 41.38306 | -1441.265 | 58.84037
[21 empty] | 62.72 | 133.26318 | 24.52298 | 0.0005805896 | 0.01521369 | 0.02291838 | 0.03433348 | 0.01889951 | 0.0005918575 | 0.0123215 | 24.62784 | 108.6353 | 88.55888 | -1391.365 | 108.7402
[21 empty] | 62.74 | 201.079692 | 24.52298 | 0.0005799309 | 0.01519082 | 0.02287938 | 0.03426946 | 0.01885898 | 0.0005890298 | 0.01224031 | 24.62759 | 176.4521 | 154.8408 | -1323.548 | 176.5567
[21 empty] | 62.76 | 251.965393 | 24.52298 | 0.0005792733 | 0.015168 | 0.02284047 | 0.03420561 | 0.01881858 | 0.0005862223 | 0.01215992 | 24.62734 | 227.3381 | 205.1178 | -1272.662 | 227.4424
[21 empty] | 62.78 | 405.116252 | 24.52298 | 0.0005786168 | 0.01514524 | 0.02280166 | 0.03414194 | 0.0187783 | 0.0005834348 | 0.01208033 | 24.62709 | 380.4892 | 357.3592 | -1119.511 | 380.5933
[21 empty] | 62.8 | 622.858478 | 24.52298 | 0.0005779614 | 0.01512252 | 0.02276296 | 0.03407845 | 0.01873816 | 0.0005806672 | 0.01200151 | 24.62684 | 598.2316 | 574.5785 | -901.7684 | 598.3355
[21 empty] | 62.82 | 825.732553 | 24.52298 | 0.0005773071 | 0.01509985 | 0.02272435 | 0.03401514 | 0.01869814 | 0.0005779192 | 0.01192346 | 24.62659 | 801.106 | 777.2138 | -698.894 | 801.2096
[21 empty] | 62.84 | 636.52338 | 24.52298 | 0.000576654 | 0.01507724 | 0.02268583 | 0.033952 | 0.01865825 | 0.0005751907 | 0.01184617 | 24.62635 | 611.897 | 588.2234 | -888.103 | 612.0004
[21 empty] | 62.86 | 424.039038 | 24.52298 | 0.0005760019 | 0.01505468 | 0.02264742 | 0.03388904 | 0.01861849 | 0.0005724814 | 0.01176962 | 24.62611 | 399.4129 | 376.217 | -1100.587 | 399.5161
[21 empty] | 62.88 | 338.492805 | 24.52298 | 0.000575351 | 0.01503216 | 0.0226091 | 0.03382625 | 0.01857886 | 0.0005697913 | 0.01169382 | 24.62586 | 313.8669 | 291.0326 | -1186.133 | 313.9698
[21 empty] | 62.9 | 187.86019 | 24.52298 | 0.0005747011 | 0.0150097 | 0.02257089 | 0.03376364 | 0.01853935 | 0.00056712 | 0.01161875 | 24.62562 | 163.2346 | 141.837 | -1336.765 | 163.3372
[21 empty] | 62.92 | 126.197306 | 24.52298 | 0.0005740524 | 0.01498729 | 0.02253276 | 0.0337012 | 0.01849997 | 0.0005644675 | 0.0115444 | 24.62538 | 101.5719 | 81.75179 | -1398.428 | 101.6743
[21 empty] | 62.94 | 112.647594 | 24.52298 | 0.0005734048 | 0.01496493 | 0.02249474 | 0.03363894 | 0.01846071 | 0.0005618336 | 0.01147075 | 24.62514 | 88.02245 | 68.78045 | -1411.978 | 88.12462
[21 empty] | 62.96 | 94.909405 | 24.52298 | 0.0005727582 | 0.01494261 | 0.02245681 | 0.03357684 | 0.01842158 | 0.0005592181 | 0.01139782 | 24.62491 | 70.2845 | 52.0487 | -1429.716 | 70.38643
[21 empty] | 62.98 | 83.228469 | 24.52298 | 0.0005721128 | 0.01492035 | 0.02241898 | 0.03351492 | 0.01838258 | 0.0005566208 | 0.01132557 | 24.62467 | 58.6038 | 41.26479 | -1441.396 | 58.70549
[21 empty] | 63 | 64.149156 | 24.52298 | 0.0005714684 | 0.01489814 | 0.02238124 | 0.03345317 | 0.01834369 | 0.0005540415 | 0.01125401 | 24.62443 | 39.52472 | 24.35268 | -1460.475 | 39.62618
[21 empty] | 63.02 | 59.401846 | 24.52298 | 0.0005708251 | 0.01487598 | 0.02234359 | 0.03339159 | 0.01830493 | 0.0005514801 | 0.01118313 | 24.6242 | 34.77765 | 20.36106 | -1465.222 | 34.87887
[21 empty] | 63.04 | 52.341268 | 24.52298 | 0.0005701829 | 0.01485386 | 0.02230605 | 0.03333018 | 0.0182663 | 0.0005489365 | 0.01111291 | 24.62397 | 27.7173 | 14.67769 | -1472.283 | 27.81829
[21 empty] | 63.06 | 48.400926 | 24.52298 | 0.0005695418 | 0.0148318 | 0.02226859 | 0.03326894 | 0.01822778 | 0.0005464104 | 0.01104335 | 24.62373 | 23.77719 | 11.68066 | -1476.223 | 23.87795
[21 empty] | 63.08 | 52.946292 | 24.52298 | 0.0005689018 | 0.01480978 | 0.02223123 | 0.03320787 | 0.01818939 | 0.0005439017 | 0.01097445 | 24.6235 | 28.32279 | 15.15083 | -1471.677 | 28.42331
[21 empty] | 63.1 | 38.444367 | 24.52298 | 0.0005682629 | 0.01478782 | 0.02219397 | 0.03314697 | 0.01815112 | 0.0005414102 | 0.01090618 | 24.62327 | 13.82109 | 4.968806 | -1486.179 | 13.92139
[21 empty] | 63.12 | 43.863569 | 24.52298 | 0.000567625 | 0.0147659 | 0.0221568 | 0.03308623 | 0.01811297 | 0.0005389359 | 0.01083856 | 24.62305 | 19.24052 | 8.439754 | -1480.759 | 19.34059
[21 empty] | 63.14 | 37.526511 | 24.52298 | 0.0005669882 | 0.01474403 | 0.02211972 | 0.03302566 | 0.01807493 | 0.0005364784 | 0.01077155 | 24.62282 | 12.90369 | 4.437005 | -1487.096 | 13.00353
[21 empty] | 63.16 | 48.703833 | 24.52298 | 0.0005663525 | 0.01472221 | 0.02208273 | 0.03296526 | 0.01803702 | 0.0005340377 | 0.01070517 | 24.62259 | 24.08124 | 11.90679 | -1475.919 | 24.18085
[21 empty] | 63.18 | 44.076592 | 24.52298 | 0.0005657178 | 0.01470044 | 0.02204584 | 0.03290502 | 0.01799923 | 0.0005316137 | 0.0106394 | 24.62237 | 19.45423 | 8.586574 | -1480.546 | 19.55361
[21 empty] | 63.2 | 42.685219 | 24.52298 | 0.0005650842 | 0.01467872 | 0.02200904 | 0.03284494 | 0.01796156 | 0.0005292061 | 0.01057424 | 24.62214 | 18.06308 | 7.643742 | -1481.937 | 18.16224
[21 empty] | 63.22 | 45.795173 | 24.52298 | 0.0005644517 | 0.01465704 | 0.02197233 | 0.03278504 | 0.017924 | 0.0005268148 | 0.01050967 | 24.62192 | 21.17326 | 9.789389 | -1478.827 | 21.27219
[21 empty] | 63.24 | 38.540337 | 24.52298 | 0.0005638202 | 0.01463541 | 0.02193572 | 0.03272529 | 0.01788656 | 0.0005244397 | 0.01044569 | 24.6217 | 13.91864 | 5.026645 | -1486.081 | 14.01736
[21 empty] | 63.26 | 33.328681 | 24.52298 | 0.0005631898 | 0.01461383 | 0.02189919 | 0.03266571 | 0.01784924 | 0.0005220806 | 0.01038229 | 24.62147 | 8.707207 | 2.274781 | -1491.293 | 8.805703
[21 empty] | 63.28 | 34.863664 | 24.52298 | 0.0005625605 | 0.0145923 | 0.02186276 | 0.03260629 | 0.01781204 | 0.0005197374 | 0.01031947 | 24.62125 | 10.24241 | 3.009063 | -1489.758 | 10.34069
[21 empty] | 63.3 | 32.301964 | 24.52298 | 0.0005619322 | 0.01457082 | 0.02182641 | 0.03254703 | 0.01777495 | 0.0005174099 | 0.01025722 | 24.62103 | 7.68093 | 1.826412 | -1492.319 | 7.778986
[21 empty] | 63.32 | 49.629891 | 24.52298 | 0.0005613049 | 0.01454938 | 0.02179016 | 0.03248794 | 0.01773798 | 0.000515098 | 0.01019552 | 24.62082 | 25.00908 | 12.60236 | -1474.991 | 25.10691
[21 empty] | 63.34 | 42.007086 | 24.52298 | 0.0005606787 | 0.01452799 | 0.021754 | 0.032429 | 0.01770112 | 0.0005128016 | 0.01013439 | 24.6206 | 17.38649 | 7.196166 | -1482.614 | 17.48411
[21 empty] | 63.36 | 29.435318 | 24.52298 | 0.0005600536 | 0.01450665 | 0.02171793 | 0.03237023 | 0.01766438 | 0.0005105206 | 0.0100738 | 24.62038 | 4.814936 | 0.787612 | -1495.185 | 4.91234
[21 empty] | 63.38 | 33.885587 | 24.52298 | 0.0005594295 | 0.01448535 | 0.02168195 | 0.03231161 | 0.01762775 | 0.0005082547 | 0.01001375 | 24.62017 | 9.265421 | 2.533467 | -1490.735 | 9.362609
[21 empty] | 63.4 | 42.805094 | 24.52298 | 0.0005588064 | 0.0144641 | 0.02164605 | 0.03225316 | 0.01759124 | 0.0005060038 | 0.009954241 | 24.61995 | 18.18514 | 7.725702 | -1481.815 | 18.28212
[21 empty] | 63.42 | 33.328348 | 24.52298 | 0.0005581844 | 0.0144429 | 0.02161025 | 0.03219486 | 0.01755484 | 0.0005037679 | 0.009895258 | 24.61974 | 8.70861 | 2.275537 | -1491.291 | 8.80537
[21 empty] | 63.44 | 41.874723 | 24.52298 | 0.0005575634 | 0.01442175 | 0.02157453 | 0.03213672 | 0.01751855 | 0.0005015468 | 0.009836798 | 24.61953 | 17.2552 | 7.1103 | -1482.745 | 17.35174
[21 empty] | 63.46 | 31.697745 | 24.52298 | 0.0005569435 | 0.01440064 | 0.02153891 | 0.03207874 | 0.01748237 | 0.0004993403 | 0.009778855 | 24.61931 | 7.078431 | 1.580686 | -1492.922 | 7.174767
[21 empty] | 63.48 | 32.557053 | 24.52298 | 0.0005563245 | 0.01437958 | 0.02150337 | 0.03202091 | 0.01744631 | 0.0004971483 | 0.009721422 | 24.6191 | 7.93795 | 1.935404 | -1492.062 | 8.034075
[21 empty] | 63.5 | 32.134615 | 24.52298 | 0.0005557067 | 0.01435856 | 0.02146792 | 0.03196324 | 0.01741036 | 0.0004949708 | 0.009664494 | 24.61889 | 7.515721 | 1.757795 | -1492.484 | 7.611637
[21 empty] | 63.52 | 35.68519 | 24.52298 | 0.0005550898 | 0.01433759 | 0.02143255 | 0.03190573 | 0.01737452 | 0.0004928075 | 0.009608064 | 24.61868 | 11.06651 | 3.431887 | -1488.933 | 11.16221
[21 empty] | 63.54 | 40.337563 | 24.52298 | 0.000554474 | 0.01431666 | 0.02139728 | 0.03184837 | 0.01733879 | 0.0004906584 | 0.009552127 | 24.61848 | 15.71909 | 6.125548 | -1484.281 | 15.81458
[21 empty] | 63.56 | 47.023128 | 24.52298 | 0.0005538592 | 0.01429579 | 0.02136209 | 0.03179116 | 0.01730317 | 0.0004885233 | 0.009496677 | 24.61827 | 22.40486 | 10.67512 | -1477.595 | 22.50015
[21 empty] | 63.58 | 37.542373 | 24.52298 | 0.0005532454 | 0.01427495 | 0.02132699 | 0.03173411 | 0.01726765 | 0.0004864021 | 0.009441709 | 24.61806 | 12.92431 | 4.449313 | -1487.076 | 13.01939
[21 empty] | 63.6 | 47.425417 | 24.52298 | 0.0005526326 | 0.01425416 | 0.02129197 | 0.03167722 | 0.01723225 | 0.0004842947 | 0.009387216 | 24.61786 | 22.80756 | 10.96848 | -1477.192 | 22.90244
[21 empty] | 63.62 | 35.89177 | 24.52298 | 0.0005520209 | 0.01423342 | 0.02125704 | 0.03162047 | 0.01719696 | 0.0004822009 | 0.009333194 | 24.61765 | 11.27412 | 3.541361 | -1488.726 | 11.36879
[21 empty] | 63.64 | 39.131066 | 24.52298 | 0.0005514102 | 0.01421273 | 0.0212222 | 0.03156388 | 0.01716178 | 0.0004801208 | 0.009279637 | 24.61745 | 14.51362 | 5.383064 | -1485.486 | 14.60809
[21 empty] | 63.66 | 45.784443 | 24.52298 | 0.0005508004 | 0.01419207 | 0.02118744 | 0.03150744 | 0.0171267 | 0.000478054 | 0.009226539 | 24.61725 | 21.1672 | 9.786079 | -1478.833 | 21.26146
[21 empty] | 63.68 | 50.104724 | 24.52298 | 0.0005501917 | 0.01417147 | 0.02115277 | 0.03145115 | 0.01709173 | 0.0004760006 | 0.009173896 | 24.61705 | 25.48768 | 12.96528 | -1474.512 | 25.58175
[21 empty] | 63.7 | 45.465219 | 24.52298 | 0.000549584 | 0.01415091 | 0.02111818 | 0.03139502 | 0.01705687 | 0.0004739603 | 0.009121702 | 24.61684 | 20.84837 | 9.560159 | -1479.152 | 20.94224
[21 empty] | 63.72 | 60.637993 | 24.52298 | 0.0005489774 | 0.01413039 | 0.02108368 | 0.03133903 | 0.01702211 | 0.0004719332 | 0.009069953 | 24.61664 | 36.02135 | 21.3981 | -1463.979 | 36.11501
[21 empty] | 63.74 | 57.482383 | 24.52298 | 0.0005483717 | 0.01410992 | 0.02104926 | 0.03128319 | 0.01698746 | 0.000469919 | 0.009018642 | 24.61645 | 32.86594 | 18.79132 | -1467.134 | 32.9594
[21 empty] | 63.76 | 69.669237 | 24.52298 | 0.000547767 | 0.01408949 | 0.02101492 | 0.0312275 | 0.01695292 | 0.0004679177 | 0.008967766 | 24.61625 | 45.05299 | 29.13441 | -1454.947 | 45.14626
[21 empty] | 63.78 | 62.105884 | 24.52298 | 0.0005471633 | 0.0140691 | 0.02098067 | 0.03117196 | 0.01691848 | 0.0004659291 | 0.008917319 | 24.61605 | 37.48984 | 22.63051 | -1462.51 | 37.58291
[21 empty] | 63.8 | 72.206385 | 24.52298 | 0.0005465606 | 0.01404876 | 0.02094651 | 0.03111657 | 0.01688415 | 0.0004639532 | 0.008867296 | 24.61585 | 47.59053 | 31.36646 | -1452.409 | 47.68341
[21 empty] | 63.82 | 75.13042 | 24.52298 | 0.0005459589 | 0.01402847 | 0.02091242 | 0.03106133 | 0.01684992 | 0.0004619899 | 0.008817693 | 24.61566 | 50.51476 | 33.96416 | -1449.485 | 50.60744
[21 empty] | 63.84 | 88.911127 | 24.52298 | 0.0005453582 | 0.01400822 | 0.02087842 | 0.03100623 | 0.01681579 | 0.000460039 | 0.008768505 | 24.61546 | 64.29567 | 46.49511 | -1435.704 | 64.38815
[21 empty] | 63.86 | 115.839717 | 24.52298 | 0.0005447585 | 0.01398801 | 0.02084451 | 0.03095128 | 0.01678177 | 0.0004581004 | 0.008719728 | 24.61527 | 91.22445 | 71.83979 | -1408.776 | 91.31674
[21 empty] | 63.88 | 88.033193 | 24.52298 | 0.0005441598 | 0.01396784 | 0.02081067 | 0.03089647 | 0.01674785 | 0.000456174 | 0.008671357 | 24.61507 | 63.41812 | 45.6857 | -1436.582 | 63.51021
[21 empty] | 63.9 | 107.958585 | 24.52298 | 0.0005435621 | 0.01394772 | 0.02077692 | 0.03084181 | 0.01671404 | 0.0004542598 | 0.008623386 | 24.61488 | 83.34371 | 64.34109 | -1416.656 | 83.43561
[21 empty] | 63.92 | 141.162483 | 24.52298 | 0.0005429653 | 0.01392765 | 0.02074325 | 0.0307873 | 0.01668032 | 0.0004523576 | 0.008575813 | 24.61469 | 116.5478 | 96.2252 | -1383.452 | 116.6395
[21 empty] | 63.94 | 171.535871 | 24.52298 | 0.0005423696 | 0.01390761 | 0.02070966 | 0.03073293 | 0.01664671 | 0.0004504673 | 0.008528633 | 24.6145 | 146.9214 | 125.8389 | -1353.079 | 147.0129
[21 empty] | 63.96 | 185.508055 | 24.52298 | 0.0005417748 | 0.01388762 | 0.02067615 | 0.0306787 | 0.0166132 | 0.0004485888 | 0.00848184 | 24.61431 | 160.8937 | 139.5454 | -1339.106 | 160.9851
[21 empty] | 63.98 | 284.274189 | 24.52298 | 0.000541181 | 0.01386767 | 0.02064273 | 0.03062462 | 0.01657979 | 0.0004467221 | 0.008435432 | 24.61412 | 259.6601 | 237.1772 | -1240.34 | 259.7512
[21 empty] | 64 | 375.713617 | 24.52298 | 0.0005405881 | 0.01384777 | 0.02060938 | 0.03057068 | 0.01654648 | 0.000444867 | 0.008389404 | 24.61393 | 351.0997 | 328.0983 | -1148.9 | 351.1906
[21 empty] | 64.02 | 474.066841 | 24.52298 | 0.0005399963 | 0.01382791 | 0.02057612 | 0.03051688 | 0.01651327 | 0.0004430234 | 0.008343751 | 24.61374 | 449.4531 | 426.1173 | -1050.547 | 449.5439
[21 empty] | 64.04 | 784.141377 | 24.52298 | 0.0005394054 | 0.01380809 | 0.02054293 | 0.03046322 | 0.01648017 | 0.0004411912 | 0.00829847 | 24.61355 | 759.5278 | 735.6869 | -740.4722 | 759.6184
[21 empty] | 64.06 | 1241.605918 | 24.52298 | 0.0005388155 | 0.01378831 | 0.02050983 | 0.03040971 | 0.01644716 | 0.0004393704 | 0.008253556 | 24.61337 | 1216.993 | 1192.867 | -283.0074 | 1217.083
[21 empty] | 64.08 | 1860.789781 | 24.52298 | 0.0005382265 | 0.01376858 | 0.02047681 | 0.03035633 | 0.01641425 | 0.0004375609 | 0.008209006 | 24.61318 | 1836.177 | 1811.889 | 336.1766 | 1836.267
[21 empty] | 64.1 | 2303.547634 | 24.52298 | 0.0005376385 | 0.01374889 | 0.02044386 | 0.0303031 | 0.01638144 | 0.0004357625 | 0.008164816 | 24.61299 | 2278.935 | 2254.585 | 778.9346 | 2279.025
[21 empty] | 64.12 | 1813.507141 | 24.52298 | 0.0005370515 | 0.01372924 | 0.020411 | 0.03025001 | 0.01634872 | 0.0004339751 | 0.008120982 | 24.61281 | 1788.894 | 1764.616 | 288.8943 | 1788.984
[21 empty] | 64.14 | 1198.709987 | 24.52298 | 0.0005364654 | 0.01370963 | 0.02037821 | 0.03019705 | 0.01631611 | 0.0004321988 | 0.0080775 | 24.61263 | 1174.097 | 1149.99 | -325.9026 | 1174.187
[21 empty] | 64.16 | 771.857606 | 24.52298 | 0.0005358803 | 0.01369006 | 0.02034551 | 0.03014424 | 0.01628359 | 0.0004304333 | 0.008034366 | 24.61244 | 747.2452 | 723.4175 | -752.7548 | 747.3346
[21 empty] | 64.18 | 503.54891 | 24.52298 | 0.0005352962 | 0.01367054 | 0.02031288 | 0.03009156 | 0.01625117 | 0.0004286786 | 0.007991576 | 24.61226 | 478.9367 | 455.5274 | -1021.063 | 479.0259
[21 empty] | 64.2 | 363.893473 | 24.52298 | 0.000534713 | 0.01365106 | 0.02028033 | 0.03003902 | 0.01621885 | 0.0004269347 | 0.007949128 | 24.61208 | 339.2814 | 316.334 | -1160.719 | 339.3705
[21 empty] | 64.22 | 275.364565 | 24.52298 | 0.0005341308 | 0.01363162 | 0.02024786 | 0.02998662 | 0.01618662 | 0.0004252013 | 0.007907017 | 24.6119 | 250.7527 | 228.3406 | -1249.247 | 250.8416
[21 empty] | 64.24 | 196.504921 | 24.52298 | 0.0005335495 | 0.01361222 | 0.02021547 | 0.02993436 | 0.01615449 | 0.0004234785 | 0.007865239 | 24.61172 | 171.8932 | 150.364 | -1328.107 | 171.9819
[21 empty] | 64.26 | 139.86033 | 24.52298 | 0.0005329691 | 0.01359286 | 0.02018315 | 0.02988223 | 0.01612245 | 0.0004217661 | 0.007823792 | 24.61154 | 115.2488 | 94.9682 | -1384.751 | 115.3374
[21 empty] | 64.28 | 136.894068 | 24.52298 | 0.0005323897 | 0.01357355 | 0.02015091 | 0.02983024 | 0.01609051 | 0.0004200641 | 0.007782672 | 24.61136 | 112.2827 | 92.09608 | -1387.717 | 112.3711
[21 empty] | 64.3 | 120.027658 | 24.52298 | 0.0005318113 | 0.01355427 | 0.02011875 | 0.02977838 | 0.01605867 | 0.0004183724 | 0.007741875 | 24.61118 | 95.41648 | 75.85172 | -1404.584 | 95.50468
[21 empty] | 64.32 | 93.639511 | 24.52298 | 0.0005312338 | 0.01353504 | 0.02008667 | 0.02972666 | 0.01602692 | 0.0004166909 | 0.007701398 | 24.611 | 69.02851 | 50.88594 | -1430.971 | 69.11653
[21 empty] | 64.34 | 85.818576 | 24.52298 | 0.0005306572 | 0.01351585 | 0.02005466 | 0.02967507 | 0.01599526 | 0.0004150195 | 0.007661237 | 24.61083 | 61.20775 | 43.65475 | -1438.792 | 61.2956
[21 empty] | 64.36 | 93.982652 | 24.52298 | 0.0005300816 | 0.01349669 | 0.02002273 | 0.02962362 | 0.0159637 | 0.0004133581 | 0.00762139 | 24.61065 | 69.372 | 51.20599 | -1430.628 | 69.45967
[21 empty] | 64.38 | 77.097355 | 24.52298 | 0.0005295069 | 0.01347758 | 0.01999088 | 0.0295723 | 0.01593223 | 0.0004117067 | 0.007581853 | 24.61047 | 52.48688 | 35.73239 | -1447.513 | 52.57438
[21 empty] | 64.4 | 78.105418 | 24.52298 | 0.0005289331 | 0.01345851 | 0.0199591 | 0.02952112 | 0.01590085 | 0.0004100652 | 0.007542623 | 24.6103 | 53.49512 | 36.6393 | -1446.505 | 53.58244
[21 empty] | 64.42 | 55.284459 | 24.52298 | 0.0005283603 | 0.01343948 | 0.0199274 | 0.02947006 | 0.01586956 | 0.0004084334 | 0.007503696 | 24.61013 | 30.67433 | 17.01952 | -1469.326 | 30.76148
[21 empty] | 64.44 | 72.501315 | 24.52298 | 0.0005277884 | 0.01342049 | 0.01989577 | 0.02941914 | 0.01583837 | 0.0004068114 | 0.00746507 | 24.60995 | 47.89136 | 31.63505 | -1452.109 | 47.97834
[21 empty] | 64.46 | 61.327873 | 24.52298 | 0.0005272174 | 0.01340154 | 0.01986422 | 0.02936836 | 0.01580727 | 0.000405199 | 0.007426741 | 24.60978 | 36.71809 | 21.98378 | -1463.282 | 36.80489
[21 empty] | 64.48 | 42.218929 | 24.52298 | 0.0005266474 | 0.01338263 | 0.01983274 | 0.0293177 | 0.01577626 | 0.0004035962 | 0.007388707 | 24.60961 | 17.60932 | 7.344768 | -1482.391 | 17.69595
[21 empty] | 64.5 | 51.470334 | 24.52298 | 0.0005260783 | 0.01336376 | 0.01980134 | 0.02926717 | 0.01574535 | 0.0004020029 | 0.007350965 | 24.60943 | 26.8609 | 14.01794 | -1473.139 | 26.94736
[21 empty] | 64.52 | 37.819587 | 24.52298 | 0.0005255101 | 0.01334493 | 0.01977001 | 0.02921678 | 0.01571452 | 0.000400419 | 0.00731351 | 24.60926 | 13.21032 | 4.614345 | -1486.79 | 13.29661
[21 empty] | 64.54 | 62.191648 | 24.52298 | 0.0005249428 | 0.01332614 | 0.01973876 | 0.02916651 | 0.01568378 | 0.0003988445 | 0.007276342 | 24.60909 | 37.58255 | 22.71122 | -1462.417 | 37.66867
[21 empty] | 64.56 | 43.970094 | 24.52298 | 0.0005243764 | 0.01330739 | 0.01970758 | 0.02911638 | 0.01565314 | 0.0003972792 | 0.007239456 | 24.60892 | 19.36117 | 8.525224 | -1480.639 | 19.44712
[21 empty] | 64.58 | 42.359119 | 24.52298 | 0.000523811 | 0.01328868 | 0.01967647 | 0.02906637 | 0.01562258 | 0.0003957231 | 0.007202849 | 24.60875 | 17.75036 | 7.438196 | -1482.25 | 17.83614
[21 empty] | 64.6 | 35.421516 | 24.52298 | 0.0005232465 | 0.01327001 | 0.01964544 | 0.02901649 | 0.01559211 | 0.0003941761 | 0.00716652 | 24.60859 | 10.81293 | 3.300803 | -1489.187 | 10.89854
[21 empty] | 64.62 | 43.428608 | 24.52298 | 0.0005226829 | 0.01325138 | 0.01961448 | 0.02896674 | 0.01556173 | 0.0003926382 | 0.007130465 | 24.60842 | 18.82019 | 8.155904 | -1481.18 | 18.90563
[21 empty] | 64.64 | 34.054936 | 24.52298 | 0.0005221201 | 0.01323278 | 0.01958359 | 0.02891712 | 0.01553144 | 0.0003911093 | 0.007094681 | 24.60825 | 9.446685 | 2.620468 | -1490.553 | 9.531958
[21 empty] | 64.66 | 44.796864 | 24.52298 | 0.0005215583 | 0.01321423 | 0.01955278 | 0.02886763 | 0.01550124 | 0.0003895893 | 0.007059166 | 24.60808 | 20.18878 | 9.098557 | -1479.811 | 20.27389
[21 empty] | 64.68 | 39.785843 | 24.52298 | 0.0005209975 | 0.01319571 | 0.01952204 | 0.02881826 | 0.01547113 | 0.0003880781 | 0.007023917 | 24.60792 | 15.17792 | 5.790235 | -1484.822 | 15.26286
[21 empty] | 64.7 | 29.807342 | 24.52298 | 0.0005204375 | 0.01317724 | 0.01949137 | 0.02876902 | 0.0154411 | 0.0003865757 | 0.006988931 | 24.60775 | 5.199589 | 0.9070157 | -1494.8 | 5.284364
[21 empty] | 64.72 | 44.357714 | 24.52298 | 0.0005198784 | 0.0131588 | 0.01946078 | 0.0287199 | 0.01541117 | 0.000385082 | 0.006954206 | 24.60759 | 19.75013 | 8.793678 | -1480.25 | 19.83474
[21 empty] | 64.74 | 38.132065 | 24.52298 | 0.0005193202 | 0.0131404 | 0.01943025 | 0.02867091 | 0.01538131 | 0.0003835969 | 0.006919739 | 24.60742 | 13.52464 | 4.796906 | -1486.475 | 13.60909
[21 empty] | 64.76 | 35.638483 | 24.52298 | 0.0005187629 | 0.01312204 | 0.0193998 | 0.02862205 | 0.01535155 | 0.0003821205 | 0.006885528 | 24.60726 | 11.03122 | 3.414508 | -1488.969 | 11.1155
[21 empty] | 64.78 | 41.794056 | 24.52298 | 0.0005182065 | 0.01310372 | 0.01936942 | 0.02857331 | 0.01532187 | 0.0003806525 | 0.00685157 | 24.6071 | 17.18696 | 7.067789 | -1482.813 | 17.27108
[21 empty] | 64.8 | 27.504538 | 24.52298 | 0.000517651 | 0.01308544 | 0.01933911 | 0.0285247 | 0.01529228 | 0.000379193 | 0.006817862 | 24.60693 | 2.897603 | 0.3052626 | -1497.102 | 2.98156
[21 empty] | 64.82 | 39.18912 | 24.52298 | 0.0005170964 | 0.01306719 | 0.01930888 | 0.0284762 | 0.01526277 | 0.0003777418 | 0.006784403 | 24.60677 | 14.58235 | 5.42612 | -1485.418 | 14.66614
[21 empty] | 64.84 | 31.351189 | 24.52298 | 0.0005165427 | 0.01304898 | 0.01927871 | 0.02842784 | 0.01523335 | 0.000376299 | 0.006751189 | 24.60661 | 6.744578 | 1.45096 | -1493.255 | 6.828211
[21 empty] | 64.86 | 35.45389 | 24.52298 | 0.0005159899 | 0.01303082 | 0.01924861 | 0.02837959 | 0.01520401 | 0.0003748644 | 0.006718219 | 24.60645 | 10.84744 | 3.318873 | -1489.153 | 10.93091
[21 empty] | 64.88 | 44.80959 | 24.52298 | 0.000515438 | 0.01301269 | 0.01921859 | 0.02833147 | 0.01517476 | 0.000373438 | 0.006685489 | 24.60629 | 20.2033 | 9.109062 | -1479.797 | 20.28661
[21 empty] | 64.9 | 30.363543 | 24.52298 | 0.0005148869 | 0.01299459 | 0.01918863 | 0.02828347 | 0.0151456 | 0.0003720198 | 0.006652999 | 24.60613 | 5.757413 | 1.091697 | -1494.243 | 5.840565
[21 empty] | 64.92 | 36.444992 | 24.52298 | 0.0005143367 | 0.01297654 | 0.01915875 | 0.0282356 | 0.01511651 | 0.0003706095 | 0.006620744 | 24.60597 | 11.83902 | 3.845862 | -1488.161 | 11.92201
[21 empty] | 64.94 | 35.072921 | 24.52298 | 0.0005137875 | 0.01295852 | 0.01912893 | 0.02818784 | 0.01508751 | 0.0003692073 | 0.006588723 | 24.60581 | 10.46711 | 3.123788 | -1489.533 | 10.54994
[21 empty] | 64.96 | 42.694615 | 24.52298 | 0.000513239 | 0.01294054 | 0.01909918 | 0.0281402 | 0.0150586 | 0.0003678131 | 0.006556934 | 24.60565 | 18.08896 | 7.663975 | -1481.911 | 18.17164
[21 empty] | 64.98 | 32.200019 | 24.52298 | 0.0005126915 | 0.0129226 | 0.01906951 | 0.02809269 | 0.01502976 | 0.0003664267 | 0.006525375 | 24.6055 | 7.594522 | 1.791203 | -1492.405 | 7.677041
[21 empty] | 65 | 38.196998 | 24.52298 | 0.0005121449 | 0.01290469 | 0.0190399 | 0.0280453 | 0.01500101 | 0.0003650482 | 0.006494043 | 24.60534 | 13.59166 | 4.836327 | -1486.408 | 13.67402
[21 empty] | 65.02 | 26.033578 | 24.52298 | 0.0005115991 | 0.01288682 | 0.01901036 | 0.02799802 | 0.01497234 | 0.0003636774 | 0.006462936 | 24.60518 | 1.428394 | 0.07837222 | -1498.572 | 1.5106
[21 empty] | 65.04 | 38.842149 | 24.52298 | 0.0005110542 | 0.01286899 | 0.01898089 | 0.02795087 | 0.01494376 | 0.0003623143 | 0.006432052 | 24.60503 | 14.23712 | 5.218445 | -1485.763 | 14.31917
[21 empty] | 65.06 | 41.576562 | 24.52298 | 0.0005105101 | 0.0128512 | 0.01895149 | 0.02790383 | 0.01491525 | 0.0003609589 | 0.006401389 | 24.60487 | 16.97169 | 6.927899 | -1483.028 | 17.05358
[21 empty] | 65.08 | 48.167703 | 24.52298 | 0.000509967 | 0.01283344 | 0.01892215 | 0.02785692 | 0.01488683 | 0.000359611 | 0.006370945 | 24.60472 | 23.56298 | 11.52669 | -1476.437 | 23.64472
[21 empty] | 65.1 | 33.66919 | 24.52298 | 0.0005094247 | 0.01281572 | 0.01889289 | 0.02781012 | 0.01485849 | 0.0003582707 | 0.006340717 | 24.60456 | 9.064626 | 2.440434 | -1490.935 | 9.146212
[21 empty] | 65.12 | 34.694454 | 24.52298 | 0.0005088832 | 0.01279803 | 0.01886369 | 0.02776344 | 0.01483023 | 0.0003569379 | 0.006310704 | 24.60441 | 10.09004 | 2.934445 | -1489.91 | 10.17148
[21 empty] | 65.14 | 44.017543 | 24.52298 | 0.0005083427 | 0.01278039 | 0.01883456 | 0.02771687 | 0.01480205 | 0.0003556125 | 0.006280903 | 24.60426 | 19.41329 | 8.561943 | -1480.587 | 19.49456
[21 empty] | 65.16 | 48.018172 | 24.52298 | 0.0005078029 | 0.01276278 | 0.0188055 | 0.02767043 | 0.01477395 | 0.0003542945 | 0.006251313 | 24.6041 | 23.41407 | 11.4169 | -1476.586 | 23.49519
[21 empty] | 65.18 | 32.411169 | 24.52298 | 0.0005072641 | 0.0127452 | 0.0187765 | 0.0276241 | 0.01474593 | 0.0003529838 | 0.006221932 | 24.60395 | 7.807217 | 1.880606 | -1492.193 | 7.888191
[21 empty] | 65.2 | 29.385825 | 24.52298 | 0.0005067261 | 0.01272766 | 0.01874757 | 0.02757788 | 0.01471799 | 0.0003516803 | 0.006192757 | 24.6038 | 4.782024 | 0.7781901 | -1495.218 | 4.862847
[21 empty] | 65.22 | 41.050205 | 24.52298 | 0.0005061889 | 0.01271016 | 0.01871871 | 0.02753179 | 0.01469013 | 0.000350384 | 0.006163787 | 24.60365 | 16.44656 | 6.589229 | -1483.553 | 16.52723
[21 empty] | 65.24 | 53.660887 | 24.52298 | 0.0005056527 | 0.01269269 | 0.01868992 | 0.0274858 | 0.01466235 | 0.0003490949 | 0.00613502 | 24.6035 | 29.05739 | 15.73459 | -1470.943 | 29.13791
[21 empty] | 65.26 | 54.132105 | 24.52298 | 0.0005051172 | 0.01267526 | 0.01866119 | 0.02743994 | 0.01463464 | 0.0003478129 | 0.006106454 | 24.60335 | 29.52876 | 16.10777 | -1470.471 | 29.60913
[21 empty] | 65.28 | 59.215277 | 24.52298 | 0.0005045826 | 0.01265787 | 0.01863253 | 0.02739418 | 0.01460702 | 0.000346538 | 0.006078087 | 24.6032 | 34.61208 | 20.2312 | -1465.388 | 34.6923
[21 empty] | 65.3 | 53.556971 | 24.52298 | 0.0005040489 | 0.01264051 | 0.01860393 | 0.02734855 | 0.01457947 | 0.00034527 | 0.006049917 | 24.60305 | 28.95392 | 15.65304 | -1471.046 | 29.03399
[21 empty] | 65.32 | 59.493138 | 24.52298 | 0.000503516 | 0.01262319 | 0.0185754 | 0.02730302 | 0.014552 | 0.000344009 | 0.006021942 | 24.6029 | 34.89024 | 20.46166 | -1465.11 | 34.97016
[21 empty] | 65.34 | 63.550565 | 24.52298 | 0.0005029839 | 0.0126059 | 0.01854694 | 0.02725761 | 0.01452461 | 0.0003427549 | 0.005994161 | 24.60275 | 38.94781 | 23.86969 | -1461.052 | 39.02759
[21 empty] | 65.36 | 79.108035 | 24.52298 | 0.0005024527 | 0.01258865 | 0.01851854 | 0.02721231 | 0.0144973 | 0.0003415077 | 0.005966572 | 24.60261 | 54.50543 | 37.55424 | -1445.495 | 54.58506
[21 empty] | 65.38 | 65.57983 | 24.52298 | 0.0005019224 | 0.01257143 | 0.0184902 | 0.02716713 | 0.01447006 | 0.0003402672 | 0.005939173 | 24.60246 | 40.97737 | 25.60459 | -1459.023 | 41.05685
[21 empty] | 65.4 | 88.679647 | 24.52298 | 0.0005013929 | 0.01255425 | 0.01846193 | 0.02712206 | 0.0144429 | 0.0003390335 | 0.005911962 | 24.60231 | 64.07734 | 46.30042 | -1435.923 | 64.15667
[21 empty] | 65.42 | 94.674685 | 24.52298 | 0.0005008642 | 0.01253711 | 0.01843373 | 0.0270771 | 0.01441582 | 0.0003378065 | 0.005884938 | 24.60217 | 70.07252 | 51.86347 | -1429.927 | 70.15171
[21 empty] | 65.44 | 130.131844 | 24.52298 | 0.0005003363 | 0.01252 | 0.01840559 | 0.02703225 | 0.01438881 | 0.0003365861 | 0.005858099 | 24.60202 | 105.5298 | 85.57893 | -1394.47 | 105.6089
[21 empty] | 65.46 | 142.164295 | 24.52298 | 0.0004998093 | 0.01250292 | 0.01837751 | 0.02698751 | 0.01436188 | 0.0003353723 | 0.005831442 | 24.60187 | 117.5624 | 97.21796 | -1382.438 | 117.6413
[21 empty] | 65.48 | 199.991225 | 24.52298 | 0.0004992831 | 0.01248588 | 0.0183495 | 0.02694289 | 0.01433502 | 0.0003341651 | 0.005804968 | 24.60173 | 175.3895 | 153.8141 | -1324.611 | 175.4682
[21 empty] | 65.5 | 312.161286 | 24.52298 | 0.0004987578 | 0.01246887 | 0.01832155 | 0.02689837 | 0.01430824 | 0.0003329644 | 0.005778673 | 24.60159 | 287.5597 | 264.897 | -1212.44 | 287.6383
[21 empty] | 65.52 | 468.339605 | 24.52298 | 0.0004982332 | 0.0124519 | 0.01829367 | 0.02685397 | 0.01428153 | 0.0003317701 | 0.005752556 | 24.60144 | 443.7382 | 420.429 | -1056.262 | 443.8166
[21 empty] | 65.54 | 769.406906 | 24.52298 | 0.0004977095 | 0.01243497 | 0.01826585 | 0.02680967 | 0.0142549 | 0.0003305823 | 0.005726616 | 24.6013 | 744.8056 | 720.9909 | -755.1944 | 744.8839
[21 empty] | 65.56 | 1007.498816 | 24.52298 | 0.0004971867 | 0.01241806 | 0.01823809 | 0.02676549 | 0.01422835 | 0.0003294008 | 0.005700852 | 24.60116 | 982.8977 | 958.8972 | -517.1023 | 982.9758
[21 empty] | 65.58 | 931.076602 | 24.52298 | 0.0004966646 | 0.0124012 | 0.0182104 | 0.02672141 | 0.01420186 | 0.0003282257 | 0.00567526 | 24.60101 | 906.4756 | 882.5246 | -593.5244 | 906.5536
[21 empty] | 65.6 | 633.499007 | 24.52298 | 0.0004961434 | 0.01238436 | 0.01818277 | 0.02667744 | 0.01417545 | 0.0003270568 | 0.005649841 | 24.60087 | 608.8981 | 585.2526 | -891.1019 | 608.976
[21 empty] | 65.62 | 406.367924 | 24.52298 | 0.000495623 | 0.01236756 | 0.0181552 | 0.02663358 | 0.01414912 | 0.0003258942 | 0.005624592 | 24.60073 | 381.7672 | 358.6557 | -1118.233 | 381.8449
[21 empty] | 65.64 | 253.951949 | 24.52298 | 0.0004951034 | 0.0123508 | 0.01812769 | 0.02658983 | 0.01412286 | 0.0003247377 | 0.005599512 | 24.60059 | 229.3514 | 207.1339 | -1270.649 | 229.429
[21 empty] | 65.66 | 207.023569 | 24.52298 | 0.0004945846 | 0.01233407 | 0.01810025 | 0.02654619 | 0.01409667 | 0.0003235874 | 0.005574599 | 24.60045 | 182.4231 | 160.7459 | -1317.577 | 182.5006
[21 empty] | 65.68 | 137.772083 | 24.52298 | 0.0004940667 | 0.01231737 | 0.01807287 | 0.02650265 | 0.01407055 | 0.0003224432 | 0.005549852 | 24.60031 | 113.1718 | 92.96405 | -1386.828 | 113.2491
[21 empty] | 65.7 | 108.9744 | 24.52298 | 0.0004935495 | 0.01230071 | 0.01804555 | 0.02645922 | 0.01404451 | 0.000321305 | 0.00552527 | 24.60017 | 84.37423 | 65.32737 | -1415.626 | 84.45142
[21 empty] | 65.72 | 92.755874 | 24.52298 | 0.0004930332 | 0.01228408 | 0.0180183 | 0.0264159 | 0.01401854 | 0.0003201729 | 0.00550085 | 24.60003 | 68.15584 | 50.08005 | -1431.844 | 68.2329
[21 empty] | 65.74 | 79.048464 | 24.52298 | 0.0004925176 | 0.01226748 | 0.0179911 | 0.02637268 | 0.01399264 | 0.0003190468 | 0.005476592 | 24.59989 | 54.44857 | 37.50417 | -1445.551 | 54.52549
[21 empty] | 65.76 | 70.021086 | 24.52298 | 0.0004920029 | 0.01225092 | 0.01796397 | 0.02632957 | 0.01396681 | 0.0003179265 | 0.005452494 | 24.59975 | 45.42133 | 29.46395 | -1454.579 | 45.49811
[21 empty] | 65.78 | 76.980307 | 24.52298 | 0.000491489 | 0.01223439 | 0.0179369 | 0.02628657 | 0.01394105 | 0.0003168122 | 0.005428555 | 24.59961 | 52.38069 | 35.64206 | -1447.619 | 52.45733
[21 empty] | 65.8 | 50.043356 | 24.52298 | 0.0004909759 | 0.0122179 | 0.01790989 | 0.02624367 | 0.01391537 | 0.0003157037 | 0.005404773 | 24.59948 | 25.44388 | 12.9366 | -1474.556 | 25.52038
[21 empty] | 65.82 | 56.818838 | 24.52298 | 0.0004904636 | 0.01220144 | 0.01788294 | 0.02620087 | 0.01388975 | 0.000314601 | 0.005381147 | 24.59934 | 32.2195 | 18.27028 | -1467.781 | 32.29586
[21 empty] | 65.84 | 43.342555 | 24.52298 | 0.0004899521 | 0.01218501 | 0.01785605 | 0.02615818 | 0.01386421 | 0.0003135041 | 0.005357676 | 24.5992 | 18.74335 | 8.105504 | -1481.257 | 18.81958
[21 empty] | 65.86 | 52.932341 | 24.52298 | 0.0004894414 | 0.01216861 | 0.01782922 | 0.0261156 | 0.01383874 | 0.0003124129 | 0.005334358 | 24.59907 | 28.33327 | 15.16605 | -1471.667 | 28.40936
[21 empty] | 65.88 | 28.729758 | 24.52298 | 0.0004889315 | 0.01215225 | 0.01780245 | 0.02607312 | 0.01381333 | 0.0003113274 | 0.005311192 | 24.59893 | 4.130827 | 0.5939393 | -1495.869 | 4.20678
[21 empty] | 65.9 | 47.085236 | 24.52298 | 0.0004884224 | 0.01213592 | 0.01777574 | 0.02603074 | 0.013788 | 0.0003102476 | 0.005288176 | 24.5988 | 22.48644 | 10.73882 | -1477.514 | 22.56226
[21 empty] | 65.92 | 50.123211 | 24.52298 | 0.0004879141 | 0.01211963 | 0.0177491 | 0.02598846 | 0.01376274 | 0.0003091733 | 0.00526531 | 24.59866 | 25.52455 | 12.99802 | -1474.475 | 25.60023
[21 empty] | 65.94 | 57.750323 | 24.52298 | 0.0004874066 | 0.01210336 | 0.01772251 | 0.02594629 | 0.01373754 | 0.0003081046 | 0.005242591 | 24.59853 | 33.1518 | 19.03092 | -1466.848 | 33.22734
[21 empty] | 65.96 | 38.534611 | 24.52298 | 0.0004868999 | 0.01208713 | 0.01769598 | 0.02590422 | 0.01371242 | 0.0003070415 | 0.00522002 | 24.59839 | 13.93622 | 5.040098 | -1486.064 | 14.01163
[21 empty] | 65.98 | 42.165453 | 24.52298 | 0.0004863939 | 0.01207093 | 0.01766951 | 0.02586226 | 0.01368736 | 0.0003059839 | 0.005197594 | 24.59826 | 17.56719 | 7.318938 | -1482.433 | 17.64247
[21 empty] | 66 | 46.814405 | 24.52298 | 0.0004858888 | 0.01205477 | 0.0176431 | 0.02582039 | 0.01366237 | 0.0003049317 | 0.005175312 | 24.59813 | 22.21628 | 10.54297 | -1477.784 | 22.29143
[21 empty] | 66.02 | 44.811154 | 24.52298 | 0.0004853844 | 0.01203864 | 0.01761675 | 0.02577863 | 0.01363745 | 0.0003038849 | 0.005153173 | 24.59799 | 20.21316 | 9.117639 | -1479.787 | 20.28818
[21 empty] | 66.04 | 39.708862 | 24.52298 | 0.0004848808 | 0.01202254 | 0.01759046 | 0.02573696 | 0.0136126 | 0.0003028435 | 0.005131175 | 24.59786 | 15.111 | 5.750414 | -1484.889 | 15.18588
[21 empty] | 66.06 | 34.960618 | 24.52298 | 0.000484378 | 0.01200647 | 0.01756423 | 0.0256954 | 0.01358782 | 0.0003018074 | 0.005109319 | 24.59773 | 10.36289 | 3.071728 | -1489.637 | 10.43764
[21 empty] | 66.08 | 25.062089 | 24.52298 | 0.000483876 | 0.01199043 | 0.01753806 | 0.02565394 | 0.0135631 | 0.0003007767 | 0.005087601 | 24.5976 | 0.4644929 | 0.008608767 | -1499.536 | 0.5391107
[21 empty] | 66.1 | 32.323315 | 24.52298 | 0.0004833748 | 0.01197443 | 0.01751194 | 0.02561258 | 0.01353845 | 0.0002997512 | 0.005066022 | 24.59746 | 7.72585 | 1.846616 | -1492.274 | 7.800337
[21 empty] | 66.12 | 36.242021 | 24.52298 | 0.0004828743 | 0.01195845 | 0.01748589 | 0.02557132 | 0.01351387 | 0.000298731 | 0.00504458 | 24.59733 | 11.64469 | 3.741478 | -1488.355 | 11.71904
[21 empty] | 66.14 | 39.420931 | 24.52298 | 0.0004823747 | 0.01194251 | 0.01745989 | 0.02553016 | 0.01348936 | 0.0002977159 | 0.005023274 | 24.5972 | 14.82373 | 5.57427 | -1485.176 | 14.89795
[21 empty] | 66.16 | 31.779277 | 24.52298 | 0.0004818758 | 0.01192661 | 0.01743395 | 0.0254891 | 0.01346491 | 0.0002967061 | 0.005002102 | 24.59707 | 7.182203 | 1.623198 | -1492.818 | 7.256299
[21 empty] | 66.18 | 32.114298 | 24.52298 | 0.0004813776 | 0.01191073 | 0.01740806 | 0.02544814 | 0.01344053 | 0.0002957013 | 0.004981064 | 24.59694 | 7.517354 | 1.759671 | -1492.483 | 7.59132
[21 empty] | 66.2 | 41.326738 | 24.52298 | 0.0004808803 | 0.01189488 | 0.01738224 | 0.02540727 | 0.01341622 | 0.0002947017 | 0.004960158 | 24.59681 | 16.72992 | 6.772621 | -1483.27 | 16.80376
[21 empty] | 66.22 | 25.193163 | 24.52298 | 0.0004803837 | 0.01187907 | 0.01735647 | 0.02536651 | 0.01339197 | 0.0002937071 | 0.004939384 | 24.59669 | 0.5964772 | 0.01412229 | -1499.404 | 0.6701847
[21 empty] | 66.24 | 38.618541 | 24.52298 | 0.0004798879 | 0.01186329 | 0.01733076 | 0.02532584 | 0.01336778 | 0.0002927175 | 0.00491874 | 24.59656 | 14.02198 | 5.091234 | -1485.978 | 14.09556
[21 empty] | 66.26 | 35.419099 | 24.52298 | 0.0004793928 | 0.01184754 | 0.01730511 | 0.02528527 | 0.01334366 | 0.000291733 | 0.004898225 | 24.59643 | 10.82267 | 3.306978 | -1489.177 | 10.89612
[21 empty] | 66.28 | 35.212419 | 24.52298 | 0.0004788985 | 0.01183182 | 0.01727951 | 0.02524479 | 0.01331961 | 0.0002907534 | 0.004877839 | 24.5963 | 10.61612 | 3.200631 | -1489.384 | 10.68944
[21 empty] | 66.3 | 28.480483 | 24.52298 | 0.000478405 | 0.01181613 | 0.01725397 | 0.02520442 | 0.01329562 | 0.0002897787 | 0.004857579 | 24.59617 | 3.884309 | 0.5297612 | -1496.116 | 3.957505
[21 empty] | 66.32 | 29.840993 | 24.52298 | 0.0004779123 | 0.01180048 | 0.01722849 | 0.02516414 | 0.0132717 | 0.0002888089 | 0.004837445 | 24.59605 | 5.244946 | 0.921868 | -1494.755 | 5.318015
[21 empty] | 66.34 | 32.623719 | 24.52298 | 0.0004774203 | 0.01178485 | 0.01720306 | 0.02512396 | 0.01324784 | 0.0002878439 | 0.004817436 | 24.59592 | 8.027798 | 1.97542 | -1491.972 | 8.100741
[21 empty] | 66.36 | 32.74991 | 24.52298 | 0.000476929 | 0.01176926 | 0.01717769 | 0.02508387 | 0.01322405 | 0.0002868838 | 0.004797551 | 24.59579 | 8.154116 | 2.030222 | -1491.846 | 8.226932
[21 empty] | 66.38 | 22.918696 | 24.52298 | 0.0004764385 | 0.01175369 | 0.01715237 | 0.02504388 | 0.01320032 | 0.0002859285 | 0.004777789 | 24.59567 | -1.676973 | 0.1227049 | -1501.677 | -1.604282
[21 empty] | 66.4 | 31.351963 | 24.52298 | 0.0004759488 | 0.01173816 | 0.01712711 | 0.02500399 | 0.01317665 | 0.000284978 | 0.004758148 | 24.59554 | 6.75642 | 1.456024 | -1493.244 | 6.828985
[21 empty] | 66.42 | 31.556472 | 24.52298 | 0.0004754599 | 0.01172266 | 0.01710191 | 0.02496419 | 0.01315305 | 0.0002840322 | 0.004738629 | 24.59542 | 6.961054 | 1.535541 | -1493.039 | 7.033494
[21 empty] | 66.44 | 34.931437 | 24.52298 | 0.0004749716 | 0.01170719 | 0.01707676 | 0.02492448 | 0.01312951 | 0.0002830911 | 0.004719229 | 24.59529 | 10.33614 | 3.058445 | -1489.664 | 10.40846
[21 empty] | 66.46 | 27.260753 | 24.52298 | 0.0004744842 | 0.01169175 | 0.01705167 | 0.02488487 | 0.01310603 | 0.0002821546 | 0.004699949 | 24.59517 | 2.665584 | 0.2606435 | -1497.334 | 2.737775
[21 empty] | 66.48 | 34.288959 | 24.52298 | 0.0004739975 | 0.01167634 | 0.01702664 | 0.02484536 | 0.01308262 | 0.0002812228 | 0.004680786 | 24.59505 | 9.693914 | 2.74059 | -1490.306 | 9.765981
[21 empty] | 66.5 | 35.509993 | 24.52298 | 0.0004735115 | 0.01166096 | 0.01700165 | 0.02480594 | 0.01305927 | 0.0002802956 | 0.00466174 | 24.59492 | 10.91507 | 3.355078 | -1489.085 | 10.98701
[21 empty] | 66.52 | 24.864633 | 24.52298 | 0.0004730263 | 0.01164561 | 0.01697673 | 0.02476661 | 0.01303598 | 0.000279373 | 0.00464281 | 24.5948 | 0.2698346 | 0.002928284 | -1499.73 | 0.3416547
[21 empty] | 66.54 | 27.556798 | 24.52298 | 0.0004725418 | 0.01163029 | 0.01695186 | 0.02472737 | 0.01301275 | 0.000278455 | 0.004623996 | 24.59468 | 2.962122 | 0.3184031 | -1497.038 | 3.03382
[21 empty] | 66.56 | 28.481741 | 24.52298 | 0.0004720581 | 0.011615 | 0.01692704 | 0.02468823 | 0.01298959 | 0.0002775414 | 0.004605295 | 24.59455 | 3.887188 | 0.5305234 | -1496.113 | 3.958763
[21 empty] | 66.58 | 19.444873 | 24.52298 | 0.0004715751 | 0.01159974 | 0.01690228 | 0.02464919 | 0.01296649 | 0.0002766323 | 0.004586708 | 24.59443 | -5.149558 | 1.36375 | -1505.15 | -5.078105
[21 empty] | 66.6 | 43.453482 | 24.52298 | 0.0004710928 | 0.01158451 | 0.01687757 | 0.02461023 | 0.01294345 | 0.0002757277 | 0.004568232 | 24.59431 | 18.85917 | 8.185038 | -1481.141 | 18.9305
[21 empty] | 66.62 | 25.939923 | 24.52298 | 0.0004706113 | 0.01156931 | 0.01685291 | 0.02457137 | 0.01292047 | 0.0002748276 | 0.004549869 | 24.59419 | 1.345735 | 0.06981531 | -1498.654 | 1.416945
[21 empty] | 66.64 | 29.231132 | 24.52298 | 0.0004701306 | 0.01155414 | 0.01682831 | 0.02453259 | 0.01289755 | 0.0002739318 | 0.004531616 | 24.59407 | 4.637065 | 0.7355985 | -1495.363 | 4.708154
[21 empty] | 66.66 | 32.672829 | 24.52298 | 0.0004696505 | 0.01153901 | 0.01680377 | 0.02449391 | 0.01287469 | 0.0002730404 | 0.004513472 | 24.59395 | 8.078883 | 1.997634 | -1491.921 | 8.149851
[21 empty] | 66.68 | 20.294653 | 24.52298 | 0.0004691712 | 0.0115239 | 0.01677927 | 0.02445533 | 0.0128519 | 0.0002721533 | 0.004495437 | 24.59383 | -4.299172 | 0.9107268 | -1504.299 | -4.228325
[19 empty] | 0 |  | 66.7 | 28.973993 | 24.52298 | 0.0004686927 | 0.01150882 | 0.01675483 | 0.02441683 | 0.01282916 | 0.0002712706 | 0.00447751 | 24.59371 | 4.380288 | 0.6622118 | -1495.62 | 4.451015
[21 empty] | 66.72 | 27.165163 | 24.52298 | 0.0004682148 | 0.01149377 | 0.01673045 | 0.02437842 | 0.01280648 | 0.0002703921 | 0.00445969 | 24.59359 | 2.571577 | 0.2434371 | -1497.428 | 2.642185
[21 empty] | 66.74 | 25.110199 | 24.52298 | 0.0004677377 | 0.01147875 | 0.01670612 | 0.02434011 | 0.01278387 | 0.000269518 | 0.004441977 | 24.59347 | 0.5167327 | 0.01063363 | -1499.483 | 0.5872207
[21 empty] | 66.76 | 17.583134 | 24.52298 | 0.0004672614 | 0.01146376 | 0.01668184 | 0.02430188 | 0.01276131 | 0.000268648 | 0.004424368 | 24.59335 | -7.010213 | 2.794899 | -1507.01 | -6.939844
[21 empty] | 66.78 | 25.535782 | 24.52298 | 0.0004667857 | 0.01144879 | 0.01665761 | 0.02426375 | 0.01273882 | 0.0002677822 | 0.004406864 | 24.59323 | 0.9425533 | 0.03479066 | -1499.057 | 1.012804
[21 empty] | 66.8 | 31.965543 | 24.52298 | 0.0004663108 | 0.01143386 | 0.01663343 | 0.0242257 | 0.01271638 | 0.0002669207 | 0.004389464 | 24.59311 | 7.372433 | 1.700355 | -1492.628 | 7.442565
[21 empty] | 66.82 | 33.708654 | 24.52298 | 0.0004658366 | 0.01141896 | 0.01660931 | 0.02418774 | 0.012694 | 0.0002660632 | 0.004372167 | 24.59299 | 9.115662 | 2.465102 | -1490.884 | 9.185676
[21 empty] | 66.84 | 30.965441 | 24.52298 | 0.0004653631 | 0.01140408 | 0.01658524 | 0.02414988 | 0.01267168 | 0.0002652099 | 0.004354971 | 24.59287 | 6.372566 | 1.311449 | -1493.627 | 6.442463
[21 empty] | 66.86 | 17.156279 | 24.52298 | 0.0004648904 | 0.01138924 | 0.01656123 | 0.0241121 | 0.01264942 | 0.0002643607 | 0.004337877 | 24.59276 | -7.436478 | 3.22338 | -1507.436 | -7.366699
[21 empty] | 66.88 | 36.503385 | 24.52298 | 0.0004644184 | 0.01137442 | 0.01653726 | 0.02407441 | 0.01262722 | 0.0002635156 | 0.004320883 | 24.59264 | 11.91074 | 3.886375 | -1488.089 | 11.98041
[21 empty] | 66.9 | 26.772972 | 24.52298 | 0.000463947 | 0.01135964 | 0.01651335 | 0.02403681 | 0.01260508 | 0.0002626745 | 0.004303989 | 24.59252 | 2.180448 | 0.1775804 | -1497.82 | 2.249994
[21 empty] | 66.92 | 20.584382 | 24.52298 | 0.0004634765 | 0.01134488 | 0.01648949 | 0.02399929 | 0.012583 | 0.0002618375 | 0.004287194 | 24.59241 | -4.008025 | 0.7804105 | -1504.008 | -3.938596
[21 empty] | 66.94 | 32.832329 | 24.52298 | 0.0004630066 | 0.01133015 | 0.01646568 | 0.02396187 | 0.01256097 | 0.0002610044 | 0.004270497 | 24.59229 | 8.240038 | 2.068029 | -1491.76 | 8.309351
[21 empty] | 66.96 | 30.758007 | 24.52298 | 0.0004625374 | 0.01131545 | 0.01644192 | 0.02392453 | 0.012539 | 0.0002601753 | 0.004253898 | 24.59218 | 6.165831 | 1.236019 | -1493.834 | 6.235029
[21 empty] | 66.98 | 28.953365 | 24.52298 | 0.000462069 | 0.01130077 | 0.01641822 | 0.02388728 | 0.01251709 | 0.0002593501 | 0.004237395 | 24.59206 | 4.361305 | 0.6569522 | -1495.639 | 4.430387
[21 empty] | 67 | 25.038542 | 24.52298 | 0.0004616012 | 0.01128613 | 0.01639456 | 0.02385011 | 0.01249524 | 0.0002585289 | 0.004220987 | 24.59195 | 0.4465966 | 0.007965659 | -1499.553 | 0.5155637
[21 empty] | 67.02 | 31.79141 | 24.52298 | 0.0004611342 | 0.01127151 | 0.01637096 | 0.02381304 | 0.01247344 | 0.0002577116 | 0.004204675 | 24.59183 | 7.199579 | 1.630439 | -1492.8 | 7.268432
[21 empty] | 67.04 | 21.008225 | 24.52298 | 0.0004606679 | 0.01125693 | 0.0163474 | 0.02377604 | 0.0124517 | 0.0002568981 | 0.004188458 | 24.59172 | -3.583491 | 0.6112563 | -1503.583 | -3.514753
[21 empty] | 67.06 | 19.512064 | 24.52298 | 0.0004602022 | 0.01124237 | 0.0163239 | 0.02373914 | 0.01243002 | 0.0002560885 | 0.004172333 | 24.5916 | -5.079538 | 1.322347 | -1505.08 | -5.010914
[21 empty] | 67.08 | 30.735048 | 24.52298 | 0.0004597373 | 0.01122784 | 0.01630045 | 0.02370232 | 0.01240839 | 0.0002552827 | 0.004156302 | 24.59149 | 6.143559 | 1.228022 | -1493.856 | 6.21207
[21 empty] | 67.1 | 26.953215 | 24.52298 | 0.0004592731 | 0.01121334 | 0.01627705 | 0.02366559 | 0.01238682 | 0.0002544807 | 0.004140363 | 24.59138 | 2.36184 | 0.2069619 | -1497.638 | 2.430237
[21 empty] | 67.12 | 36.593997 | 24.52298 | 0.0004588096 | 0.01119886 | 0.0162537 | 0.02362894 | 0.01236531 | 0.0002536824 | 0.004124516 | 24.59126 | 12.00273 | 3.936866 | -1487.997 | 12.07102
[21 empty] | 67.14 | 32.277104 | 24.52298 | 0.0004583468 | 0.01118442 | 0.0162304 | 0.02359238 | 0.01234385 | 0.000252888 | 0.004108759 | 24.59115 | 7.685955 | 1.830211 | -1492.314 | 7.754126
[21 empty] | 67.16 | 28.074765 | 24.52298 | 0.0004578847 | 0.01117 | 0.01620715 | 0.0235559 | 0.01232245 | 0.0002520972 | 0.004093093 | 24.59104 | 3.483728 | 0.4322872 | -1496.516 | 3.551787
[21 empty] | 67.18 | 23.627468 | 24.52298 | 0.0004574233 | 0.01115561 | 0.01618395 | 0.0235195 | 0.0123011 | 0.0002513101 | 0.004077516 | 24.59092 | -0.9634567 | 0.03928685 | -1500.963 | -0.8955103
[21 empty] | 67.2 | 22.790869 | 24.52298 | 0.0004569626 | 0.01114124 | 0.0161608 | 0.02348319 | 0.01227981 | 0.0002505268 | 0.004062028 | 24.59081 | -1.799944 | 0.1421533 | -1501.8 | -1.732109
[21 empty] | 67.22 | 30.792131 | 24.52298 | 0.0004565026 | 0.01112691 | 0.0161377 | 0.02344697 | 0.01225857 | 0.0002497471 | 0.004046627 | 24.5907 | 6.20143 | 1.248947 | -1493.799 | 6.269153
[21 empty] | 67.24 | 30.931911 | 24.52298 | 0.0004560433 | 0.0111126 | 0.01611464 | 0.02341083 | 0.01223739 | 0.000248971 | 0.004031314 | 24.59059 | 6.341321 | 1.300028 | -1493.659 | 6.408933
[21 empty] | 67.26 | 24.764952 | 24.52298 | 0.0004555847 | 0.01109832 | 0.01609164 | 0.02337477 | 0.01221627 | 0.0002481985 | 0.004016088 | 24.59048 | 0.1744729 | 0.001229188 | -1499.826 | 0.2419737
[21 empty] | 67.28 | 24.058954 | 24.52298 | 0.0004551267 | 0.01108407 | 0.01606869 | 0.02333879 | 0.0121952 | 0.0002474296 | 0.004000948 | 24.59037 | -0.5314145 | 0.01173789 | -1500.531 | -0.4640243
[21 empty] | 67.3 | 32.082927 | 24.52298 | 0.0004546695 | 0.01106985 | 0.01604578 | 0.0233029 | 0.01217418 | 0.0002466643 | 0.003985894 | 24.59026 | 7.492669 | 1.749843 | -1492.507 | 7.559949
[21 empty] | 67.32 | 36.7481 | 24.52298 | 0.0004542129 | 0.01105565 | 0.01602293 | 0.02326709 | 0.01215322 | 0.0002459025 | 0.003970924 | 24.59015 | 12.15795 | 4.022406 | -1487.842 | 12.22512
[21 empty] | 67.34 | 42.095059 | 24.52298 | 0.0004537571 | 0.01104148 | 0.01600012 | 0.02323137 | 0.01213231 | 0.0002451443 | 0.003956039 | 24.59004 | 17.50502 | 7.279376 | -1482.495 | 17.57208
[21 empty] | 67.36 | 33.075021 | 24.52298 | 0.0004533019 | 0.01102733 | 0.01597737 | 0.02319572 | 0.01211146 | 0.0002443896 | 0.003941237 | 24.58993 | 8.485092 | 2.176772 | -1491.515 | 8.552043
[21 empty] | 67.38 | 20.784015 | 24.52298 | 0.0004528474 | 0.01101322 | 0.01595466 | 0.02316016 | 0.01209066 | 0.0002436383 | 0.003926518 | 24.58982 | -3.805805 | 0.696889 | -1503.806 | -3.738963
[21 empty] | 67.4 | 23.909958 | 24.52298 | 0.0004523936 | 0.01099913 | 0.015932 | 0.02312468 | 0.01206991 | 0.0002428905 | 0.003911881 | 24.58971 | -0.6797531 | 0.01932518 | -1500.68 | -0.6130203
[21 empty] | 67.42 | 33.79814 | 24.52298 | 0.0004519404 | 0.01098507 | 0.01590938 | 0.02308928 | 0.01204921 | 0.0002421461 | 0.003897326 | 24.5896 | 9.208537 | 2.50893 | -1490.791 | 9.275162
[21 empty] | 67.44 | 32.546692 | 24.52298 | 0.000451488 | 0.01097103 | 0.01588682 | 0.02305396 | 0.01202857 | 0.0002414052 | 0.003882852 | 24.58949 | 7.957198 | 1.94542 | -1492.043 | 8.023714
[21 empty] | 67.46 | 24.444937 | 24.52298 | 0.0004510362 | 0.01095703 | 0.0158643 | 0.02301872 | 0.01200799 | 0.0002406676 | 0.003868458 | 24.58939 | -0.1444495 | 0.0008535776 | -1500.144 | -0.07804127
[21 empty] | 67.48 | 26.094211 | 24.52298 | 0.0004505851 | 0.01094305 | 0.01584183 | 0.02298357 | 0.01198745 | 0.0002399334 | 0.003854145 | 24.58928 | 1.504932 | 0.086794 | -1498.495 | 1.571233
[21 empty] | 67.5 | 27.24367 | 24.52298 | 0.0004501347 | 0.01092909 | 0.01581941 | 0.02294849 | 0.01196697 | 0.0002392026 | 0.00383991 | 24.58917 | 2.654499 | 0.2586422 | -1497.346 | 2.720692
[21 empty] | 67.52 | 25.424526 | 24.52298 | 0.000449685 | 0.01091516 | 0.01579704 | 0.02291349 | 0.01194654 | 0.0002384751 | 0.003825755 | 24.58906 | 0.8354616 | 0.02745365 | -1499.165 | 0.9015477
[21 empty] | 67.54 | 21.40524 | 24.52298 | 0.0004492359 | 0.01090126 | 0.01577471 | 0.02287858 | 0.01192616 | 0.0002377509 | 0.003811677 | 24.58896 | -3.183718 | 0.4735316 | -1503.184 | -3.117738
[21 empty] | 67.56 | 23.320769 | 24.52298 | 0.0004487875 | 0.01088739 | 0.01575244 | 0.02284374 | 0.01190584 | 0.0002370301 | 0.003797677 | 24.58885 | -1.268082 | 0.0689528 | -1501.268 | -1.202209
[21 empty] | 67.58 | 30.609443 | 24.52298 | 0.0004483398 | 0.01087354 | 0.0157302 | 0.02280899 | 0.01188556 | 0.0002363125 | 0.003783754 | 24.58874 | 6.020698 | 1.184236 | -1493.979 | 6.086465
[21 empty] | 67.6 | 19.892346 | 24.52298 | 0.0004478927 | 0.01085972 | 0.01570802 | 0.02277431 | 0.01186534 | 0.0002355981 | 0.003769908 | 24.58864 | -4.696293 | 1.108726 | -1504.696 | -4.630632
[21 empty] | 67.62 | 30.246077 | 24.52298 | 0.0004474463 | 0.01084592 | 0.01568588 | 0.02273971 | 0.01184517 | 0.000234887 | 0.003756137 | 24.58853 | 5.657544 | 1.058246 | -1494.342 | 5.723099
[21 empty] | 67.64 | 29.61821 | 24.52298 | 0.0004470006 | 0.01083215 | 0.01566379 | 0.02270519 | 0.01182505 | 0.0002341791 | 0.003742442 | 24.58843 | 5.029782 | 0.8541605 | -1494.97 | 5.095232
[21 empty] | 67.66 | 23.135332 | 24.52298 | 0.0004465556 | 0.01081841 | 0.01564175 | 0.02267075 | 0.01180499 | 0.0002334744 | 0.003728821 | 24.58832 | -1.452991 | 0.09125362 | -1501.453 | -1.387646
[21 empty] | 67.68 | 20.171382 | 24.52298 | 0.0004461112 | 0.01080469 | 0.01561975 | 0.02263639 | 0.01178497 | 0.0002327728 | 0.003715275 | 24.58822 | -4.416836 | 0.9671346 | -1504.417 | -4.351596
[21 empty] | 67.7 | 29.100717 | 24.52298 | 0.0004456674 | 0.010791 | 0.0155978 | 0.0226021 | 0.011765 | 0.0002320744 | 0.003701802 | 24.58811 | 4.512603 | 0.6997624 | -1495.487 | 4.577739
[21 empty] | 67.72 | 20.876315 | 24.52298 | 0.0004452244 | 0.01077734 | 0.01557589 | 0.0225679 | 0.01174509 | 0.0002313792 | 0.003688403 | 24.58801 | -3.711694 | 0.659919 | -1503.712 | -3.646663
[21 empty] | 67.74 | 26.970454 | 24.52298 | 0.000444782 | 0.0107637 | 0.01555404 | 0.02253377 | 0.01172523 | 0.0002306871 | 0.003675076 | 24.58791 | 2.382548 | 0.2104724 | -1497.617 | 2.447476
[21 empty] | 67.76 | 31.296629 | 24.52298 | 0.0004443402 | 0.01075009 | 0.01553222 | 0.02249971 | 0.01170541 | 0.0002299981 | 0.003661821 | 24.5878 | 6.708827 | 1.438122 | -1493.291 | 6.773651
[21 empty] | 67.78 | 26.768125 | 24.52298 | 0.0004438991 | 0.0107365 | 0.01551046 | 0.02246574 | 0.01168565 | 0.0002293121 | 0.003648638 | 24.5877 | 2.180427 | 0.177609 | -1497.82 | 2.245147
[21 empty] | 67.8 | 29.590826 | 24.52298 | 0.0004434587 | 0.01072294 | 0.01548873 | 0.02243184 | 0.01166593 | 0.0002286293 | 0.003635526 | 24.5876 | 5.003231 | 0.8459486 | -1494.997 | 5.067848
[21 empty] | 67.82 | 27.195233 | 24.52298 | 0.0004430189 | 0.0107094 | 0.01546706 | 0.02239802 | 0.01164627 | 0.0002279494 | 0.003622484 | 24.58749 | 2.607741 | 0.2500552 | -1497.392 | 2.672255
[21 empty] | 67.84 | 33.908344 | 24.52298 | 0.0004425798 | 0.01069589 | 0.01544543 | 0.02236428 | 0.01162666 | 0.0002272726 | 0.003609513 | 24.58739 | 9.320954 | 2.562207 | -1490.679 | 9.385366
[21 empty] | 67.86 | 24.274055 | 24.52298 | 0.0004421413 | 0.01068241 | 0.01542384 | 0.02233061 | 0.01160709 | 0.0002265988 | 0.003596611 | 24.58729 | -0.3132326 | 0.004041955 | -1500.313 | -0.2489233
[21 empty] | 67.88 | 20.499169 | 24.52298 | 0.0004417035 | 0.01066895 | 0.0154023 | 0.02229701 | 0.01158758 | 0.000225928 | 0.003583778 | 24.58719 | -4.088017 | 0.8152467 | -1504.088 | -4.023809
[21 empty] | 67.9 | 30.610471 | 24.52298 | 0.0004412664 | 0.01065552 | 0.01538081 | 0.0222635 | 0.01156811 | 0.0002252602 | 0.003571013 | 24.58708 | 6.023387 | 1.185254 | -1493.977 | 6.087493
[21 empty] | 67.92 | 32.40224 | 24.52298 | 0.0004408298 | 0.01064211 | 0.01535936 | 0.02223006 | 0.01154869 | 0.0002245954 | 0.003558317 | 24.58698 | 7.815258 | 1.885001 | -1492.185 | 7.879262
[21 empty] | 67.94 | 33.931284 | 24.52298 | 0.000440394 | 0.01062873 | 0.01533796 | 0.02219669 | 0.01152932 | 0.0002239334 | 0.003545688 | 24.58688 | 9.344403 | 2.573374 | -1490.656 | 9.408306
[21 empty] | 67.96 | 24.830494 | 24.52298 | 0.0004399587 | 0.01061537 | 0.0153166 | 0.0221634 | 0.01151 | 0.0002232744 | 0.003533127 | 24.58678 | 0.243714 | 0.002392079 | -1499.756 | 0.3075157
[21 empty] | 67.98 | 38.884198 | 24.52298 | 0.0004395242 | 0.01060204 | 0.01529528 | 0.02213018 | 0.01149073 | 0.0002226183 | 0.003520632 | 24.58668 | 14.29752 | 5.257124 | -1485.702 | 14.36122
[21 empty] | 68 | 36.129164 | 24.52298 | 0.0004390902 | 0.01058873 | 0.01527401 | 0.02209704 | 0.01147151 | 0.0002219651 | 0.003508203 | 24.58658 | 11.54259 | 3.687638 | -1488.457 | 11.60619
[21 empty] | 68.02 | 29.231835 | 24.52298 | 0.0004386569 | 0.01057545 | 0.01525278 | 0.02206398 | 0.01145234 | 0.0002213148 | 0.00349584 | 24.58648 | 4.645356 | 0.7382135 | -1495.355 | 4.708857
[21 empty] | 68.04 | 43.39357 | 24.52298 | 0.0004382243 | 0.01056219 | 0.0152316 | 0.02203098 | 0.01143321 | 0.0002206673 | 0.003483542 | 24.58638 | 18.80719 | 8.151218 | -1481.193 | 18.87059
[21 empty] | 68.06 | 29.357067 | 24.52298 | 0.0004377922 | 0.01054896 | 0.01521046 | 0.02199806 | 0.01141413 | 0.0002200226 | 0.003471309 | 24.58628 | 4.770788 | 0.775296 | -1495.229 | 4.834089
[21 empty] | 68.08 | 28.485323 | 24.52298 | 0.0004373609 | 0.01053575 | 0.01518937 | 0.02196522 | 0.0113951 | 0.0002193808 | 0.00345914 | 24.58618 | 3.899143 | 0.5337247 | -1496.101 | 3.962345
[21 empty] | 68.1 | 39.439531 | 24.52298 | 0.0004369301 | 0.01052257 | 0.01516832 | 0.02193245 | 0.01137612 | 0.0002187418 | 0.003447035 | 24.58608 | 14.85345 | 5.594007 | -1485.147 | 14.91655
[21 empty] | 68.12 | 30.511142 | 24.52298 | 0.0004365 | 0.01050941 | 0.01514731 | 0.02189975 | 0.01135718 | 0.0002181055 | 0.003434994 | 24.58598 | 5.92516 | 1.150646 | -1494.075 | 5.988164
[21 empty] | 68.14 | 25.352197 | 24.52298 | 0.0004360706 | 0.01049628 | 0.01512635 | 0.02186712 | 0.01133829 | 0.0002174721 | 0.003423015 | 24.58588 | 0.7663141 | 0.02316317 | -1499.234 | 0.8292187
[21 empty] | 68.16 | 25.270155 | 24.52298 | 0.0004356417 | 0.01048317 | 0.01510543 | 0.02183457 | 0.01131945 | 0.0002168414 | 0.003411099 | 24.58578 | 0.6843705 | 0.01853424 | -1499.316 | 0.7471767
[21 empty] | 68.18 | 39.37876 | 24.52298 | 0.0004352135 | 0.01047008 | 0.01508455 | 0.02180209 | 0.01130065 | 0.0002162134 | 0.003399246 | 24.58569 | 14.79307 | 5.557184 | -1485.207 | 14.85578
[21 empty] | 68.2 | 30.32877 | 24.52298 | 0.000434786 | 0.01045702 | 0.01506372 | 0.02176968 | 0.01128191 | 0.0002155881 | 0.003387453 | 24.58559 | 5.743182 | 1.087553 | -1494.257 | 5.805792
[21 empty] | 68.22 | 28.40857 | 24.52298 | 0.000434359 | 0.01044399 | 0.01504293 | 0.02173735 | 0.0112632 | 0.0002149656 | 0.003375723 | 24.58549 | 3.823079 | 0.5144903 | -1496.177 | 3.885592
[21 empty] | 68.24 | 29.808386 | 24.52298 | 0.0004339327 | 0.01043098 | 0.01502218 | 0.02170508 | 0.01124455 | 0.0002143457 | 0.003364053 | 24.58539 | 5.222993 | 0.915167 | -1494.777 | 5.285408
[21 empty] | 68.26 | 33.405314 | 24.52298 | 0.000433507 | 0.01041799 | 0.01500148 | 0.02167289 | 0.01122594 | 0.0002137286 | 0.003352443 | 24.5853 | 8.820018 | 2.328753 | -1491.18 | 8.882336
[21 empty] | 68.28 | 27.793783 | 24.52298 | 0.000433082 | 0.01040503 | 0.01498082 | 0.02164077 | 0.01120738 | 0.0002131141 | 0.003340893 | 24.5852 | 3.208584 | 0.3704069 | -1496.791 | 3.270805
[21 empty] | 68.3 | 41.457925 | 24.52298 | 0.0004326575 | 0.01039209 | 0.0149602 | 0.02160872 | 0.01118886 | 0.0002125022 | 0.003329403 | 24.5851 | 16.87282 | 6.867014 | -1483.127 | 16.93495
[21 empty] | 68.32 | 30.392032 | 24.52298 | 0.0004322337 | 0.01037918 | 0.01493962 | 0.02157675 | 0.01117039 | 0.000211893 | 0.003317972 | 24.58501 | 5.807026 | 1.109552 | -1494.193 | 5.869054
[21 empty] | 68.34 | 32.945581 | 24.52298 | 0.0004318105 | 0.01036629 | 0.01491909 | 0.02154484 | 0.01115197 | 0.0002112864 | 0.0033066 | 24.58491 | 8.360671 | 2.121705 | -1491.639 | 8.422603
[21 empty] | 68.36 | 30.539381 | 24.52298 | 0.000431388 | 0.01035342 | 0.0148986 | 0.02151301 | 0.01113359 | 0.0002106824 | 0.003295286 | 24.58481 | 5.954567 | 1.161021 | -1494.045 | 6.016403
[21 empty] | 68.38 | 43.702376 | 24.52298 | 0.000430966 | 0.01034058 | 0.01487815 | 0.02148124 | 0.01111525 | 0.0002100809 | 0.003284031 | 24.58472 | 19.11766 | 8.363042 | -1480.882 | 19.1794
[21 empty] | 68.4 | 25.578586 | 24.52298 | 0.0004305447 | 0.01032776 | 0.01485774 | 0.02144954 | 0.01109696 | 0.0002094821 | 0.003272832 | 24.58462 | 0.9939629 | 0.03862458 | -1499.006 | 1.055608
[21 empty] | 68.42 | 32.31579 | 24.52298 | 0.000430124 | 0.01031496 | 0.01483738 | 0.02141792 | 0.01107872 | 0.0002088858 | 0.003261691 | 24.58453 | 7.731262 | 1.849635 | -1492.269 | 7.792812
[21 empty] | 68.44 | 32.280259 | 24.52298 | 0.0004297039 | 0.01030219 | 0.01481705 | 0.02138637 | 0.01106052 | 0.000208292 | 0.003250607 | 24.58443 | 7.695826 | 1.834736 | -1492.304 | 7.757281
[21 empty] | 68.46 | 35.35456 | 24.52298 | 0.0004292844 | 0.01028945 | 0.01479677 | 0.02135488 | 0.01104237 | 0.0002077008 | 0.003239579 | 24.58434 | 10.77022 | 3.280982 | -1489.23 | 10.83158
[21 empty] | 68.48 | 46.322427 | 24.52298 | 0.0004288655 | 0.01027672 | 0.01477653 | 0.02132346 | 0.01102426 | 0.0002071121 | 0.003228608 | 24.58424 | 21.73818 | 10.20129 | -1478.262 | 21.79945
[21 empty] | 68.5 | 40.200756 | 24.52298 | 0.0004284473 | 0.01026402 | 0.01475633 | 0.02129212 | 0.01100619 | 0.0002065259 | 0.003217691 | 24.58415 | 15.61661 | 6.066513 | -1484.383 | 15.67778
[21 empty] | 68.52 | 30.654024 | 24.52298 | 0.0004280296 | 0.01025135 | 0.01473618 | 0.02126084 | 0.01098817 | 0.0002059421 | 0.00320683 | 24.58406 | 6.069968 | 1.201947 | -1493.93 | 6.131046
[21 empty] | 68.54 | 31.705162 | 24.52298 | 0.0004276126 | 0.01023869 | 0.01471606 | 0.02122963 | 0.0109702 | 0.0002053609 | 0.003196024 | 24.58396 | 7.1212 | 1.599471 | -1492.879 | 7.182184
[21 empty] | 68.56 | 44.199278 | 24.52298 | 0.0004271962 | 0.01022607 | 0.01469598 | 0.02119849 | 0.01095227 | 0.0002047821 | 0.003185273 | 24.58387 | 19.61541 | 8.705217 | -1480.385 | 19.6763
[21 empty] | 68.58 | 42.920632 | 24.52298 | 0.0004267804 | 0.01021346 | 0.01467595 | 0.02116742 | 0.01093438 | 0.0002042057 | 0.003174576 | 24.58378 | 18.33686 | 7.834002 | -1481.663 | 18.39765
[21 empty] | 68.6 | 47.065148 | 24.52298 | 0.0004263652 | 0.01020088 | 0.01465596 | 0.02113642 | 0.01091653 | 0.0002036318 | 0.003163932 | 24.58368 | 22.48147 | 10.73865 | -1477.519 | 22.54217
[21 empty] | 68.62 | 31.75661 | 24.52298 | 0.0004259506 | 0.01018832 | 0.01463601 | 0.02110548 | 0.01089873 | 0.0002030603 | 0.003153342 | 24.58359 | 7.173021 | 1.620205 | -1492.827 | 7.233632
[21 empty] | 68.64 | 46.652498 | 24.52298 | 0.0004255366 | 0.01017578 | 0.0146161 | 0.02107461 | 0.01088098 | 0.0002024912 | 0.003142805 | 24.5835 | 22.069 | 10.43976 | -1477.931 | 22.12952
[21 empty] | 68.66 | 50.981121 | 24.52298 | 0.0004251232 | 0.01016327 | 0.01459623 | 0.02104381 | 0.01086326 | 0.0002019245 | 0.003132321 | 24.5834 | 26.39772 | 13.66858 | -1473.602 | 26.45814
[21 empty] | 68.68 | 45.743417 | 24.52298 | 0.0004247104 | 0.01015078 | 0.0145764 | 0.02101308 | 0.01084559 | 0.0002013601 | 0.003121889 | 24.58331 | 21.1601 | 9.788295 | -1478.84 | 21.22044
[21 empty] | 68.7 | 48.824746 | 24.52298 | 0.0004242982 | 0.01013831 | 0.01455661 | 0.02098242 | 0.01082796 | 0.0002007981 | 0.003111509 | 24.58322 | 24.24153 | 12.03594 | -1475.758 | 24.30177
[21 empty] | 68.72 | 52.91121 | 24.52298 | 0.0004238866 | 0.01012587 | 0.01453686 | 0.02095182 | 0.01081038 | 0.0002002385 | 0.003101181 | 24.58313 | 28.32808 | 15.16654 | -1471.672 | 28.38823
[21 empty] | 68.74 | 52.621814 | 24.52298 | 0.0004234756 | 0.01011345 | 0.01451715 | 0.02092129 | 0.01079284 | 0.0001996812 | 0.003090904 | 24.58304 | 28.03878 | 14.94006 | -1471.961 | 28.09884
[21 empty] | 68.76 | 56.618368 | 24.52298 | 0.0004230652 | 0.01010105 | 0.01449748 | 0.02089082 | 0.01077534 | 0.0001991263 | 0.003080678 | 24.58295 | 32.03542 | 18.12607 | -1467.965 | 32.09539
[21 empty] | 68.78 | 60.73776 | 24.52298 | 0.0004226554 | 0.01008867 | 0.01447785 | 0.02086043 | 0.01075788 | 0.0001985736 | 0.003070503 | 24.58285 | 36.15491 | 21.52166 | -1463.845 | 36.21478
[21 empty] | 68.8 | 74.110092 | 24.52298 | 0.0004222462 | 0.01007632 | 0.01445826 | 0.0208301 | 0.01074047 | 0.0001980232 | 0.003060378 | 24.58276 | 49.52733 | 33.09881 | -1450.473 | 49.58711
[21 empty] | 68.82 | 80.573317 | 24.52298 | 0.0004218376 | 0.01006399 | 0.01443871 | 0.02079983 | 0.0107231 | 0.0001974752 | 0.003050303 | 24.58267 | 55.99064 | 38.90807 | -1444.009 | 56.05034
[21 empty] | 68.84 | 78.082851 | 24.52298 | 0.0004214296 | 0.01005168 | 0.0144192 | 0.02076963 | 0.01070577 | 0.0001969293 | 0.003040278 | 24.58258 | 53.50027 | 36.65694 | -1446.5 | 53.55987
[21 empty] | 68.86 | 92.226659 | 24.52298 | 0.0004210221 | 0.0100394 | 0.01439973 | 0.0207395 | 0.01068848 | 0.0001963858 | 0.003030302 | 24.58249 | 67.64417 | 49.614 | -1432.356 | 67.70368
[21 empty] | 68.88 | 114.55498 | 24.52298 | 0.0004206153 | 0.01002713 | 0.0143803 | 0.02070943 | 0.01067123 | 0.0001958445 | 0.003020375 | 24.5824 | 89.97258 | 70.66532 | -1410.027 | 90.032
[21 empty] | 68.9 | 138.607164 | 24.52298 | 0.0004202091 | 0.01001489 | 0.01436091 | 0.02067943 | 0.01065403 | 0.0001953054 | 0.003010497 | 24.58231 | 114.0249 | 93.80227 | -1385.975 | 114.0842
[21 empty] | 68.92 | 175.061896 | 24.52298 | 0.0004198034 | 0.01000268 | 0.01434155 | 0.02064949 | 0.01063687 | 0.0001947686 | 0.003000667 | 24.58222 | 150.4797 | 129.3493 | -1349.52 | 150.5389
[21 empty] | 68.94 | 230.025559 | 24.52298 | 0.0004193983 | 0.00999048 | 0.01432224 | 0.02061962 | 0.01061974 | 0.000194234 | 0.002990886 | 24.58213 | 205.4434 | 183.4883 | -1294.557 | 205.5026
[21 empty] | 68.96 | 281.013395 | 24.52298 | 0.0004189939 | 0.009978307 | 0.01430297 | 0.02058981 | 0.01060266 | 0.0001937015 | 0.002981152 | 24.58205 | 256.4313 | 233.9997 | -1243.569 | 256.4904
[21 empty] | 68.98 | 407.480508 | 24.52298 | 0.00041859 | 0.009966157 | 0.01428373 | 0.02056006 | 0.01058563 | 0.0001931713 | 0.002971465 | 24.58196 | 382.8986 | 359.7995 | -1117.101 | 382.9575
[21 empty] | 69 | 616.582793 | 24.52298 | 0.0004181866 | 0.009954028 | 0.01426453 | 0.02053039 | 0.01056863 | 0.0001926432 | 0.002961826 | 24.58187 | 592.0009 | 568.3991 | -907.9991 | 592.0598
[21 empty] | 69.02 | 974.517802 | 24.52298 | 0.0004177839 | 0.009941922 | 0.01424538 | 0.02050077 | 0.01055167 | 0.0001921173 | 0.002952233 | 24.58178 | 949.936 | 925.9743 | -550.064 | 949.9948
[21 empty] | 69.04 | 1474.562292 | 24.52298 | 0.0004173818 | 0.009929837 | 0.01422626 | 0.02047122 | 0.01053475 | 0.0001915935 | 0.002942687 | 24.58169 | 1449.981 | 1425.809 | -50.0194 | 1450.039
[21 empty] | 69.06 | 1736.999907 | 24.52298 | 0.0004169802 | 0.009917775 | 0.01420718 | 0.02044173 | 0.01051788 | 0.0001910719 | 0.002933188 | 24.5816 | 1712.418 | 1688.185 | 212.4183 | 1712.477
[21 empty] | 69.08 | 1422.275504 | 24.52298 | 0.0004165792 | 0.009905734 | 0.01418813 | 0.02041231 | 0.01050104 | 0.0001905524 | 0.002923734 | 24.58152 | 1397.694 | 1373.537 | -102.306 | 1397.753
[21 empty] | 69.1 | 927.741075 | 24.52298 | 0.0004161788 | 0.009893716 | 0.01416913 | 0.02038295 | 0.01048425 | 0.0001900351 | 0.002914326 | 24.58143 | 903.1596 | 879.2295 | -596.8404 | 903.2181
[21 empty] | 69.12 | 603.126339 | 24.52298 | 0.0004157789 | 0.009881719 | 0.01415016 | 0.02035365 | 0.0104675 | 0.0001895198 | 0.002904963 | 24.58134 | 578.545 | 554.9655 | -921.455 | 578.6034
[21 empty] | 69.14 | 373.993292 | 24.52298 | 0.0004153797 | 0.009869744 | 0.01413123 | 0.02032442 | 0.01045078 | 0.0001890066 | 0.002895645 | 24.58125 | 349.412 | 326.4464 | -1150.588 | 349.4703
[21 empty] | 69.16 | 293.255696 | 24.52298 | 0.000414981 | 0.009857791 | 0.01411234 | 0.02029525 | 0.01043411 | 0.0001884955 | 0.002886372 | 24.58117 | 268.6745 | 246.1538 | -1231.325 | 268.7327
[21 empty] | 69.18 | 200.044371 | 24.52298 | 0.0004145829 | 0.00984586 | 0.01409349 | 0.02026614 | 0.01041747 | 0.0001879865 | 0.002877143 | 24.58108 | 175.4633 | 153.9027 | -1324.537 | 175.5214
[21 empty] | 69.2 | 156.786405 | 24.52298 | 0.0004141853 | 0.00983395 | 0.01407468 | 0.0202371 | 0.01040088 | 0.0001874795 | 0.002867959 | 24.58099 | 132.2054 | 111.4782 | -1367.795 | 132.2634
[21 empty] | 69.22 | 133.989775 | 24.52298 | 0.0004137884 | 0.009822062 | 0.0140559 | 0.02020812 | 0.01038432 | 0.0001869746 | 0.002858818 | 24.58091 | 109.4089 | 89.33741 | -1390.591 | 109.4668
[21 empty] | 69.24 | 109.065256 | 24.52298 | 0.000413392 | 0.009810196 | 0.01403716 | 0.0201792 | 0.01036781 | 0.0001864717 | 0.002849721 | 24.58082 | 84.48443 | 65.44357 | -1415.516 | 84.54228
[21 empty] | 69.26 | 95.758551 | 24.52298 | 0.0004129962 | 0.00979835 | 0.01401846 | 0.02015034 | 0.01035133 | 0.0001859708 | 0.002840668 | 24.58074 | 71.17781 | 52.90683 | -1428.822 | 71.23557
[21 empty] | 69.28 | 78.729618 | 24.52298 | 0.0004126009 | 0.009786527 | 0.01399979 | 0.02012154 | 0.0103349 | 0.000185472 | 0.002831657 | 24.58065 | 54.14897 | 37.24279 | -1445.851 | 54.20664
[21 empty] | 69.3 | 94.142872 | 24.52298 | 0.0004122062 | 0.009774725 | 0.01398117 | 0.02009281 | 0.0103185 | 0.0001849752 | 0.00282269 | 24.58057 | 69.56231 | 51.39969 | -1430.438 | 69.61989
[21 empty] | 69.32 | 80.623125 | 24.52298 | 0.0004118121 | 0.009762944 | 0.01396258 | 0.02006413 | 0.01030214 | 0.0001844803 | 0.002813765 | 24.58048 | 56.04264 | 38.95629 | -1443.957 | 56.10015
[21 empty] | 69.34 | 74.286062 | 24.52298 | 0.0004114185 | 0.009751184 | 0.01394402 | 0.02003552 | 0.01028582 | 0.0001839875 | 0.002804882 | 24.5804 | 49.70567 | 33.25864 | -1450.294 | 49.76308
[21 empty] | 69.36 | 86.43361 | 24.52298 | 0.0004110255 | 0.009739446 | 0.01392551 | 0.02000697 | 0.01026954 | 0.0001834966 | 0.002796041 | 24.58031 | 61.8533 | 44.26323 | -1438.147 | 61.91063
[21 empty] | 69.38 | 62.954907 | 24.52298 | 0.0004106331 | 0.009727728 | 0.01390703 | 0.01997848 | 0.0102533 | 0.0001830076 | 0.002787242 | 24.58023 | 38.37468 | 23.3916 | -1461.625 | 38.43193
[21 empty] | 69.4 | 61.132048 | 24.52298 | 0.0004102412 | 0.009716032 | 0.01388858 | 0.01995005 | 0.01023709 | 0.0001825207 | 0.002778484 | 24.58014 | 36.55191 | 21.85502 | -1463.448 | 36.60907
[21 empty] | 69.42 | 48.068837 | 24.52298 | 0.0004098499 | 0.009704357 | 0.01387018 | 0.01992168 | 0.01022093 | 0.0001820356 | 0.002769768 | 24.58006 | 23.48878 | 11.47776 | -1476.511 | 23.54586
[21 empty] | 69.44 | 57.942258 | 24.52298 | 0.0004094591 | 0.009692703 | 0.01385181 | 0.01989337 | 0.0102048 | 0.0001815525 | 0.002761092 | 24.57997 | 33.36228 | 19.2095 | -1466.638 | 33.41928
[21 empty] | 69.46 | 49.07654 | 24.52298 | 0.000409069 | 0.00968107 | 0.01383348 | 0.01986513 | 0.01018871 | 0.0001810713 | 0.002752457 | 24.57989 | 24.49665 | 12.22755 | -1475.503 | 24.55356
[21 empty] | 69.48 | 40.795858 | 24.52298 | 0.0004086793 | 0.009669458 | 0.01381518 | 0.01983694 | 0.01017266 | 0.0001805921 | 0.002743863 | 24.57981 | 16.21605 | 6.445761 | -1483.784 | 16.27288
[21 empty] | 69.5 | 46.291805 | 24.52298 | 0.0004082902 | 0.009657867 | 0.01379692 | 0.01980881 | 0.01015665 | 0.0001801147 | 0.002735309 | 24.57972 | 21.71208 | 10.18354 | -1478.288 | 21.76883
[21 empty] | 69.52 | 49.299218 | 24.52298 | 0.0004079017 | 0.009646297 | 0.01377869 | 0.01978074 | 0.01014067 | 0.0001796392 | 0.002726795 | 24.57964 | 24.71958 | 12.39487 | -1475.28 | 24.77624
[21 empty] | 69.54 | 32.55351 | 24.52298 | 0.0004075137 | 0.009634747 | 0.01376051 | 0.01975274 | 0.01012473 | 0.0001791656 | 0.00271832 | 24.57956 | 7.973954 | 1.953213 | -1492.026 | 8.030532
[21 empty] | 69.56 | 47.557502 | 24.52298 | 0.0004071263 | 0.009623218 | 0.01374235 | 0.01972479 | 0.01010883 | 0.0001786939 | 0.002709885 | 24.57947 | 22.97803 | 11.10214 | -1477.022 | 23.03452
[21 empty] | 69.58 | 42.282406 | 24.52298 | 0.0004067395 | 0.00961171 | 0.01372424 | 0.0196969 | 0.01009297 | 0.000178224 | 0.002701489 | 24.57939 | 17.70302 | 7.41199 | -1482.297 | 17.75943
[21 empty] | 69.6 | 43.216481 | 24.52298 | 0.0004063531 | 0.009600222 | 0.01370616 | 0.01966907 | 0.01007714 | 0.000177756 | 0.002693132 | 24.57931 | 18.63717 | 8.037309 | -1481.363 | 18.6935
[21 empty] | 69.62 | 39.362074 | 24.52298 | 0.0004059674 | 0.009588755 | 0.01368811 | 0.0196413 | 0.01006135 | 0.0001772898 | 0.002684814 | 24.57923 | 14.78285 | 5.551857 | -1485.217 | 14.8391
[21 empty] | 69.64 | 29.960609 | 24.52298 | 0.0004055822 | 0.009577309 | 0.0136701 | 0.01961358 | 0.0100456 | 0.0001768255 | 0.002676534 | 24.57914 | 5.381465 | 0.9666081 | -1494.619 | 5.437631
[21 empty] | 69.66 | 48.097199 | 24.52298 | 0.0004051975 | 0.009565883 | 0.01365213 | 0.01958593 | 0.01002989 | 0.0001763629 | 0.002668293 | 24.57906 | 23.51814 | 11.49969 | -1476.482 | 23.57422
[21 empty] | 69.68 | 47.866639 | 24.52298 | 0.0004048134 | 0.009554478 | 0.01363419 | 0.01955833 | 0.01001421 | 0.0001759022 | 0.002660089 | 24.57898 | 23.28766 | 11.32971 | -1476.712 | 23.34366
[21 empty] | 69.7 | 39.723875 | 24.52298 | 0.0004044298 | 0.009543092 | 0.01361629 | 0.0195308 | 0.009998571 | 0.0001754433 | 0.002651924 | 24.5789 | 15.14498 | 5.774117 | -1484.855 | 15.2009
[21 empty] | 69.72 | 54.134384 | 24.52298 | 0.0004040468 | 0.009531728 | 0.01359842 | 0.01950332 | 0.009982967 | 0.0001749862 | 0.002643795 | 24.57882 | 29.55557 | 16.13635 | -1470.444 | 29.61141
[21 empty] | 69.74 | 61.262006 | 24.52298 | 0.0004036643 | 0.009520383 | 0.01358059 | 0.0194759 | 0.009967399 | 0.0001745309 | 0.002635705 | 24.57874 | 36.68327 | 21.96569 | -1463.317 | 36.73903
[21 empty] | 69.76 | 59.811479 | 24.52298 | 0.0004032823 | 0.009509059 | 0.01356279 | 0.01944853 | 0.009951868 | 0.0001740773 | 0.002627651 | 24.57866 | 35.23282 | 20.75441 | -1464.767 | 35.2885
[21 empty] | 69.78 | 54.052589 | 24.52298 | 0.0004029009 | 0.009497755 | 0.01354503 | 0.01942123 | 0.009936373 | 0.0001736255 | 0.002619634 | 24.57857 | 29.47401 | 16.07171 | -1470.526 | 29.52961
[21 empty] | 69.8 | 88.052152 | 24.52298 | 0.0004025201 | 0.009486471 | 0.0135273 | 0.01939398 | 0.009920914 | 0.0001731755 | 0.002611654 | 24.57849 | 63.47366 | 45.7559 | -1436.526 | 63.52917
[21 empty] | 69.82 | 107.143542 | 24.52298 | 0.0004021398 | 0.009475207 | 0.01350961 | 0.01936679 | 0.009905492 | 0.0001727272 | 0.00260371 | 24.57841 | 82.56513 | 63.62493 | -1417.435 | 82.62056
[21 empty] | 69.84 | 167.167052 | 24.52298 | 0.00040176 | 0.009463963 | 0.01349195 | 0.01933965 | 0.009890105 | 0.0001722807 | 0.002595802 | 24.57833 | 142.5887 | 121.6241 | -1357.411 | 142.6441
[21 empty] | 69.86 | 223.661832 | 24.52298 | 0.0004013807 | 0.00945274 | 0.01347433 | 0.01931258 | 0.009874754 | 0.0001718358 | 0.00258793 | 24.57825 | 199.0836 | 177.2062 | -1300.916 | 199.1389
[21 empty] | 69.88 | 194.161335 | 24.52298 | 0.000401002 | 0.009441536 | 0.01345674 | 0.01928556 | 0.009859439 | 0.0001713927 | 0.002580094 | 24.57817 | 169.5832 | 148.1162 | -1330.417 | 169.6384
[21 empty] | 69.9 | 140.537793 | 24.52298 | 0.0004006239 | 0.009430352 | 0.01343918 | 0.01925859 | 0.009844159 | 0.0001709514 | 0.002572294 | 24.57809 | 115.9597 | 95.67997 | -1384.04 | 116.0148
[21 empty] | 69.92 | 120.284534 | 24.52298 | 0.0004002462 | 0.009419188 | 0.01342166 | 0.01923169 | 0.009828915 | 0.0001705117 | 0.002564529 | 24.57802 | 95.70652 | 76.15059 | -1404.293 | 95.76156
[21 empty] | 69.94 | 77.628633 | 24.52298 | 0.0003998691 | 0.009408044 | 0.01340418 | 0.01920484 | 0.009813706 | 0.0001700737 | 0.002556799 | 24.57794 | 53.0507 | 36.25436 | -1446.949 | 53.10565
[21 empty] | 69.96 | 58.724153 | 24.52298 | 0.0003994926 | 0.009396919 | 0.01338673 | 0.01917804 | 0.009798533 | 0.0001696374 | 0.002549104 | 24.57786 | 34.1463 | 19.85503 | -1465.854 | 34.20117
[21 empty] | 69.98 | 52.18028 | 24.52298 | 0.0003991165 | 0.009385814 | 0.01336931 | 0.0191513 | 0.009783394 | 0.0001692027 | 0.002541443 | 24.57778 | 27.6025 | 14.60127 | -1472.397 | 27.6573
[21 empty] | 70 | 44.088122 | 24.52298 | 0.000398741 | 0.009374729 | 0.01335192 | 0.01912462 | 0.009768291 | 0.0001687698 | 0.002533818 | 24.5777 | 19.51042 | 8.633994 | -1480.49 | 19.56514
Lorentzian peak sape from Young et al. table 1.2 function (b)
Background expressed as 2nd order polynomial in 2Th
Minimise sum w(yobs-ycalc)^2
Note that some cells in the spreadsheet are protected to stop you changing things accidentally (scattering lengths, experimental values)
Instructions
yobs data are a simulated neutron diffraction pattern.
𝐿𝑃=(1+cos^2⁡〖〖2𝜃〗_𝑚𝑜𝑛𝑜 〗 cos^2⁡2𝜃)/(sin^2⁡𝜃 cos⁡𝜃 )
𝐴_Ti=〖2cos〗^2⁡〖2𝜋((ℎ+𝑘+𝑙)/4);〗 𝐴_O=2 cos⁡2𝜋𝑙𝑧 [cos⁡2𝜋(ℎ𝑥−(ℎ+𝑘+𝑙)/4) cos⁡2𝜋(𝑘𝑦+(ℎ+𝑘+𝑙)/4) cos⁡2𝜋(𝑘𝑥−(ℎ+𝑘+𝑙)/4) cos⁡2𝜋(ℎ𝑦+(ℎ+𝑘+𝑙)/4) ]
𝐼_ℎ𝑘𝑙=𝑠𝑐𝑎𝑙𝑒×𝐿𝑃×𝑚×〖𝐹_ℎ𝑘𝑙〗^2
𝐹_ℎ𝑘𝑙=𝑡_Ti b_Ti 𝐴_Ti+𝑡_O b_O 𝐴_O
Note on A1: John Evans: Values that feed into a Rietveld refinement of TiO2 given below. In general values in yellow boxes should be refined. Minimise the blue box which is sum (yobs-ycalc)^2
Note on X1: John Evans: put the experimental data in these two columns.
Note on AA1: John Evans: intensity contribution from the (111) refelction
Note on AH1: John Evans: summed intensity from all reflections
Note on AJ1: John Evans: this is the column that gets minimised in the least squares process. Its sum is in the blue box on the left
Note on AK1: John Evans: offset difference curve for plotting
Note on A3: John Evans: Information on the diffractometer used to collect the diffraction data. The instrumental zero point should be refined. It should normall be smaller than +/- 0.05 degrees.
Note on A7: John Evans: A simple background polynomial, refine these terms
Note on A11: John Evans: Allow peaks to have a simple 2-theta dependence to their width. This is caused by the instrument and sample effects. Over a short 2-theta it might be best to just refine w which gives a constant peak width.
Note on A16: John Evans: An overall scale factor which should be refined. It scales the sample scattering to the overall intensity.
Note on A18: John Evans: Rutile is tetragonal so a = b and alpha = beta = gamma = 90 degrees.
Note on A21: John Evans: For tetragonal rutile TiO2 there is a single free atomic coordinate, x of O. The y value of O is equal to x by symmetry.
Note on E21: dch0jse: Isotropic atomic displacement B (=8*pi^2*u). Over a short 2-theta range this will correlate highly with the scale factor. It is also affected by experiimental artefacts lie absorption, surface roughness, etc. These are simulated data so a value of 0.0 is fine. One the refinement has convereged look at what the effect of a large positive/negatve adp is on the calculated pattern
Note on B25: John Evans: Minimise this box, the overall sum of (yobs-ycals)^2.
Note on B28: John Evans: This box reportes the profile R-factor
Note on A34: John Evans: This section calculates the intensity of each reflection. Each row is colour coded and is turned into a colour coded peak shape in the columns on the right of the spreadsheet.

## 7.1_TiO2_riet_real_data
Rietveld Refinement Information | [21 empty] | 2theta | yobs | Backgd | (110) | (011) | (020) | (111) | (210) | (211) | (220) | Total=ycalc | yobs-ycalc | w(yo-ycalc)^2 | (yobs-ycalc)-1500 | yobs-back
[22 empty] | 10 | 42 | 56.44498 | 0.07800151 | 0.01572309 | 0.002047124 | 0.004614935 | 0.001532103 | 0.007546413 | 0.0019945 | 56.55644 | -14.55644 | 5.045001 | -1514.556 | -14.44498
Diffractometer experimental information | [21 empty] | 10.02 | 51 | 56.40697 | 0.07818029 | 0.01574717 | 0.002049926 | 0.004620835 | 0.001533901 | 0.007553214 | 0.001996208 | 56.51865 | -5.518647 | 0.5971659 | -1505.519 | -5.406965
lambda Ka1 | 1.540596 | Å | [19 empty] | 10.04 | 29 | 56.36897 | 0.07835967 | 0.0157713 | 0.002052734 | 0.004626747 | 0.001535702 | 0.007560024 | 0.001997919 | 56.48087 | -27.48087 | 26.04132 | -1527.481 | -27.36897
lambda Ka2 | 1.544493 | Å | [19 empty] | 10.06 | 47 | 56.33098 | 0.07853968 | 0.0157955 | 0.002055547 | 0.004632671 | 0.001537506 | 0.007566844 | 0.001999633 | 56.44311 | -9.443111 | 1.897284 | -1509.443 | -9.330984
alpha2 ratio Ka2=x*Ka1 | 0.5 | [20 empty] | 10.08 | 45 | 56.29302 | 0.07872031 | 0.01581974 | 0.002058366 | 0.004638605 | 0.001539314 | 0.007573672 | 0.002001348 | 56.40537 | -11.40537 | 2.890723 | -1511.405 | -11.29302
monochromator angle | 26.6 | [20 empty] | 10.1 | 42 | 56.25508 | 0.07890156 | 0.01584405 | 0.002061192 | 0.004644551 | 0.001541125 | 0.00758051 | 0.002003066 | 56.36765 | -14.36765 | 4.914987 | -1514.368 | -14.25508
zero point | 0.009229171 | [20 empty] | 10.12 | 51 | 56.21715 | 0.07908343 | 0.01586841 | 0.002064022 | 0.004650509 | 0.001542939 | 0.007587357 | 0.002004785 | 56.32995 | -5.329953 | 0.5570274 | -1505.33 | -5.217152
Background function = p*2Th^2+q*2Th+r | [21 empty] | 10.14 | 48 | 56.17924 | 0.07926594 | 0.01589282 | 0.002066859 | 0.004656478 | 0.001544756 | 0.007594213 | 0.002006508 | 56.29227 | -8.292272 | 1.432537 | -1508.292 | -8.179245
p (2Th^2) | 0.02329368 | [20 empty] | 10.16 | 56 | 56.14136 | 0.07944908 | 0.01591729 | 0.002069702 | 0.004662459 | 0.001546576 | 0.007601079 | 0.002008232 | 56.25461 | -0.254611 | 0.00115762 | -1500.255 | -0.1413565
q (2Th) | -2.367271 | [20 empty] | 10.18 | 53 | 56.10349 | 0.07963285 | 0.01594182 | 0.00207255 | 0.004668451 | 0.0015484 | 0.007607954 | 0.002009958 | 56.21697 | -3.216969 | 0.1952621 | -1503.217 | -3.103487
r (constant) | 77.78832 | [20 empty] | 10.2 | 50 | 56.06564 | 0.07981727 | 0.0159664 | 0.002075405 | 0.004674454 | 0.001550226 | 0.007614838 | 0.002011687 | 56.17935 | -6.179346 | 0.7636864 | -1506.179 | -6.065636
Peak shape parameters fwhm = u*2Th^2+v*2Th+w | [21 empty] | 10.22 | 45 | 56.0278 | 0.08000232 | 0.01599105 | 0.002078265 | 0.00468047 | 0.001552056 | 0.007621732 | 0.002013418 | 56.14174 | -11.14174 | 2.758632 | -1511.142 | -11.0278
u (2Th^2) | 0 | [20 empty] | 10.24 | 50 | 55.98999 | 0.08018802 | 0.01601575 | 0.002081131 | 0.004686496 | 0.00155389 | 0.007628635 | 0.002015151 | 56.10416 | -6.104159 | 0.7452152 | -1506.104 | -5.98999
v (2Th) | 0.0001169375 | [20 empty] | 10.26 | 48 | 55.9522 | 0.08037437 | 0.0160405 | 0.002084003 | 0.004692535 | 0.001555726 | 0.007635547 | 0.002016887 | 56.06659 | -8.066595 | 1.355624 | -1508.067 | -7.952195
w (constant) | 0.09187757 | [20 empty] | 10.28 | 67 | 55.91442 | 0.08056136 | 0.01606532 | 0.002086881 | 0.004698585 | 0.001557566 | 0.007642469 | 0.002018624 | 56.02905 | 10.97095 | 1.796444 | -1489.029 | 11.08558
Structure dependent | [21 empty] | 10.3 | 55 | 55.87666 | 0.08074901 | 0.01609019 | 0.002089765 | 0.004704647 | 0.001559409 | 0.0076494 | 0.002020364 | 55.99152 | -0.9915239 | 0.0178749 | -1500.992 | -0.8766611
scale factor | 0.006040913 | [20 empty] | 10.32 | 54 | 55.83892 | 0.08093732 | 0.01611512 | 0.002092655 | 0.004710721 | 0.001561255 | 0.007656341 | 0.002022106 | 55.95402 | -1.954017 | 0.07070712 | -1501.954 | -1.838922
Cell parameters | [21 empty] | 10.34 | 57 | 55.8012 | 0.08112629 | 0.0161401 | 0.002095551 | 0.004716806 | 0.001563105 | 0.007663291 | 0.002023851 | 55.91653 | 1.083469 | 0.02059484 | -1498.917 | 1.198798
a | 4.591414 | Å | [19 empty] | 10.36 | 49 | 55.7635 | 0.08131591 | 0.01616515 | 0.002098453 | 0.004722903 | 0.001564958 | 0.007670251 | 0.002025597 | 55.87906 | -6.879063 | 0.965745 | -1506.879 | -6.7635
c | 2.956252 | Å | [19 empty] | 10.38 | 51 | 55.72582 | 0.08150621 | 0.01619025 | 0.002101361 | 0.004729012 | 0.001566814 | 0.00767722 | 0.002027346 | 55.84161 | -4.841615 | 0.459632 | -1504.842 | -4.725816
Atomiccoordinates | x | y(=x) | z | B | [17 empty] | 10.4 | 43 | 55.68815 | 0.08169717 | 0.01621541 | 0.002104275 | 0.004735133 | 0.001568673 | 0.007684198 | 0.002029097 | 55.80419 | -12.80419 | 3.812725 | -1512.804 | -12.68815
Ti xyz | 0 | 0 | 0 | 0 | [17 empty] | 10.42 | 49 | 55.65051 | 0.0818888 | 0.01624063 | 0.002107196 | 0.004741266 | 0.001570536 | 0.007691186 | 0.002030851 | 55.76678 | -6.766776 | 0.9344748 | -1506.767 | -6.650506
O xyz | 0.307362 | 0.307362 | 0 | 0 | [17 empty] | 10.44 | 48 | 55.61288 | 0.08208111 | 0.01626591 | 0.002110122 | 0.004747411 | 0.001572402 | 0.007698184 | 0.002032607 | 55.72939 | -7.729386 | 1.244654 | -1507.729 | -7.612879
[22 empty] | 10.46 | 53 | 55.57527 | 0.0822741 | 0.01629125 | 0.002113054 | 0.004753567 | 0.001574272 | 0.007705191 | 0.002034365 | 55.69202 | -2.692016 | 0.1367349 | -1502.692 | -2.57527
Sum w(yo-yc)^2 | 5941.905 | [20 empty] | 10.48 | 63 | 55.53768 | 0.08246777 | 0.01631665 | 0.002115993 | 0.004759736 | 0.001576144 | 0.007712208 | 0.002036125 | 55.65466 | 7.345335 | 0.8564119 | -1492.655 | 7.46232
[22 empty] | 10.5 | 57 | 55.50011 | 0.08266212 | 0.01634211 | 0.002118937 | 0.004765917 | 0.001578021 | 0.007719234 | 0.002037888 | 55.61733 | 1.382667 | 0.0335398 | -1498.617 | 1.499891
Agreement factors | [21 empty] | 10.52 | 51 | 55.46256 | 0.08285717 | 0.01636762 | 0.002121888 | 0.004772109 | 0.0015799 | 0.00772627 | 0.002039652 | 55.58002 | -4.580021 | 0.4113056 | -1504.58 | -4.462556
Rwp | 14.98629 | % | [19 empty] | 10.54 | 63 | 55.42502 | 0.0830529 | 0.0163932 | 0.002124845 | 0.004778314 | 0.001581783 | 0.007733316 | 0.00204142 | 55.54273 | 7.457272 | 0.8827129 | -1492.543 | 7.574978
Number obs N | 2501 | [20 empty] | 10.56 | 49 | 55.38751 | 0.08324933 | 0.01641884 | 0.002127808 | 0.004784531 | 0.001583669 | 0.007740371 | 0.002043189 | 55.50545 | -6.505454 | 0.8636925 | -1506.505 | -6.387506
Parameters P (update) | 7 | [20 empty] | 10.58 | 46 | 55.35001 | 0.08344645 | 0.01644454 | 0.002130777 | 0.00479076 | 0.001585559 | 0.007747436 | 0.002044961 | 55.4682 | -9.4682 | 1.948844 | -1509.468 | -9.350009
GoF | 1.543528 | [20 empty] | 10.6 | 57 | 55.31253 | 0.08364428 | 0.01647029 | 0.002133753 | 0.004797001 | 0.001587452 | 0.00775451 | 0.002046735 | 55.43097 | 1.569035 | 0.0431907 | -1498.431 | 1.687469
[22 empty] | 10.62 | 40 | 55.27507 | 0.08384281 | 0.01649611 | 0.002136735 | 0.004803255 | 0.001589348 | 0.007761594 | 0.002048511 | 55.39375 | -15.39375 | 5.924189 | -1515.394 | -15.27507
Peak List, intensities, fwhm, etc | [21 empty] | 10.64 | 57 | 55.23763 | 0.08404204 | 0.01652199 | 0.002139723 | 0.00480952 | 0.001591248 | 0.007768688 | 0.00205029 | 55.35655 | 1.643446 | 0.04738446 | -1498.357 | 1.762369
Peak No | h | k | l | m | dspace | 2th Ka1 | 2th Ka2 | sin(th)/lam | f(Ti) | f(O) | LP | (h+k+l)/4 | A(Ti) | Ati*fTi*tTi | A(O) | AO*fO*tO | Fhkl | (Fhkl)^2 | Ihkl | fwhm | tick_hgt | 10.66 | 56 | 55.20021 | 0.08424199 | 0.01654793 | 0.002142717 | 0.004815798 | 0.001593151 | 0.007775792 | 0.002052071 | 55.31938 | 0.6806221 | 0.008272258 | -1499.319 | 0.7997916
1. (110) | 1 | 1 | 0 | 4 | 3.24662 | 27.44994 | 27.52074 | 0.1540063 | 17.50206 | 6.405042 | 29.79976 | 0.5 | 2 | 35.00412 | 0.4974863 | 3.186421 | 38.19054 | 1458.518 | 1050.236 | 0.0950875 | -750 | 10.68 | 52 | 55.1628 | 0.08444266 | 0.01657393 | 0.002145717 | 0.004822088 | 0.001595057 | 0.007782905 | 0.002053854 | 55.28222 | -3.282221 | 0.2071726 | -1503.282 | -3.162805
2. (011) | 0 | 1 | 1 | 8 | 2.485595 | 36.10699 | 36.20149 | 0.2011591 | 16.01159 | 5.602952 | 16.66654 | 0.5 | 2 | 32.02318 | -1.410654 | -7.903828 | 24.11935 | 581.7429 | 468.5643 | 0.09609983 | -750 | 10.7 | 56 | 55.12542 | 0.08464404 | 0.01659999 | 0.002148724 | 0.004828391 | 0.001596967 | 0.007790029 | 0.00205564 | 55.24508 | 0.7549165 | 0.01017677 | -1499.245 | 0.8745803
3. (020) | 0 | 2 | 0 | 4 | 2.295707 | 39.21057 | 39.31383 | 0.2177978 | 15.51022 | 5.324365 | 13.95443 | 0.5 | 2 | 31.02043 | -3.005027 | -15.99986 | 15.02057 | 225.6176 | 76.07599 | 0.09646276 | -750 | 10.72 | 55 | 55.08805 | 0.08484614 | 0.01662612 | 0.002151738 | 0.004834706 | 0.001598881 | 0.007797162 | 0.002057428 | 55.20797 | -0.2079655 | 0.0007863573 | -1500.208 | -0.08805333
4. (111) | 1 | 1 | 1 | 8 | 2.185847 | 41.26867 | 41.37784 | 0.2287443 | 15.18606 | 5.144915 | 12.49068 | 0.75 | 6.754449e-32 | 1.025734e-30 | -3.502514 | -18.02013 | -18.02013 | 324.7252 | 196.0175 | 0.09670343 | -750 | 10.74 | 48 | 55.05071 | 0.08504897 | 0.0166523 | 0.002154757 | 0.004841033 | 0.001600798 | 0.007804304 | 0.002059218 | 55.17087 | -7.170867 | 1.071278 | -1507.171 | -7.050706
5. (210) | 2 | 1 | 0 | 8 | 2.053343 | 44.06635 | 44.18368 | 0.2435054 | 14.75611 | 4.90907 | 10.8297 | 0.75 | 6.754449e-32 | 9.966941e-31 | 2.470418 | 12.12745 | 12.12745 | 147.0752 | 76.97474 | 0.09703058 | -750 | 10.76 | 60 | 55.01338 | 0.08525252 | 0.01667855 | 0.002157783 | 0.004847373 | 0.001602718 | 0.007811457 | 0.002061011 | 55.13379 | 4.866212 | 0.394667 | -1495.134 | 4.986624
6. (211) | 2 | 1 | 1 | 16 | 1.68645 | 54.35609 | 54.50497 | 0.2964808 | 13.28908 | 4.136127 | 6.851064 | 1 | 2 | 26.57815 | 1.059764 | 4.383317 | 30.96147 | 958.6126 | 634.7807 | 0.09823384 | -750 | 10.78 | 42 | 54.97607 | 0.08545681 | 0.01670486 | 0.002160815 | 0.004853725 | 0.001604642 | 0.007818619 | 0.002062806 | 55.09673 | -13.09673 | 4.083912 | -1513.097 | -12.97607
7. (220) | 2 | 2 | 0 | 4 | 1.62331 | 56.6566 | 56.81292 | 0.3080126 | 12.98757 | 3.985021 | 6.26393 | 1 | 2 | 25.97514 | 2.257547 | 8.996373 | 34.97151 | 1223.006 | 185.1136 | 0.09850285 | -750 | 10.8 | 51 | 54.93877 | 0.08566183 | 0.01673123 | 0.002163854 | 0.00486009 | 0.001606569 | 0.007825792 | 0.002064603 | 55.05969 | -4.059688 | 0.3231582 | -1504.06 | -3.938774
[22 empty] | 10.82 | 62 | 54.9015 | 0.08586759 | 0.01675766 | 0.002166899 | 0.004866467 | 0.0016085 | 0.007832974 | 0.002066403 | 55.02267 | 6.977333 | 0.7852124 | -1493.023 | 7.098499
Scattering factors parameters | [21 empty] | 10.84 | 42 | 54.86425 | 0.08607409 | 0.01678416 | 0.002169951 | 0.004872857 | 0.001610434 | 0.007840166 | 0.002068205 | 54.98567 | -12.98567 | 4.014941 | -1512.986 | -12.86425
| a1 | b1 | a2 | b2 | a3 | b3 | a4 | b4 | c | [12 empty] | 10.86 | 43 | 54.82701 | 0.08628134 | 0.01681072 | 0.002173009 | 0.004879259 | 0.001612372 | 0.007847368 | 0.00207001 | 54.94868 | -11.94868 | 3.320257 | -1511.949 | -11.82701
Ti | 9.7595 | 7.8508 | 7.3558 | 0.5 | 1.6991 | 35.6338 | 1.9021 | 116.105 | 1.2807 | [12 empty] | 10.88 | 53 | 54.78979 | 0.08648934 | 0.01683734 | 0.002176073 | 0.004885674 | 0.001614313 | 0.00785458 | 0.002071816 | 54.91172 | -1.911722 | 0.06895625 | -1501.912 | -1.789793
O | 3.0485 | 13.2771 | 2.2868 | 5.7011 | 1.5463 | 0.3239 | 0.867 | 32.9089 | 0.2508 | [12 empty] | 10.9 | 39 | 54.75259 | 0.08669809 | 0.01686403 | 0.002179144 | 0.004892102 | 0.001616257 | 0.007861801 | 0.002073625 | 54.87478 | -15.87478 | 6.461759 | -1515.875 | -15.75259
[22 empty] | 10.92 | 57 | 54.71541 | 0.0869076 | 0.01689078 | 0.002182221 | 0.004898542 | 0.001618206 | 0.007869033 | 0.002075437 | 54.83786 | 2.162144 | 0.0820152 | -1497.838 | 2.284586
[22 empty] | 10.94 | 35 | 54.67825 | 0.08711787 | 0.01691759 | 0.002185305 | 0.004904995 | 0.001620157 | 0.007876275 | 0.002077251 | 54.80095 | -19.80095 | 11.20222 | -1519.801 | -19.67825
[22 empty] | 10.96 | 46 | 54.64111 | 0.0873289 | 0.01694447 | 0.002188396 | 0.004911461 | 0.001622113 | 0.007883527 | 0.002079067 | 54.76407 | -8.764068 | 1.669758 | -1508.764 | -8.64111
[22 empty] | 10.98 | 56 | 54.60399 | 0.0875407 | 0.01697141 | 0.002191493 | 0.004917939 | 0.001624071 | 0.007890789 | 0.002080886 | 54.7272 | 1.272797 | 0.02892878 | -1498.727 | 1.396014
[22 empty] | 11 | 61 | 54.56688 | 0.08775327 | 0.01699842 | 0.002194597 | 0.004924431 | 0.001626034 | 0.00789806 | 0.002082707 | 54.69036 | 6.309642 | 0.6526489 | -1493.69 | 6.43312
[22 empty] | 11.02 | 49 | 54.52979 | 0.08796662 | 0.01702549 | 0.002197707 | 0.004930935 | 0.001628 | 0.007905342 | 0.00208453 | 54.65353 | -5.653532 | 0.6522944 | -1505.654 | -5.529794
[22 empty] | 11.04 | 58 | 54.49273 | 0.08818075 | 0.01705262 | 0.002200824 | 0.004937452 | 0.001629969 | 0.007912634 | 0.002086356 | 54.61673 | 3.383274 | 0.1973542 | -1496.617 | 3.507275
[22 empty] | 11.06 | 56 | 54.45568 | 0.08839565 | 0.01707982 | 0.002203947 | 0.004943983 | 0.001631942 | 0.007919936 | 0.002088184 | 54.57994 | 1.420061 | 0.03601023 | -1498.58 | 1.544324
[22 empty] | 11.08 | 38 | 54.41864 | 0.08861135 | 0.01710709 | 0.002207077 | 0.004950526 | 0.001633919 | 0.007927249 | 0.002090015 | 54.54317 | -16.54317 | 7.202014 | -1516.543 | -16.41864
[22 empty] | 11.1 | 38 | 54.38163 | 0.08882783 | 0.01713442 | 0.002210214 | 0.004957082 | 0.001635899 | 0.007934571 | 0.002091848 | 54.50642 | -16.50642 | 7.170054 | -1516.506 | -16.38163
[22 empty] | 11.12 | 47 | 54.34464 | 0.08904511 | 0.01716181 | 0.002213358 | 0.004963651 | 0.001637883 | 0.007941903 | 0.002093683 | 54.4697 | -7.469696 | 1.187157 | -1507.47 | -7.344639
[22 empty] | 11.14 | 50 | 54.30766 | 0.08926319 | 0.01718927 | 0.002216508 | 0.004970233 | 0.00163987 | 0.007949246 | 0.002095521 | 54.43299 | -4.432987 | 0.3930276 | -1504.433 | -4.307664
[22 empty] | 11.16 | 63 | 54.27071 | 0.08948207 | 0.0172168 | 0.002219665 | 0.004976828 | 0.001641861 | 0.007956599 | 0.002097362 | 54.3963 | 8.603702 | 1.174979 | -1491.396 | 8.729293
[22 empty] | 11.18 | 50 | 54.23377 | 0.08970176 | 0.01724439 | 0.002222829 | 0.004983437 | 0.001643856 | 0.007963962 | 0.002099204 | 54.35963 | -4.359629 | 0.3801273 | -1504.36 | -4.233769
[22 empty] | 11.2 | 51 | 54.19685 | 0.08992226 | 0.01727206 | 0.002225999 | 0.004990058 | 0.001645855 | 0.007971335 | 0.002101049 | 54.32298 | -3.322979 | 0.2165135 | -1503.323 | -3.19685
[22 empty] | 11.22 | 50 | 54.15995 | 0.09014357 | 0.01729978 | 0.002229176 | 0.004996693 | 0.001647857 | 0.007978718 | 0.002102897 | 54.28635 | -4.286348 | 0.3674556 | -1504.286 | -4.15995
[22 empty] | 11.24 | 41 | 54.12307 | 0.09036569 | 0.01732758 | 0.002232361 | 0.005003341 | 0.001649862 | 0.007986112 | 0.002104747 | 54.24974 | -13.24974 | 4.281843 | -1513.25 | -13.12307
[22 empty] | 11.26 | 44 | 54.0862 | 0.09058864 | 0.01735544 | 0.002235551 | 0.005010003 | 0.001651871 | 0.007993516 | 0.0021066 | 54.21315 | -10.21315 | 2.370644 | -1510.213 | -10.0862
[22 empty] | 11.28 | 48 | 54.04936 | 0.09081242 | 0.01738336 | 0.002238749 | 0.005016677 | 0.001653884 | 0.008000931 | 0.002108454 | 54.17657 | -6.176574 | 0.7947932 | -1506.177 | -6.04936
[22 empty] | 11.3 | 48 | 54.01253 | 0.09103703 | 0.01741136 | 0.002241954 | 0.005023365 | 0.001655901 | 0.008008355 | 0.002110312 | 54.14002 | -6.140022 | 0.785414 | -1506.14 | -6.012534
[22 empty] | 11.32 | 53 | 53.97573 | 0.09126247 | 0.01743942 | 0.002245165 | 0.005030067 | 0.001657921 | 0.00801579 | 0.002112172 | 54.10349 | -1.10349 | 0.02297527 | -1501.103 | -0.9757266
[22 empty] | 11.34 | 56 | 53.93894 | 0.09148875 | 0.01746755 | 0.002248384 | 0.005036781 | 0.001659945 | 0.008023236 | 0.002114034 | 54.06698 | 1.933023 | 0.06672464 | -1498.067 | 2.061062
[22 empty] | 11.36 | 64 | 53.90217 | 0.09171587 | 0.01749575 | 0.002251609 | 0.00504351 | 0.001661973 | 0.008030691 | 0.002115899 | 54.03048 | 9.969517 | 1.552989 | -1490.03 | 10.09783
[22 empty] | 11.38 | 54 | 53.86542 | 0.09194384 | 0.01752402 | 0.002254841 | 0.005050251 | 0.001664005 | 0.008038157 | 0.002117766 | 53.99401 | 0.005990795 | 6.646226e-07 | -1499.994 | 0.1345837
[22 empty] | 11.4 | 48 | 53.82868 | 0.09217266 | 0.01755235 | 0.002258081 | 0.005057007 | 0.00166604 | 0.008045634 | 0.002119635 | 53.95755 | -5.957555 | 0.7394263 | -1505.958 | -5.828684
[22 empty] | 11.42 | 54 | 53.79197 | 0.09240233 | 0.01758076 | 0.002261327 | 0.005063775 | 0.001668079 | 0.008053121 | 0.002121508 | 53.92112 | 0.07887976 | 0.0001152225 | -1499.921 | 0.2080307
[22 empty] | 11.44 | 56 | 53.75527 | 0.09263287 | 0.01760923 | 0.00226458 | 0.005070558 | 0.001670122 | 0.008060618 | 0.002123382 | 53.88471 | 2.115295 | 0.07990129 | -1497.885 | 2.244726
[22 empty] | 11.46 | 58 | 53.7186 | 0.09286427 | 0.01763778 | 0.00226784 | 0.005077354 | 0.001672168 | 0.008068126 | 0.002125259 | 53.84831 | 4.15169 | 0.2971816 | -1495.848 | 4.281403
[22 empty] | 11.48 | 56 | 53.68194 | 0.09309653 | 0.01766639 | 0.002271108 | 0.005084164 | 0.001674218 | 0.008075645 | 0.002127139 | 53.81193 | 2.188066 | 0.08549346 | -1497.812 | 2.318061
[22 empty] | 11.5 | 44 | 53.6453 | 0.09332967 | 0.01769507 | 0.002274382 | 0.005090987 | 0.001676272 | 0.008083174 | 0.002129021 | 53.77558 | -9.775578 | 2.171862 | -1509.776 | -9.645299
[22 empty] | 11.52 | 63 | 53.60868 | 0.09356369 | 0.01772382 | 0.002277663 | 0.005097824 | 0.00167833 | 0.008090713 | 0.002130906 | 53.73924 | 9.260759 | 1.361296 | -1490.739 | 9.391322
[22 empty] | 11.54 | 45 | 53.57208 | 0.09379858 | 0.01775264 | 0.002280952 | 0.005104675 | 0.001680391 | 0.008098263 | 0.002132793 | 53.70292 | -8.702924 | 1.683131 | -1508.703 | -8.572076
[22 empty] | 11.56 | 46 | 53.53549 | 0.09403437 | 0.01778154 | 0.002284248 | 0.00511154 | 0.001682457 | 0.008105824 | 0.002134682 | 53.66663 | -7.666627 | 1.277764 | -1507.667 | -7.535492
[22 empty] | 11.58 | 46 | 53.49893 | 0.09427104 | 0.0178105 | 0.002287551 | 0.005118419 | 0.001684526 | 0.008113395 | 0.002136575 | 53.63035 | -7.630349 | 1.2657 | -1507.63 | -7.498927
[22 empty] | 11.6 | 42 | 53.46238 | 0.09450861 | 0.01783953 | 0.002290861 | 0.005125311 | 0.001686599 | 0.008120977 | 0.002138469 | 53.59409 | -11.59409 | 3.200546 | -1511.594 | -11.46238
[22 empty] | 11.62 | 50 | 53.42585 | 0.09474707 | 0.01786864 | 0.002294178 | 0.005132218 | 0.001688676 | 0.008128569 | 0.002140366 | 53.55785 | -3.557852 | 0.2531662 | -1503.558 | -3.425852
[22 empty] | 11.64 | 51 | 53.38934 | 0.09498645 | 0.01789781 | 0.002297502 | 0.005139138 | 0.001690756 | 0.008136172 | 0.002142266 | 53.52163 | -2.521633 | 0.1246791 | -1502.522 | -2.389343
[22 empty] | 11.66 | 32 | 53.35285 | 0.09522672 | 0.01792706 | 0.002300834 | 0.005146073 | 0.001692841 | 0.008143786 | 0.002144168 | 53.48543 | -21.48543 | 14.42575 | -1521.485 | -21.35285
[22 empty] | 11.68 | 41 | 53.31638 | 0.09546792 | 0.01795638 | 0.002304173 | 0.005153021 | 0.001694929 | 0.00815141 | 0.002146073 | 53.44925 | -12.44925 | 3.780096 | -1512.449 | -12.31638
[22 empty] | 11.7 | 40 | 53.27993 | 0.09571002 | 0.01798577 | 0.002307519 | 0.005159984 | 0.001697021 | 0.008159045 | 0.00214798 | 53.41309 | -13.41309 | 4.497778 | -1513.413 | -13.27993
[22 empty] | 11.72 | 44 | 53.24349 | 0.09595306 | 0.01801524 | 0.002310872 | 0.00516696 | 0.001699118 | 0.008166691 | 0.00214989 | 53.37695 | -9.376955 | 1.998347 | -1509.377 | -9.243493
[22 empty] | 11.74 | 42 | 53.20708 | 0.09619701 | 0.01804477 | 0.002314233 | 0.005173951 | 0.001701217 | 0.008174348 | 0.002151803 | 53.34083 | -11.34083 | 3.06225 | -1511.341 | -11.20708
[22 empty] | 11.76 | 51 | 53.17068 | 0.0964419 | 0.01807438 | 0.002317601 | 0.005180956 | 0.001703321 | 0.008182015 | 0.002153718 | 53.30473 | -2.304733 | 0.1041529 | -1502.305 | -2.170679
[22 empty] | 11.78 | 54 | 53.1343 | 0.09668773 | 0.01810406 | 0.002320977 | 0.005187976 | 0.001705429 | 0.008189694 | 0.002155635 | 53.26865 | 0.7313478 | 0.009904992 | -1499.269 | 0.8656993
[22 empty] | 11.8 | 51 | 53.09794 | 0.0969345 | 0.01813382 | 0.002324359 | 0.005195009 | 0.001707541 | 0.008197383 | 0.002157555 | 53.23259 | -2.232591 | 0.09773454 | -1502.233 | -2.097941
[22 empty] | 11.82 | 51 | 53.0616 | 0.09718221 | 0.01816365 | 0.00232775 | 0.005202057 | 0.001709656 | 0.008205082 | 0.002159478 | 53.19655 | -2.196549 | 0.09460446 | -1502.197 | -2.061599
[22 empty] | 11.84 | 50 | 53.02528 | 0.09743087 | 0.01819355 | 0.002331147 | 0.005209119 | 0.001711776 | 0.008212793 | 0.002161403 | 53.16053 | -3.160527 | 0.1997786 | -1503.161 | -3.025276
[22 empty] | 11.86 | 50 | 52.98897 | 0.09768049 | 0.01822352 | 0.002334553 | 0.005216196 | 0.001713899 | 0.008220515 | 0.002163331 | 53.12452 | -3.124525 | 0.1952531 | -1503.125 | -2.988972
[22 empty] | 11.88 | 53 | 52.95269 | 0.09793107 | 0.01825357 | 0.002337965 | 0.005223287 | 0.001716027 | 0.008228247 | 0.002165261 | 53.08854 | -0.08854194 | 0.0001479184 | -1500.089 | 0.0473135
[22 empty] | 11.9 | 46 | 52.91642 | 0.09818262 | 0.0182837 | 0.002341385 | 0.005230392 | 0.001718158 | 0.008235991 | 0.002167194 | 53.05258 | -7.052579 | 1.08128 | -1507.053 | -6.91642
[22 empty] | 11.92 | 41 | 52.88017 | 0.09843514 | 0.0183139 | 0.002344813 | 0.005237513 | 0.001720294 | 0.008243745 | 0.00216913 | 53.01664 | -12.01664 | 3.52194 | -1512.017 | -11.88017
[22 empty] | 11.94 | 57 | 52.84394 | 0.09868863 | 0.01834417 | 0.002348248 | 0.005244647 | 0.001722433 | 0.00825151 | 0.002171068 | 52.98071 | 4.019288 | 0.2834153 | -1495.981 | 4.156058
[22 empty] | 11.96 | 60 | 52.80773 | 0.0989431 | 0.01837452 | 0.002351691 | 0.005251796 | 0.001724576 | 0.008259286 | 0.002173008 | 52.94481 | 7.055191 | 0.8295954 | -1492.945 | 7.192269
[22 empty] | 11.98 | 56 | 52.77154 | 0.09919856 | 0.01840495 | 0.002355141 | 0.00525896 | 0.001726724 | 0.008267074 | 0.002174952 | 52.90892 | 3.091075 | 0.1706205 | -1496.909 | 3.228462
[22 empty] | 12 | 48 | 52.73536 | 0.099455 | 0.01843545 | 0.002358599 | 0.005266139 | 0.001728875 | 0.008274872 | 0.002176898 | 52.87306 | -4.87306 | 0.4947232 | -1504.873 | -4.735364
[22 empty] | 12.02 | 38 | 52.69921 | 0.09971245 | 0.01846602 | 0.002362064 | 0.005273332 | 0.001731031 | 0.008282681 | 0.002178846 | 52.83722 | -14.83722 | 5.793236 | -1514.837 | -14.69921
[22 empty] | 12.04 | 67 | 52.66307 | 0.09997089 | 0.01849667 | 0.002365537 | 0.00528054 | 0.00173319 | 0.008290502 | 0.002180797 | 52.80139 | 14.19861 | 3.008963 | -1485.801 | 14.33693
[22 empty] | 12.06 | 66 | 52.62695 | 0.1002303 | 0.0185274 | 0.002369018 | 0.005287762 | 0.001735354 | 0.008298333 | 0.002182751 | 52.76559 | 13.23441 | 2.653784 | -1486.766 | 13.37305
[22 empty] | 12.08 | 60 | 52.59086 | 0.1004908 | 0.01855821 | 0.002372506 | 0.005295 | 0.001737521 | 0.008306176 | 0.002184708 | 52.7298 | 7.270199 | 0.88093 | -1492.73 | 7.409144
[22 empty] | 12.1 | 41 | 52.55478 | 0.1007523 | 0.01858909 | 0.002376003 | 0.005302252 | 0.001739693 | 0.008314029 | 0.002186667 | 52.69404 | -11.69404 | 3.335377 | -1511.694 | -11.55478
[22 empty] | 12.12 | 44 | 52.51871 | 0.1010148 | 0.01862005 | 0.002379506 | 0.00530952 | 0.001741868 | 0.008321894 | 0.002188628 | 52.65829 | -8.658289 | 1.703772 | -1508.658 | -8.518713
[22 empty] | 12.14 | 66 | 52.48267 | 0.1012783 | 0.01865109 | 0.002383018 | 0.005316802 | 0.001744048 | 0.00832977 | 0.002190593 | 52.62256 | 13.37744 | 2.711452 | -1486.623 | 13.51733
[22 empty] | 12.16 | 64 | 52.44665 | 0.1015429 | 0.0186822 | 0.002386538 | 0.005324099 | 0.001746232 | 0.008337657 | 0.00219256 | 52.58686 | 11.41314 | 2.03531 | -1488.587 | 11.55335
[22 empty] | 12.18 | 55 | 52.41064 | 0.1018085 | 0.01871339 | 0.002390065 | 0.005331411 | 0.00174842 | 0.008345556 | 0.002194529 | 52.55117 | 2.448829 | 0.1090321 | -1497.551 | 2.589361
[22 empty] | 12.2 | 45 | 52.37465 | 0.1020751 | 0.01874466 | 0.0023936 | 0.005338739 | 0.001750612 | 0.008353465 | 0.002196501 | 52.5155 | -7.515504 | 1.255173 | -1507.516 | -7.374652
[22 empty] | 12.22 | 53 | 52.33868 | 0.1023428 | 0.01877601 | 0.002397143 | 0.005346081 | 0.001752808 | 0.008361386 | 0.002198476 | 52.47986 | 0.5201424 | 0.005104681 | -1499.48 | 0.6613171
[22 empty] | 12.24 | 57 | 52.30273 | 0.1026115 | 0.01880744 | 0.002400694 | 0.005353439 | 0.001755008 | 0.008369318 | 0.002200454 | 52.44423 | 4.555769 | 0.3641234 | -1495.444 | 4.697267
[22 empty] | 12.26 | 53 | 52.2668 | 0.1028814 | 0.01883894 | 0.002404252 | 0.005360812 | 0.001757213 | 0.008377262 | 0.002202434 | 52.40862 | 0.5913765 | 0.006598607 | -1499.409 | 0.7331988
[22 empty] | 12.28 | 49 | 52.23089 | 0.1031522 | 0.01887053 | 0.002407819 | 0.0053682 | 0.001759422 | 0.008385216 | 0.002204417 | 52.37304 | -3.373036 | 0.2321913 | -1503.373 | -3.230888
[22 empty] | 12.3 | 47 | 52.19499 | 0.1034242 | 0.0189022 | 0.002411393 | 0.005375603 | 0.001761634 | 0.008393182 | 0.002206403 | 52.33747 | -5.337469 | 0.6061398 | -1505.337 | -5.194994
[22 empty] | 12.32 | 57 | 52.15912 | 0.1036972 | 0.01893394 | 0.002414976 | 0.005383022 | 0.001763851 | 0.00840116 | 0.002208391 | 52.30192 | 4.698079 | 0.3872271 | -1495.302 | 4.840881
[22 empty] | 12.34 | 49 | 52.12326 | 0.1039713 | 0.01896577 | 0.002418566 | 0.005390456 | 0.001766073 | 0.008409149 | 0.002210382 | 52.26639 | -3.266393 | 0.2177413 | -1503.266 | -3.123262
[22 empty] | 12.36 | 65 | 52.08742 | 0.1042465 | 0.01899767 | 0.002422165 | 0.005397905 | 0.001768298 | 0.008417149 | 0.002212376 | 52.23089 | 12.76911 | 2.508466 | -1487.231 | 12.91258
[22 empty] | 12.38 | 61 | 52.0516 | 0.1045228 | 0.01902966 | 0.002425772 | 0.00540537 | 0.001770527 | 0.008425161 | 0.002214372 | 52.1954 | 8.804603 | 1.270837 | -1491.195 | 8.948396
[22 empty] | 12.4 | 54 | 52.0158 | 0.1048001 | 0.01906172 | 0.002429386 | 0.005412851 | 0.001772761 | 0.008433184 | 0.002216371 | 52.15993 | 1.840071 | 0.06270114 | -1498.16 | 1.984198
[22 empty] | 12.42 | 60 | 51.98002 | 0.1050786 | 0.01909387 | 0.002433009 | 0.005420347 | 0.001774999 | 0.008441218 | 0.002218373 | 52.12448 | 7.87552 | 1.03373 | -1492.124 | 8.01998
[22 empty] | 12.44 | 58 | 51.94426 | 0.1053582 | 0.0191261 | 0.00243664 | 0.005427858 | 0.001777242 | 0.008449264 | 0.002220378 | 52.08905 | 5.910948 | 0.6024018 | -1494.089 | 6.055744
[22 empty] | 12.46 | 53 | 51.90851 | 0.1056389 | 0.01915841 | 0.002440279 | 0.005435385 | 0.001779488 | 0.008457322 | 0.002222385 | 52.05364 | 0.9463567 | 0.01689794 | -1499.054 | 1.091489
[22 empty] | 12.48 | 51 | 51.87278 | 0.1059208 | 0.0191908 | 0.002443926 | 0.005442928 | 0.001781739 | 0.008465391 | 0.002224395 | 52.01825 | -1.018255 | 0.02033024 | -1501.018 | -0.8727845
[22 empty] | 12.5 | 68 | 51.83708 | 0.1062038 | 0.01922328 | 0.002447581 | 0.005450487 | 0.001783994 | 0.008473471 | 0.002226407 | 51.98289 | 16.01711 | 3.772764 | -1483.983 | 16.16292
[22 empty] | 12.52 | 52 | 51.80139 | 0.1064879 | 0.01925584 | 0.002451244 | 0.005458061 | 0.001786253 | 0.008481564 | 0.002228423 | 51.94754 | 0.05246336 | 5.293085e-05 | -1499.948 | 0.1986126
[22 empty] | 12.54 | 38 | 51.76572 | 0.1067731 | 0.01928848 | 0.002454916 | 0.005465651 | 0.001788517 | 0.008489667 | 0.002230441 | 51.91221 | -13.91221 | 5.093408 | -1513.912 | -13.76572
[22 empty] | 12.56 | 50 | 51.73006 | 0.1070595 | 0.0193212 | 0.002458596 | 0.005473257 | 0.001790785 | 0.008497783 | 0.002232462 | 51.8769 | -1.876898 | 0.07045495 | -1501.877 | -1.730065
[22 empty] | 12.58 | 63 | 51.69443 | 0.1073471 | 0.01935401 | 0.002462284 | 0.005480879 | 0.001793057 | 0.00850591 | 0.002234486 | 51.84161 | 11.15839 | 1.976344 | -1488.842 | 11.30557
[22 empty] | 12.6 | 65 | 51.65882 | 0.1076358 | 0.0193869 | 0.002465981 | 0.005488517 | 0.001795334 | 0.008514049 | 0.002236512 | 51.80634 | 13.19366 | 2.678041 | -1486.806 | 13.34118
[22 empty] | 12.62 | 72 | 51.62322 | 0.1079256 | 0.01941987 | 0.002469686 | 0.005496171 | 0.001797614 | 0.008522199 | 0.002238541 | 51.77109 | 20.22891 | 5.683455 | -1479.771 | 20.37678
[22 empty] | 12.64 | 50 | 51.58764 | 0.1082167 | 0.01945293 | 0.002473399 | 0.00550384 | 0.0017999 | 0.008530361 | 0.002240573 | 51.73586 | -1.735861 | 0.06026426 | -1501.736 | -1.587643
[22 empty] | 12.66 | 65 | 51.55208 | 0.1085089 | 0.01948607 | 0.002477121 | 0.005511526 | 0.001802189 | 0.008538535 | 0.002242608 | 51.70065 | 13.29935 | 2.721118 | -1486.701 | 13.44792
[22 empty] | 12.68 | 49 | 51.51654 | 0.1088023 | 0.0195193 | 0.002480851 | 0.005519228 | 0.001804483 | 0.008546721 | 0.002244645 | 51.66546 | -2.665462 | 0.1449936 | -1502.665 | -2.516544
[22 empty] | 12.7 | 57 | 51.48102 | 0.1090969 | 0.01955261 | 0.002484589 | 0.005526946 | 0.001806782 | 0.008554918 | 0.002246685 | 51.63029 | 5.369708 | 0.5058555 | -1494.63 | 5.518977
[22 empty] | 12.72 | 58 | 51.44552 | 0.1093927 | 0.01958601 | 0.002488336 | 0.00553468 | 0.001809085 | 0.008563127 | 0.002248728 | 51.59514 | 6.404858 | 0.7072793 | -1493.595 | 6.55448
[22 empty] | 12.74 | 53 | 51.41004 | 0.1096897 | 0.0196195 | 0.002492092 | 0.005542431 | 0.001811392 | 0.008571348 | 0.002250774 | 51.56001 | 1.439987 | 0.03912383 | -1498.56 | 1.589965
[22 empty] | 12.76 | 50 | 51.37457 | 0.109988 | 0.01965307 | 0.002495856 | 0.005550198 | 0.001813703 | 0.008579581 | 0.002252823 | 51.5249 | -1.524903 | 0.04650659 | -1501.525 | -1.37457
[22 empty] | 12.78 | 52 | 51.33912 | 0.1102874 | 0.01968672 | 0.002499628 | 0.005557981 | 0.001816019 | 0.008587826 | 0.002254874 | 51.48981 | 0.5101867 | 0.005005586 | -1499.49 | 0.6608771
[22 empty] | 12.8 | 43 | 51.30369 | 0.110588 | 0.01972046 | 0.002503409 | 0.005565781 | 0.00181834 | 0.008596082 | 0.002256928 | 51.45474 | -8.454744 | 1.662388 | -1508.455 | -8.303694
[22 empty] | 12.82 | 52 | 51.26828 | 0.1108899 | 0.01975429 | 0.002507199 | 0.005573597 | 0.001820665 | 0.008604351 | 0.002258985 | 51.41969 | 0.5803062 | 0.006476063 | -1499.42 | 0.7317152
[22 empty] | 12.84 | 60 | 51.23289 | 0.1111931 | 0.01978821 | 0.002510997 | 0.005581429 | 0.001822994 | 0.008612631 | 0.002261045 | 51.38466 | 8.615336 | 1.237067 | -1491.385 | 8.767106
[22 empty] | 12.86 | 62 | 51.19752 | 0.1114974 | 0.01982221 | 0.002514804 | 0.005589278 | 0.001825328 | 0.008620924 | 0.002263108 | 51.34965 | 10.65035 | 1.829514 | -1489.35 | 10.80248
[22 empty] | 12.88 | 41 | 51.16217 | 0.1118031 | 0.01985631 | 0.002518619 | 0.005597143 | 0.001827666 | 0.008629228 | 0.002265173 | 51.31466 | -10.31466 | 2.594934 | -1510.315 | -10.16217
[22 empty] | 12.9 | 51 | 51.12683 | 0.11211 | 0.01989049 | 0.002522443 | 0.005605026 | 0.001830009 | 0.008637544 | 0.002267242 | 51.27969 | -0.2796949 | 0.001533906 | -1500.28 | -0.1268322
[22 empty] | 12.92 | 52 | 51.09152 | 0.1124181 | 0.01992475 | 0.002526276 | 0.005612924 | 0.001832356 | 0.008645873 | 0.002269313 | 51.24475 | 0.7552548 | 0.01096942 | -1499.245 | 0.9084844
[22 empty] | 12.94 | 37 | 51.05622 | 0.1127275 | 0.01995911 | 0.002530118 | 0.00562084 | 0.001834708 | 0.008654213 | 0.002271387 | 51.20982 | -14.20982 | 5.457266 | -1514.21 | -14.05622
[22 empty] | 12.96 | 53 | 51.02094 | 0.1130382 | 0.01999356 | 0.002533968 | 0.005628772 | 0.001837065 | 0.008662566 | 0.002273463 | 51.17491 | 1.825094 | 0.06284845 | -1498.175 | 1.979062
[22 empty] | 12.98 | 54 | 50.98568 | 0.1133502 | 0.02002809 | 0.002537828 | 0.005636721 | 0.001839426 | 0.00867093 | 0.002275543 | 51.14002 | 2.859983 | 0.1514723 | -1497.14 | 3.014322
[22 empty] | 13 | 72 | 50.95044 | 0.1136635 | 0.02006272 | 0.002541696 | 0.005644687 | 0.001841791 | 0.008679307 | 0.002277626 | 51.10515 | 20.89485 | 6.063818 | -1479.105 | 21.04956
[22 empty] | 13.02 | 50 | 50.91521 | 0.1139781 | 0.02009743 | 0.002545572 | 0.00565267 | 0.001844161 | 0.008687696 | 0.002279711 | 51.0703 | -1.070298 | 0.02291074 | -1501.07 | -0.9152124
[22 empty] | 13.04 | 55 | 50.88001 | 0.114294 | 0.02013223 | 0.002549458 | 0.00566067 | 0.001846536 | 0.008696097 | 0.002281799 | 51.03547 | 3.964532 | 0.2857729 | -1496.035 | 4.119992
[22 empty] | 13.06 | 54 | 50.84482 | 0.1146112 | 0.02016713 | 0.002553353 | 0.005668687 | 0.001848915 | 0.008704511 | 0.00228389 | 51.00066 | 2.999341 | 0.1665934 | -1497.001 | 3.155178
[22 empty] | 13.08 | 65 | 50.80965 | 0.1149297 | 0.02020211 | 0.002557257 | 0.005676721 | 0.001851299 | 0.008712936 | 0.002285984 | 50.96587 | 14.03413 | 3.030105 | -1485.966 | 14.19035
[22 empty] | 13.1 | 51 | 50.77451 | 0.1152495 | 0.02023719 | 0.002561169 | 0.005684772 | 0.001853687 | 0.008721374 | 0.002288081 | 50.9311 | 0.068899 | 9.307984e-05 | -1499.931 | 0.2254948
[22 empty] | 13.12 | 52 | 50.73937 | 0.1155707 | 0.02027236 | 0.002565091 | 0.00569284 | 0.00185608 | 0.008729824 | 0.002290181 | 50.89635 | 1.103648 | 0.02342382 | -1498.896 | 1.260625
[22 empty] | 13.14 | 41 | 50.70426 | 0.1158933 | 0.02030762 | 0.002569021 | 0.005700925 | 0.001858478 | 0.008738286 | 0.002292284 | 50.86162 | -9.861623 | 2.371991 | -1509.862 | -9.704263
[22 empty] | 13.16 | 48 | 50.66917 | 0.1162172 | 0.02034297 | 0.002572961 | 0.005709027 | 0.00186088 | 0.008746761 | 0.002294389 | 50.82691 | -2.826915 | 0.1664885 | -1502.827 | -2.66917
[22 empty] | 13.18 | 61 | 50.6341 | 0.1165424 | 0.02037842 | 0.002576909 | 0.005717147 | 0.001863287 | 0.008755248 | 0.002296498 | 50.79223 | 10.20777 | 1.708175 | -1489.792 | 10.3659
[22 empty] | 13.2 | 43 | 50.59904 | 0.116869 | 0.02041395 | 0.002580867 | 0.005725284 | 0.001865699 | 0.008763747 | 0.002298609 | 50.75756 | -7.757558 | 1.399528 | -1507.758 | -7.59904
[22 empty] | 13.22 | 49 | 50.564 | 0.117197 | 0.02044958 | 0.002584834 | 0.005733439 | 0.001868115 | 0.008772258 | 0.002300723 | 50.72291 | -1.722909 | 0.06057994 | -1501.723 | -1.564003
[22 empty] | 13.24 | 49 | 50.52899 | 0.1175264 | 0.02048531 | 0.00258881 | 0.005741611 | 0.001870536 | 0.008780783 | 0.00230284 | 50.68828 | -1.688281 | 0.05816926 | -1501.688 | -1.528985
[22 empty] | 13.26 | 47 | 50.49399 | 0.1178572 | 0.02052112 | 0.002592795 | 0.0057498 | 0.001872962 | 0.008789319 | 0.002304961 | 50.65367 | -3.653673 | 0.2840283 | -1503.654 | -3.493985
[22 empty] | 13.28 | 52 | 50.459 | 0.1181893 | 0.02055704 | 0.00259679 | 0.005758007 | 0.001875393 | 0.008797868 | 0.002307084 | 50.61909 | 1.380914 | 0.03667162 | -1498.619 | 1.540996
[22 empty] | 13.3 | 68 | 50.42404 | 0.1185229 | 0.02059304 | 0.002600794 | 0.005766231 | 0.001877828 | 0.008806429 | 0.00230921 | 50.58452 | 17.41548 | 4.46028 | -1482.585 | 17.57596
[22 empty] | 13.32 | 88 | 50.3891 | 0.1188579 | 0.02062914 | 0.002604806 | 0.005774474 | 0.001880268 | 0.008815003 | 0.002311338 | 50.54997 | 37.45003 | 15.93755 | -1462.55 | 37.6109
[22 empty] | 13.34 | 54 | 50.35417 | 0.1191943 | 0.02066534 | 0.002608829 | 0.005782733 | 0.001882712 | 0.00882359 | 0.00231347 | 50.51544 | 3.484556 | 0.2248543 | -1496.515 | 3.645827
[22 empty] | 13.36 | 55 | 50.31927 | 0.1195321 | 0.02070163 | 0.00261286 | 0.005791011 | 0.001885162 | 0.008832189 | 0.002315605 | 50.48094 | 4.519063 | 0.3713079 | -1495.481 | 4.680734
[22 empty] | 13.38 | 56 | 50.28438 | 0.1198714 | 0.02073801 | 0.002616901 | 0.005799306 | 0.001887616 | 0.0088408 | 0.002317743 | 50.44645 | 5.55355 | 0.5507486 | -1494.446 | 5.715622
[22 empty] | 13.4 | 60 | 50.24951 | 0.1202121 | 0.0207745 | 0.002620952 | 0.00580762 | 0.001890075 | 0.008849425 | 0.002319884 | 50.41198 | 9.588017 | 1.532168 | -1490.412 | 9.750491
[22 empty] | 13.42 | 59 | 50.21466 | 0.1205543 | 0.02081108 | 0.002625011 | 0.005815951 | 0.001892539 | 0.008858061 | 0.002322027 | 50.37754 | 8.622463 | 1.260116 | -1491.378 | 8.785342
[22 empty] | 13.44 | 60 | 50.17983 | 0.1208979 | 0.02084775 | 0.00262908 | 0.0058243 | 0.001895008 | 0.008866711 | 0.002324174 | 50.34311 | 9.656889 | 1.554258 | -1490.343 | 9.820174
[22 empty] | 13.46 | 64 | 50.14501 | 0.121243 | 0.02088452 | 0.002633159 | 0.005832667 | 0.001897481 | 0.008875373 | 0.002326324 | 50.30871 | 13.69129 | 2.928931 | -1486.309 | 13.85499
[22 empty] | 13.48 | 73 | 50.11022 | 0.1215896 | 0.02092139 | 0.002637247 | 0.005841052 | 0.00189996 | 0.008884048 | 0.002328476 | 50.27432 | 22.72568 | 7.074747 | -1477.274 | 22.88978
[22 empty] | 13.5 | 66 | 50.07544 | 0.1219377 | 0.02095836 | 0.002641345 | 0.005849455 | 0.001902443 | 0.008892735 | 0.002330632 | 50.23995 | 15.76005 | 3.763319 | -1484.24 | 15.92456
[22 empty] | 13.52 | 53 | 50.04068 | 0.1222873 | 0.02099543 | 0.002645452 | 0.005857876 | 0.001904931 | 0.008901436 | 0.00233279 | 50.20561 | 2.794391 | 0.1473324 | -1497.206 | 2.959316
[22 empty] | 13.54 | 78 | 50.00595 | 0.1226384 | 0.02103259 | 0.002649569 | 0.005866316 | 0.001907424 | 0.008910149 | 0.002334952 | 50.17128 | 27.82872 | 9.928685 | -1472.171 | 27.99405
[22 empty] | 13.56 | 83 | 49.97123 | 0.1229909 | 0.02106985 | 0.002653695 | 0.005874773 | 0.001909922 | 0.008918875 | 0.002337117 | 50.13698 | 32.86302 | 13.01178 | -1467.137 | 33.02877
[22 empty] | 13.58 | 89 | 49.93652 | 0.1233451 | 0.02110721 | 0.002657831 | 0.00588325 | 0.001912425 | 0.008927613 | 0.002339284 | 50.1027 | 38.8973 | 17 | -1461.103 | 39.06348
[22 empty] | 13.6 | 71 | 49.90184 | 0.1237007 | 0.02114468 | 0.002661977 | 0.005891744 | 0.001914933 | 0.008936365 | 0.002341455 | 50.06843 | 20.93157 | 6.170852 | -1479.068 | 21.09816
[22 empty] | 13.62 | 77 | 49.86718 | 0.1240579 | 0.02118224 | 0.002666132 | 0.005900257 | 0.001917445 | 0.008945129 | 0.002343629 | 50.03419 | 26.96581 | 9.443571 | -1473.034 | 27.13282
[22 empty] | 13.64 | 78 | 49.83253 | 0.1244166 | 0.0212199 | 0.002670298 | 0.005908788 | 0.001919963 | 0.008953907 | 0.002345805 | 49.99997 | 28.00003 | 10.05131 | -1472 | 28.16747
[22 empty] | 13.66 | 99 | 49.7979 | 0.1247769 | 0.02125766 | 0.002674472 | 0.005917338 | 0.001922485 | 0.008962697 | 0.002347985 | 49.96576 | 49.03424 | 24.28643 | -1450.966 | 49.2021
[22 empty] | 13.68 | 79 | 49.76329 | 0.1251388 | 0.02129552 | 0.002678657 | 0.005925906 | 0.001925013 | 0.0089715 | 0.002350168 | 49.93158 | 29.06842 | 10.69586 | -1470.932 | 29.23671
[22 empty] | 13.7 | 65 | 49.72871 | 0.1255022 | 0.02133349 | 0.002682852 | 0.005934493 | 0.001927546 | 0.008980316 | 0.002352354 | 49.89742 | 15.10258 | 3.509046 | -1484.897 | 15.27129
[22 empty] | 13.72 | 71 | 49.69413 | 0.1258673 | 0.02137155 | 0.002687056 | 0.005943099 | 0.001930083 | 0.008989146 | 0.002354543 | 49.86328 | 21.13672 | 6.292409 | -1478.863 | 21.30587
[22 empty] | 13.74 | 64 | 49.65958 | 0.1262339 | 0.02140972 | 0.002691271 | 0.005951723 | 0.001932626 | 0.008997988 | 0.002356734 | 49.82916 | 14.17084 | 3.137701 | -1485.829 | 14.34042
[22 empty] | 13.76 | 95 | 49.62505 | 0.1266021 | 0.02144799 | 0.002695495 | 0.005960367 | 0.001935173 | 0.009006843 | 0.002358929 | 49.79505 | 45.20495 | 21.51039 | -1454.795 | 45.37495
[22 empty] | 13.78 | 66 | 49.59053 | 0.1269719 | 0.02148636 | 0.002699729 | 0.005969029 | 0.001937726 | 0.009015712 | 0.002361127 | 49.76097 | 16.23903 | 3.995545 | -1483.761 | 16.40947
[22 empty] | 13.8 | 70 | 49.55604 | 0.1273434 | 0.02152484 | 0.002703973 | 0.005977709 | 0.001940284 | 0.009024593 | 0.002363329 | 49.72691 | 20.27309 | 5.8714 | -1479.727 | 20.44396
[22 empty] | 13.82 | 75 | 49.52156 | 0.1277165 | 0.02156342 | 0.002708227 | 0.005986409 | 0.001942846 | 0.009033488 | 0.002365533 | 49.69287 | 25.30713 | 8.539342 | -1474.693 | 25.47844
[22 empty] | 13.84 | 66 | 49.4871 | 0.1280912 | 0.0216021 | 0.002712492 | 0.005995128 | 0.001945414 | 0.009042395 | 0.00236774 | 49.65885 | 16.34115 | 4.045955 | -1483.659 | 16.5129
[22 empty] | 13.86 | 87 | 49.45266 | 0.1284676 | 0.02164089 | 0.002716766 | 0.006003866 | 0.001947987 | 0.009051316 | 0.00236995 | 49.62486 | 37.37514 | 16.05634 | -1462.625 | 37.54734
[22 empty] | 13.88 | 82 | 49.41824 | 0.1288457 | 0.02167978 | 0.00272105 | 0.006012623 | 0.001950565 | 0.00906025 | 0.002372164 | 49.59088 | 32.40912 | 12.80916 | -1467.591 | 32.58176
[22 empty] | 13.9 | 88 | 49.38383 | 0.1292254 | 0.02171878 | 0.002725345 | 0.0060214 | 0.001953148 | 0.009069198 | 0.002374381 | 49.55692 | 38.44308 | 16.79398 | -1461.557 | 38.61617
[22 empty] | 13.92 | 83 | 49.34945 | 0.1296068 | 0.02175788 | 0.00272965 | 0.006030195 | 0.001955737 | 0.009078158 | 0.0023766 | 49.52298 | 33.47702 | 13.50254 | -1466.523 | 33.65055
[22 empty] | 13.94 | 73 | 49.31508 | 0.1299899 | 0.02179709 | 0.002733965 | 0.00603901 | 0.00195833 | 0.009087132 | 0.002378823 | 49.48907 | 23.51093 | 7.57211 | -1476.489 | 23.68492
[22 empty] | 13.96 | 81 | 49.28073 | 0.1303747 | 0.0218364 | 0.00273829 | 0.006047844 | 0.001960929 | 0.009096119 | 0.002381049 | 49.45517 | 31.54483 | 12.28489 | -1468.455 | 31.71927
[22 empty] | 13.98 | 63 | 49.2464 | 0.1307612 | 0.02187582 | 0.002742625 | 0.006056697 | 0.001963532 | 0.00910512 | 0.002383278 | 49.42129 | 13.57871 | 2.926687 | -1486.421 | 13.7536
[22 empty] | 14 | 83 | 49.21209 | 0.1311494 | 0.02191535 | 0.002746971 | 0.00606557 | 0.001966141 | 0.009114134 | 0.00238551 | 49.38744 | 33.61256 | 13.6121 | -1466.387 | 33.78791
[22 empty] | 14.02 | 68 | 49.1778 | 0.1315394 | 0.02195498 | 0.002751327 | 0.006074463 | 0.001968755 | 0.009123161 | 0.002387746 | 49.3536 | 18.6464 | 5.113061 | -1481.354 | 18.8222
[22 empty] | 14.04 | 68 | 49.14353 | 0.1319311 | 0.02199472 | 0.002755694 | 0.006083375 | 0.001971375 | 0.009132202 | 0.002389984 | 49.31979 | 18.68021 | 5.131622 | -1481.32 | 18.85647
[22 empty] | 14.06 | 100 | 49.10928 | 0.1323245 | 0.02203457 | 0.002760071 | 0.006092306 | 0.001973999 | 0.009141256 | 0.002392226 | 49.28599 | 50.71401 | 25.7191 | -1449.286 | 50.89072
[22 empty] | 14.08 | 79 | 49.07504 | 0.1327197 | 0.02207453 | 0.002764458 | 0.006101258 | 0.001976629 | 0.009150324 | 0.00239447 | 49.25222 | 29.74778 | 11.20165 | -1470.252 | 29.92496
[22 empty] | 14.1 | 69 | 49.04082 | 0.1331167 | 0.0221146 | 0.002768856 | 0.006110229 | 0.001979264 | 0.009159405 | 0.002396718 | 49.21847 | 19.78153 | 5.671145 | -1480.218 | 19.95918
[22 empty] | 14.12 | 73 | 49.00662 | 0.1335155 | 0.02215478 | 0.002773264 | 0.00611922 | 0.001981905 | 0.0091685 | 0.002398969 | 49.18474 | 23.81526 | 7.769408 | -1476.185 | 23.99338
[22 empty] | 14.14 | 71 | 48.97244 | 0.1339161 | 0.02219506 | 0.002777683 | 0.006128231 | 0.00198455 | 0.009177608 | 0.002401224 | 49.15102 | 21.84898 | 6.72363 | -1478.151 | 22.02756
[22 empty] | 14.16 | 70 | 48.93828 | 0.1343184 | 0.02223546 | 0.002782112 | 0.006137261 | 0.001987201 | 0.00918673 | 0.002403481 | 49.11733 | 20.88267 | 6.229796 | -1479.117 | 21.06172
[22 empty] | 14.18 | 66 | 48.90414 | 0.1347226 | 0.02227596 | 0.002786552 | 0.006146312 | 0.001989858 | 0.009195865 | 0.002405742 | 49.08366 | 16.91634 | 4.335795 | -1483.084 | 17.09586
[22 empty] | 14.2 | 68 | 48.87002 | 0.1351286 | 0.02231658 | 0.002791003 | 0.006155383 | 0.001992519 | 0.009205014 | 0.002408006 | 49.05001 | 18.94999 | 5.280911 | -1481.05 | 19.12998
[22 empty] | 14.22 | 73 | 48.83591 | 0.1355365 | 0.02235731 | 0.002795464 | 0.006164473 | 0.001995186 | 0.009214177 | 0.002410273 | 49.01638 | 23.98362 | 7.879641 | -1476.016 | 24.16409
[22 empty] | 14.24 | 71 | 48.80182 | 0.1359462 | 0.02239815 | 0.002799936 | 0.006173584 | 0.001997859 | 0.009223353 | 0.002412543 | 48.98278 | 22.01722 | 6.827579 | -1477.983 | 22.19818
[22 empty] | 14.26 | 75 | 48.76776 | 0.1363577 | 0.0224391 | 0.002804419 | 0.006182715 | 0.002000536 | 0.009232544 | 0.002414816 | 48.94919 | 26.05081 | 9.048597 | -1473.949 | 26.23224
[22 empty] | 14.28 | 72 | 48.73371 | 0.1367712 | 0.02248016 | 0.002808913 | 0.006191867 | 0.002003219 | 0.009241747 | 0.002417093 | 48.91562 | 23.08438 | 7.40123 | -1476.916 | 23.26629
[22 empty] | 14.3 | 69 | 48.69968 | 0.1371865 | 0.02252134 | 0.002813417 | 0.006201039 | 0.002005908 | 0.009250965 | 0.002419373 | 48.88208 | 20.11792 | 5.865665 | -1479.882 | 20.30032
[22 empty] | 14.32 | 64 | 48.66566 | 0.1376037 | 0.02256263 | 0.002817932 | 0.006210231 | 0.002008602 | 0.009260196 | 0.002421656 | 48.84855 | 15.15145 | 3.586976 | -1484.849 | 15.33434
[22 empty] | 14.34 | 70 | 48.63167 | 0.1380228 | 0.02260404 | 0.002822458 | 0.006219443 | 0.002011301 | 0.009269442 | 0.002423942 | 48.81504 | 21.18496 | 6.411462 | -1478.815 | 21.36833
[22 empty] | 14.36 | 62 | 48.5977 | 0.1384439 | 0.02264555 | 0.002826995 | 0.006228676 | 0.002014006 | 0.009278701 | 0.002426232 | 48.78156 | 13.21844 | 2.81818 | -1486.782 | 13.4023
[22 empty] | 14.38 | 52 | 48.56374 | 0.1388668 | 0.02268719 | 0.002831543 | 0.00623793 | 0.002016716 | 0.009287974 | 0.002428525 | 48.7481 | 3.251903 | 0.203363 | -1496.748 | 3.43626
[22 empty] | 14.4 | 66 | 48.5298 | 0.1392917 | 0.02272893 | 0.002836102 | 0.006247204 | 0.002019432 | 0.009297261 | 0.002430821 | 48.71465 | 17.28535 | 4.527018 | -1482.715 | 17.4702
[22 empty] | 14.42 | 73 | 48.49588 | 0.1397186 | 0.0227708 | 0.002840672 | 0.006256499 | 0.002022153 | 0.009306562 | 0.00243312 | 48.68123 | 24.31877 | 8.101404 | -1475.681 | 24.50412
[22 empty] | 14.44 | 73 | 48.46198 | 0.1401474 | 0.02281278 | 0.002845253 | 0.006265815 | 0.00202488 | 0.009315876 | 0.002435422 | 48.64783 | 24.35217 | 8.123673 | -1475.648 | 24.53802
[22 empty] | 14.46 | 71 | 48.4281 | 0.1405782 | 0.02285487 | 0.002849845 | 0.006275152 | 0.002027612 | 0.009325205 | 0.002437728 | 48.61445 | 22.38555 | 7.057927 | -1477.614 | 22.5719
[22 empty] | 14.48 | 62 | 48.39424 | 0.141011 | 0.02289708 | 0.002854448 | 0.006284509 | 0.00203035 | 0.009334548 | 0.002440037 | 48.58109 | 13.41891 | 2.904309 | -1486.581 | 13.60576
[22 empty] | 14.5 | 62 | 48.36039 | 0.1414458 | 0.02293941 | 0.002859063 | 0.006293888 | 0.002033093 | 0.009343905 | 0.00244235 | 48.54775 | 13.45225 | 2.918758 | -1486.548 | 13.63961
[22 empty] | 14.52 | 66 | 48.32657 | 0.1418826 | 0.02298186 | 0.002863688 | 0.006303287 | 0.002035842 | 0.009353276 | 0.002444666 | 48.51443 | 17.48557 | 4.632501 | -1482.514 | 17.67343
[22 empty] | 14.54 | 60 | 48.29276 | 0.1423215 | 0.02302442 | 0.002868325 | 0.006312708 | 0.002038596 | 0.009362661 | 0.002446985 | 48.48114 | 11.51886 | 2.211404 | -1488.481 | 11.70724
[22 empty] | 14.56 | 68 | 48.25897 | 0.1427623 | 0.0230671 | 0.002872973 | 0.006322149 | 0.002041356 | 0.00937206 | 0.002449307 | 48.44786 | 19.55214 | 5.621856 | -1480.448 | 19.74103
[22 empty] | 14.58 | 55 | 48.2252 | 0.1432052 | 0.0231099 | 0.002877632 | 0.006331612 | 0.002044122 | 0.009381473 | 0.002451633 | 48.4146 | 6.585396 | 0.7884988 | -1493.415 | 6.774797
[22 empty] | 14.6 | 65 | 48.19145 | 0.1436502 | 0.02315282 | 0.002882303 | 0.006341096 | 0.002046893 | 0.009390901 | 0.002453961 | 48.38137 | 16.61863 | 4.248906 | -1483.381 | 16.80855
[22 empty] | 14.62 | 55 | 48.15772 | 0.1440973 | 0.02319586 | 0.002886985 | 0.006350602 | 0.00204967 | 0.009400343 | 0.002456294 | 48.34816 | 6.651844 | 0.8044914 | -1493.348 | 6.842281
[22 empty] | 14.64 | 57 | 48.12401 | 0.1445465 | 0.02323902 | 0.002891679 | 0.006360129 | 0.002052453 | 0.009409798 | 0.002458629 | 48.31496 | 8.685037 | 1.323331 | -1491.315 | 8.875995
[22 empty] | 14.66 | 67 | 48.09031 | 0.1449977 | 0.0232823 | 0.002896384 | 0.006369677 | 0.002055241 | 0.009419269 | 0.002460968 | 48.28179 | 18.71821 | 5.229423 | -1481.282 | 18.90969
[22 empty] | 14.68 | 58 | 48.05663 | 0.1454511 | 0.02332571 | 0.0029011 | 0.006379247 | 0.002058035 | 0.009428753 | 0.00246331 | 48.24864 | 9.75136 | 1.639466 | -1490.249 | 9.943367
[22 empty] | 14.7 | 60 | 48.02298 | 0.1459066 | 0.02336923 | 0.002905828 | 0.006388838 | 0.002060834 | 0.009438252 | 0.002465656 | 48.21551 | 11.78449 | 2.31457 | -1488.216 | 11.97702
[22 empty] | 14.72 | 60 | 47.98934 | 0.1463643 | 0.02341287 | 0.002910568 | 0.006398451 | 0.00206364 | 0.009447765 | 0.002468005 | 48.1824 | 11.8176 | 2.327594 | -1488.182 | 12.01066
[22 empty] | 14.74 | 55 | 47.95571 | 0.1468241 | 0.02345664 | 0.002915319 | 0.006408086 | 0.002066451 | 0.009457293 | 0.002470357 | 48.14931 | 6.850687 | 0.8533075 | -1493.149 | 7.044285
[22 empty] | 14.76 | 86 | 47.92211 | 0.147286 | 0.02350053 | 0.002920082 | 0.006417742 | 0.002069268 | 0.009466835 | 0.002472713 | 48.11625 | 37.88375 | 16.68813 | -1462.116 | 38.07789
[22 empty] | 14.78 | 74 | 47.88853 | 0.1477502 | 0.02354454 | 0.002924856 | 0.006427421 | 0.00207209 | 0.009476392 | 0.002475072 | 48.0832 | 25.9168 | 9.076764 | -1474.083 | 26.11147
[22 empty] | 14.8 | 48 | 47.85496 | 0.1482166 | 0.02358868 | 0.002929642 | 0.006437121 | 0.002074919 | 0.009485963 | 0.002477434 | 48.05017 | -0.05017462 | 5.244776e-05 | -1500.05 | 0.1450357
[22 empty] | 14.82 | 76 | 47.82142 | 0.1486851 | 0.02363294 | 0.00293444 | 0.006446843 | 0.002077753 | 0.009495548 | 0.0024798 | 48.01717 | 27.98283 | 10.30314 | -1472.017 | 28.17858
[22 empty] | 14.84 | 65 | 47.78789 | 0.1491559 | 0.02367733 | 0.00293925 | 0.006456588 | 0.002080593 | 0.009505148 | 0.002482169 | 47.98419 | 17.01581 | 4.454429 | -1482.984 | 17.21211
[22 empty] | 14.86 | 63 | 47.75438 | 0.149629 | 0.02372184 | 0.002944072 | 0.006466354 | 0.002083439 | 0.009514763 | 0.002484542 | 47.95123 | 15.04877 | 3.594692 | -1484.951 | 15.24562
[22 empty] | 14.88 | 43 | 47.72089 | 0.1501042 | 0.02376648 | 0.002948905 | 0.006476143 | 0.00208629 | 0.009524392 | 0.002486918 | 47.91828 | -4.918285 | 0.562547 | -1504.918 | -4.720891
[22 empty] | 14.9 | 54 | 47.68742 | 0.1505818 | 0.02381124 | 0.002953751 | 0.006485953 | 0.002089148 | 0.009534036 | 0.002489297 | 47.88536 | 6.114635 | 0.6923845 | -1493.885 | 6.312581
[22 empty] | 14.92 | 60 | 47.65397 | 0.1510616 | 0.02385613 | 0.002958608 | 0.006495786 | 0.002092011 | 0.009543694 | 0.00249168 | 47.85247 | 12.14753 | 2.459376 | -1487.852 | 12.34603
[22 empty] | 14.94 | 62 | 47.62053 | 0.1515438 | 0.02390115 | 0.002963477 | 0.006505642 | 0.00209488 | 0.009553367 | 0.002494066 | 47.81959 | 14.18041 | 3.243292 | -1485.82 | 14.37947
[22 empty] | 14.96 | 63 | 47.58712 | 0.1520282 | 0.02394629 | 0.002968359 | 0.00651552 | 0.002097756 | 0.009563055 | 0.002496456 | 47.78673 | 15.21327 | 3.673707 | -1484.787 | 15.41288
[22 empty] | 14.98 | 66 | 47.55372 | 0.152515 | 0.02399156 | 0.002973252 | 0.00652542 | 0.002100637 | 0.009572758 | 0.002498849 | 47.7539 | 18.2461 | 5.044247 | -1481.754 | 18.44628
[22 empty] | 15 | 65 | 47.52034 | 0.1530041 | 0.02403696 | 0.002978158 | 0.006535343 | 0.002103524 | 0.009582475 | 0.002501246 | 47.72108 | 17.27892 | 4.593246 | -1482.721 | 17.47966
[22 empty] | 15.02 | 54 | 47.48698 | 0.1534956 | 0.02408249 | 0.002983075 | 0.006545289 | 0.002106417 | 0.009592208 | 0.002503646 | 47.68829 | 6.311711 | 0.737735 | -1493.688 | 6.513019
[22 empty] | 15.04 | 65 | 47.45364 | 0.1539894 | 0.02412815 | 0.002988005 | 0.006555258 | 0.002109316 | 0.009601955 | 0.002506049 | 47.65552 | 17.34448 | 4.62817 | -1482.656 | 17.54636
[22 empty] | 15.06 | 40 | 47.42032 | 0.1544857 | 0.02417394 | 0.002992947 | 0.006565249 | 0.002112221 | 0.009611716 | 0.002508456 | 47.62277 | -7.622767 | 1.452664 | -1507.623 | -7.420317
[22 empty] | 15.08 | 54 | 47.38701 | 0.1549843 | 0.02421986 | 0.002997902 | 0.006575263 | 0.002115131 | 0.009621493 | 0.002510866 | 47.59004 | 6.409962 | 0.7608818 | -1493.59 | 6.612987
[22 empty] | 15.1 | 58 | 47.35373 | 0.1554854 | 0.02426591 | 0.003002868 | 0.0065853 | 0.002118048 | 0.009631285 | 0.00251328 | 47.55733 | 10.44267 | 1.880162 | -1489.557 | 10.64627
[22 empty] | 15.12 | 46 | 47.32046 | 0.1559888 | 0.0243121 | 0.003007847 | 0.00659536 | 0.002120971 | 0.009641092 | 0.002515697 | 47.52464 | -1.524643 | 0.05053337 | -1501.525 | -1.320461
[22 empty] | 15.14 | 53 | 47.28721 | 0.1564948 | 0.02435841 | 0.003012839 | 0.006605443 | 0.002123901 | 0.009650913 | 0.002518118 | 47.49198 | 5.508023 | 0.5724211 | -1494.492 | 5.712787
[22 empty] | 15.16 | 43 | 47.25398 | 0.1570032 | 0.02440486 | 0.003017843 | 0.006615549 | 0.002126836 | 0.00966075 | 0.002520543 | 47.45933 | -4.459333 | 0.4624569 | -1504.459 | -4.253983
[22 empty] | 15.18 | 52 | 47.22077 | 0.1575141 | 0.02445144 | 0.003022859 | 0.006625679 | 0.002129777 | 0.009670602 | 0.00252297 | 47.42671 | 4.57329 | 0.4022112 | -1495.427 | 4.779228
[22 empty] | 15.2 | 46 | 47.18758 | 0.1580274 | 0.02449815 | 0.003027888 | 0.006635831 | 0.002132724 | 0.009680468 | 0.002525402 | 47.39411 | -1.394108 | 0.04225081 | -1501.394 | -1.18758
[22 empty] | 15.22 | 56 | 47.15441 | 0.1585433 | 0.024545 | 0.003032929 | 0.006646007 | 0.002135678 | 0.00969035 | 0.002527837 | 47.36153 | 8.638472 | 1.332557 | -1491.362 | 8.845593
[22 empty] | 15.24 | 47 | 47.12125 | 0.1590618 | 0.02459198 | 0.003037983 | 0.006656207 | 0.002138637 | 0.009700247 | 0.002530275 | 47.32897 | -0.3289688 | 0.002302564 | -1500.329 | -0.1212517
[22 empty] | 15.26 | 51 | 47.08812 | 0.1595827 | 0.02463909 | 0.00304305 | 0.00666643 | 0.002141603 | 0.00971016 | 0.002532717 | 47.29643 | 3.703569 | 0.2689494 | -1496.296 | 3.911885
[22 empty] | 15.28 | 57 | 47.055 | 0.1601063 | 0.02468635 | 0.003048129 | 0.006676676 | 0.002144575 | 0.009720087 | 0.002535162 | 47.26392 | 9.736085 | 1.663006 | -1490.264 | 9.945002
[22 empty] | 15.3 | 57 | 47.0219 | 0.1606324 | 0.02473373 | 0.003053222 | 0.006686947 | 0.002147553 | 0.00973003 | 0.002537611 | 47.23142 | 9.76858 | 1.674125 | -1490.231 | 9.978101
[22 empty] | 15.32 | 57 | 46.98882 | 0.1611611 | 0.02478126 | 0.003058326 | 0.006697241 | 0.002150537 | 0.009739988 | 0.002540064 | 47.19895 | 9.801053 | 1.685274 | -1490.199 | 10.01118
[22 empty] | 15.34 | 46 | 46.95576 | 0.1616924 | 0.02482892 | 0.003063444 | 0.006707558 | 0.002153528 | 0.009749961 | 0.00254252 | 47.1665 | -1.166495 | 0.02958067 | -1501.166 | -0.9557568
[22 empty] | 15.36 | 54 | 46.92271 | 0.1622264 | 0.02487672 | 0.003068575 | 0.0067179 | 0.002156525 | 0.009759949 | 0.00254498 | 47.13406 | 6.865935 | 0.8729827 | -1493.134 | 7.077286
[22 empty] | 15.38 | 49 | 46.88969 | 0.162763 | 0.02492466 | 0.003073718 | 0.006728265 | 0.002159528 | 0.009769953 | 0.002547443 | 47.10166 | 1.898344 | 0.07354512 | -1498.102 | 2.110311
[22 empty] | 15.4 | 52 | 46.85668 | 0.1633023 | 0.02497274 | 0.003078874 | 0.006738655 | 0.002162537 | 0.009779972 | 0.00254991 | 47.06927 | 4.930732 | 0.4675407 | -1495.069 | 5.143317
[22 empty] | 15.42 | 59 | 46.8237 | 0.1638442 | 0.02502095 | 0.003084044 | 0.006749068 | 0.002165553 | 0.009790007 | 0.00255238 | 47.0369 | 11.9631 | 2.42569 | -1488.037 | 12.1763
[22 empty] | 15.44 | 52 | 46.79073 | 0.1643889 | 0.02506931 | 0.003089226 | 0.006759506 | 0.002168575 | 0.009800057 | 0.002554854 | 47.00456 | 4.995442 | 0.4798931 | -1495.005 | 5.209272
[22 empty] | 15.46 | 64 | 46.75778 | 0.1649363 | 0.0251178 | 0.003094422 | 0.006769968 | 0.002171603 | 0.009810123 | 0.002557332 | 46.97224 | 17.02776 | 4.530387 | -1482.972 | 17.24222
[22 empty] | 15.48 | 59 | 46.72485 | 0.1654864 | 0.02516644 | 0.00309963 | 0.006780454 | 0.002174638 | 0.009820204 | 0.002559813 | 46.93993 | 12.06007 | 2.465173 | -1487.94 | 12.27515
[22 empty] | 15.5 | 35 | 46.69193 | 0.1660393 | 0.02521522 | 0.003104852 | 0.006790965 | 0.002177679 | 0.009830301 | 0.002562298 | 46.90765 | -11.90765 | 4.051207 | -1511.908 | -11.69193
[22 empty] | 15.52 | 42 | 46.65904 | 0.1665949 | 0.02526414 | 0.003110087 | 0.0068015 | 0.002180726 | 0.009840413 | 0.002564786 | 46.8754 | -4.875396 | 0.5659402 | -1504.875 | -4.65904
[22 empty] | 15.54 | 53 | 46.62616 | 0.1671534 | 0.0253132 | 0.003115335 | 0.00681206 | 0.00218378 | 0.009850541 | 0.002567278 | 46.84316 | 6.15684 | 0.7152204 | -1493.843 | 6.373836
[22 empty] | 15.56 | 66 | 46.59331 | 0.1677147 | 0.0253624 | 0.003120597 | 0.006822644 | 0.00218684 | 0.009860684 | 0.002569774 | 46.81095 | 19.18905 | 5.579088 | -1480.811 | 19.40669
[22 empty] | 15.58 | 54 | 46.56047 | 0.1682787 | 0.02541175 | 0.003125871 | 0.006833253 | 0.002189906 | 0.009870844 | 0.002572273 | 46.77875 | 7.221248 | 0.9656744 | -1492.779 | 7.43953
[22 empty] | 15.6 | 57 | 46.52765 | 0.1688457 | 0.02546125 | 0.00313116 | 0.006843887 | 0.00219298 | 0.009881019 | 0.002574776 | 46.74658 | 10.25342 | 1.844432 | -1489.747 | 10.47235
[22 empty] | 15.62 | 63 | 46.49485 | 0.1694155 | 0.02551088 | 0.003136461 | 0.006854545 | 0.002196059 | 0.009891209 | 0.002577283 | 46.71443 | 16.28557 | 4.209837 | -1483.714 | 16.50515
[22 empty] | 15.64 | 57 | 46.46207 | 0.1699882 | 0.02556067 | 0.003141776 | 0.006865229 | 0.002199145 | 0.009901416 | 0.002579793 | 46.6823 | 10.3177 | 1.867629 | -1489.682 | 10.53793
[22 empty] | 15.66 | 55 | 46.4293 | 0.1705638 | 0.0256106 | 0.003147105 | 0.006875937 | 0.002202238 | 0.009911638 | 0.002582307 | 46.6502 | 8.349803 | 1.267622 | -1491.65 | 8.570697
[22 empty] | 15.68 | 55 | 46.39656 | 0.1711424 | 0.02566067 | 0.003152447 | 0.006886671 | 0.002205337 | 0.009921876 | 0.002584824 | 46.61811 | 8.381887 | 1.277382 | -1491.618 | 8.603441
[22 empty] | 15.7 | 39 | 46.36383 | 0.1717239 | 0.0257109 | 0.003157803 | 0.00689743 | 0.002208442 | 0.00993213 | 0.002587346 | 46.58605 | -7.58605 | 1.475594 | -1507.586 | -7.363832
[22 empty] | 15.72 | 45 | 46.33112 | 0.1723083 | 0.02576127 | 0.003163173 | 0.006908214 | 0.002211555 | 0.0099424 | 0.002589871 | 46.55401 | -1.554009 | 0.05366544 | -1501.554 | -1.331125
[22 empty] | 15.74 | 44 | 46.29844 | 0.1728958 | 0.02581178 | 0.003168556 | 0.006919023 | 0.002214673 | 0.009952686 | 0.002592399 | 46.52199 | -2.52199 | 0.1445554 | -1502.522 | -2.298436
[22 empty] | 15.76 | 51 | 46.26577 | 0.1734862 | 0.02586245 | 0.003173953 | 0.006929858 | 0.002217799 | 0.009962987 | 0.002594932 | 46.48999 | 4.510007 | 0.3988267 | -1495.49 | 4.734235
[22 empty] | 15.78 | 38 | 46.23311 | 0.1740797 | 0.02591327 | 0.003179364 | 0.006940718 | 0.002220931 | 0.009973305 | 0.002597468 | 46.45802 | -8.458018 | 1.882581 | -1508.458 | -8.233113
[22 empty] | 15.8 | 43 | 46.20048 | 0.1746762 | 0.02596423 | 0.003184788 | 0.006951603 | 0.002224069 | 0.009983639 | 0.002600008 | 46.42606 | -3.426065 | 0.2729749 | -1503.426 | -3.20048
[22 empty] | 15.82 | 37 | 46.16787 | 0.1752758 | 0.02601535 | 0.003190227 | 0.006962515 | 0.002227215 | 0.009993989 | 0.002602551 | 46.39413 | -9.394133 | 2.385128 | -1509.394 | -9.167866
[22 empty] | 15.84 | 38 | 46.13527 | 0.1758785 | 0.02606662 | 0.003195679 | 0.006973452 | 0.002230367 | 0.01000435 | 0.002605099 | 46.36222 | -8.362224 | 1.840179 | -1508.362 | -8.13527
[22 empty] | 15.86 | 46 | 46.10269 | 0.1764844 | 0.02611804 | 0.003201146 | 0.006984414 | 0.002233525 | 0.01001474 | 0.00260765 | 46.33034 | -0.3303365 | 0.002372222 | -1500.33 | -0.1026927
[22 empty] | 15.88 | 46 | 46.07013 | 0.1770933 | 0.02616961 | 0.003206626 | 0.006995403 | 0.002236691 | 0.01002513 | 0.002610205 | 46.29847 | -0.2984711 | 0.00193663 | -1500.298 | -0.07013408
[22 empty] | 15.9 | 39 | 46.03759 | 0.1777054 | 0.02622133 | 0.003212121 | 0.007006418 | 0.002239863 | 0.01003555 | 0.002612763 | 46.26663 | -7.266628 | 1.353946 | -1507.267 | -7.037594
[22 empty] | 15.92 | 44 | 46.00507 | 0.1783207 | 0.02627321 | 0.003217629 | 0.007017458 | 0.002243042 | 0.01004598 | 0.002615325 | 46.23481 | -2.234806 | 0.1135082 | -1502.235 | -2.005073
[22 empty] | 15.94 | 48 | 45.97257 | 0.1789392 | 0.02632525 | 0.003223152 | 0.007028525 | 0.002246227 | 0.01005643 | 0.002617891 | 46.20301 | 1.796993 | 0.06727468 | -1498.203 | 2.02743
[22 empty] | 15.96 | 61 | 45.94009 | 0.1795609 | 0.02637743 | 0.003228689 | 0.007039618 | 0.00224942 | 0.01006689 | 0.002620461 | 46.17123 | 14.82877 | 3.604794 | -1485.171 | 15.05991
[22 empty] | 15.98 | 44 | 45.90762 | 0.1801859 | 0.02642978 | 0.003234241 | 0.007050737 | 0.002252619 | 0.01007737 | 0.002623035 | 46.13947 | -2.139474 | 0.1040307 | -1502.139 | -1.907621
[22 empty] | 16 | 59 | 45.87517 | 0.1808141 | 0.02648227 | 0.003239806 | 0.007061883 | 0.002255825 | 0.01008787 | 0.002625612 | 46.10774 | 12.89226 | 2.817124 | -1487.108 | 13.12483
[22 empty] | 16.02 | 49 | 45.84275 | 0.1814456 | 0.02653493 | 0.003245386 | 0.007073055 | 0.002259038 | 0.01009838 | 0.002628194 | 46.07603 | 2.92397 | 0.1744816 | -1497.076 | 3.157254
[22 empty] | 16.04 | 50 | 45.81034 | 0.1820804 | 0.02658774 | 0.003250981 | 0.007084254 | 0.002262258 | 0.01010891 | 0.002630779 | 46.04434 | 3.955658 | 0.3129447 | -1496.044 | 4.189664
[22 empty] | 16.06 | 48 | 45.77795 | 0.1827186 | 0.02664071 | 0.00325659 | 0.007095479 | 0.002265484 | 0.01011945 | 0.002633368 | 46.01268 | 1.987325 | 0.08228042 | -1498.013 | 2.222055
[22 empty] | 16.08 | 49 | 45.74557 | 0.1833601 | 0.02669384 | 0.003262213 | 0.007106731 | 0.002268718 | 0.01013001 | 0.00263596 | 45.98103 | 3.018969 | 0.1860036 | -1496.981 | 3.254427
[22 empty] | 16.1 | 39 | 45.71322 | 0.1840051 | 0.02674713 | 0.003267852 | 0.007118009 | 0.002271958 | 0.01014059 | 0.002638557 | 45.94941 | -6.949409 | 1.238315 | -1506.949 | -6.71322
[22 empty] | 16.12 | 45 | 45.68088 | 0.1846534 | 0.02680058 | 0.003273504 | 0.007129315 | 0.002275206 | 0.01015119 | 0.002641157 | 45.91781 | -0.9178089 | 0.0187194 | -1500.918 | -0.6808846
[22 empty] | 16.14 | 44 | 45.64857 | 0.1853051 | 0.02685418 | 0.003279172 | 0.007140648 | 0.00227846 | 0.0101618 | 0.002643761 | 45.88623 | -1.886231 | 0.08086066 | -1501.886 | -1.648568
[22 empty] | 16.16 | 45 | 45.61627 | 0.1859603 | 0.02690795 | 0.003284854 | 0.007152007 | 0.002281722 | 0.01017243 | 0.002646369 | 45.85468 | -0.8546762 | 0.0162327 | -1500.855 | -0.6162706
[22 empty] | 16.18 | 31 | 45.58399 | 0.186619 | 0.02696188 | 0.003290551 | 0.007163394 | 0.00228499 | 0.01018307 | 0.002648981 | 45.82314 | -14.82314 | 7.087922 | -1514.823 | -14.58399
[22 empty] | 16.2 | 44 | 45.55173 | 0.1872812 | 0.02701597 | 0.003296263 | 0.007174808 | 0.002288266 | 0.01019373 | 0.002651597 | 45.79163 | -1.791633 | 0.07295338 | -1501.792 | -1.551731
[22 empty] | 16.22 | 46 | 45.51949 | 0.187947 | 0.02707023 | 0.003301989 | 0.007186249 | 0.002291548 | 0.01020441 | 0.002654217 | 45.76014 | 0.2398551 | 0.001250663 | -1499.76 | 0.4805107
[22 empty] | 16.24 | 40 | 45.48727 | 0.1886163 | 0.02712465 | 0.003307731 | 0.007197718 | 0.002294838 | 0.01021511 | 0.00265684 | 45.72868 | -5.728679 | 0.8204441 | -1505.729 | -5.487266
[22 empty] | 16.26 | 41 | 45.45506 | 0.1892891 | 0.02717923 | 0.003313487 | 0.007209214 | 0.002298134 | 0.01022582 | 0.002659468 | 45.69724 | -4.697236 | 0.538147 | -1504.697 | -4.455062
[22 empty] | 16.28 | 49 | 45.42288 | 0.1899656 | 0.02723398 | 0.003319259 | 0.007220737 | 0.002301438 | 0.01023655 | 0.002662099 | 45.66582 | 3.334185 | 0.2268732 | -1496.666 | 3.577124
[22 empty] | 16.3 | 43 | 45.39071 | 0.1906457 | 0.0272889 | 0.003325046 | 0.007232289 | 0.002304749 | 0.01024729 | 0.002664734 | 45.63442 | -2.634417 | 0.1613989 | -1502.634 | -2.390708
[22 empty] | 16.32 | 45 | 45.35856 | 0.1913295 | 0.02734398 | 0.003330848 | 0.007243868 | 0.002308067 | 0.01025806 | 0.002667374 | 45.60304 | -0.6030415 | 0.008081312 | -1500.603 | -0.3585598
[22 empty] | 16.34 | 43 | 45.32643 | 0.1920169 | 0.02739922 | 0.003336665 | 0.007255475 | 0.002311392 | 0.01026884 | 0.002670017 | 45.57169 | -2.571688 | 0.1538042 | -1502.572 | -2.32643
[22 empty] | 16.36 | 53 | 45.29432 | 0.1927081 | 0.02745464 | 0.003342497 | 0.007267109 | 0.002314725 | 0.01027963 | 0.002672664 | 45.54036 | 7.459642 | 1.049929 | -1492.54 | 7.705681
[22 empty] | 16.38 | 41 | 45.26223 | 0.193403 | 0.02751022 | 0.003348345 | 0.007278772 | 0.002318064 | 0.01029045 | 0.002675315 | 45.50905 | -4.50905 | 0.495891 | -1504.509 | -4.262226
[22 empty] | 16.4 | 57 | 45.23015 | 0.1941017 | 0.02756597 | 0.003354208 | 0.007290463 | 0.002321411 | 0.01030128 | 0.002677969 | 45.47776 | 11.52224 | 2.329156 | -1488.478 | 11.76985
[22 empty] | 16.42 | 49 | 45.1981 | 0.1948041 | 0.02762189 | 0.003360086 | 0.007302182 | 0.002324765 | 0.01031213 | 0.002680628 | 45.4465 | 3.553498 | 0.257701 | -1496.447 | 3.801904
[22 empty] | 16.44 | 39 | 45.16606 | 0.1955104 | 0.02767799 | 0.00336598 | 0.007313929 | 0.002328127 | 0.01032299 | 0.002683291 | 45.41526 | -6.415262 | 1.055272 | -1506.415 | -6.166059
[22 empty] | 16.46 | 50 | 45.13404 | 0.1962205 | 0.02773425 | 0.003371889 | 0.007325705 | 0.002331495 | 0.01033387 | 0.002685958 | 45.38404 | 4.615955 | 0.4261408 | -1495.384 | 4.865959
[22 empty] | 16.48 | 55 | 45.10204 | 0.1969345 | 0.02779068 | 0.003377814 | 0.007337509 | 0.002334871 | 0.01034477 | 0.002688629 | 45.35285 | 9.647149 | 1.692136 | -1490.353 | 9.897958
[22 empty] | 16.5 | 45 | 45.07006 | 0.1976524 | 0.02784729 | 0.003383755 | 0.007349342 | 0.002338255 | 0.01035569 | 0.002691303 | 45.32168 | -0.3216789 | 0.002299496 | -1500.322 | -0.07006086
[22 empty] | 16.52 | 51 | 45.0381 | 0.1983743 | 0.02790407 | 0.003389711 | 0.007361204 | 0.002341645 | 0.01036662 | 0.002693982 | 45.29053 | 5.70947 | 0.6391774 | -1494.291 | 5.961901
[22 empty] | 16.54 | 48 | 45.00615 | 0.1991001 | 0.02796103 | 0.003395683 | 0.007373094 | 0.002345043 | 0.01037757 | 0.002696665 | 45.2594 | 2.740596 | 0.1564764 | -1497.259 | 2.993845
[22 empty] | 16.56 | 53 | 44.97423 | 0.1998299 | 0.02801816 | 0.003401671 | 0.007385013 | 0.002348449 | 0.01038854 | 0.002699352 | 45.2283 | 7.771699 | 1.13961 | -1492.228 | 8.02577
[22 empty] | 16.58 | 52 | 44.94232 | 0.2005637 | 0.02807546 | 0.003407674 | 0.007396961 | 0.002351862 | 0.01039953 | 0.002702042 | 45.19722 | 6.802779 | 0.8899578 | -1493.197 | 7.057676
[22 empty] | 16.6 | 48 | 44.91044 | 0.2013015 | 0.02813294 | 0.003413694 | 0.007408937 | 0.002355282 | 0.01041053 | 0.002704737 | 45.16616 | 2.833836 | 0.1673048 | -1497.166 | 3.089564
[22 empty] | 16.62 | 38 | 44.87857 | 0.2020435 | 0.0281906 | 0.003419729 | 0.007420943 | 0.00235871 | 0.01042155 | 0.002707436 | 45.13513 | -7.135129 | 1.339739 | -1507.135 | -6.878567
[22 empty] | 16.64 | 30 | 44.84672 | 0.2027895 | 0.02824843 | 0.003425781 | 0.007432979 | 0.002362145 | 0.01043259 | 0.002710139 | 45.10412 | -15.10412 | 7.604479 | -1515.104 | -14.84672
[22 empty] | 16.66 | 48 | 44.81488 | 0.2035397 | 0.02830644 | 0.003431849 | 0.007445043 | 0.002365588 | 0.01044365 | 0.002712846 | 45.07313 | 2.92687 | 0.1784702 | -1497.073 | 3.185116
[22 empty] | 16.68 | 41 | 44.78307 | 0.2042941 | 0.02836463 | 0.003437932 | 0.007457137 | 0.002369038 | 0.01045472 | 0.002715557 | 45.04216 | -4.042164 | 0.3985145 | -1504.042 | -3.783071
[22 empty] | 16.7 | 45 | 44.75128 | 0.2050527 | 0.028423 | 0.003444032 | 0.007469261 | 0.002372496 | 0.01046581 | 0.002718272 | 45.01122 | -0.0112223 | 2.798666e-06 | -1500.011 | 0.2487232
[22 empty] | 16.72 | 43 | 44.7195 | 0.2058155 | 0.02848156 | 0.003450149 | 0.007481414 | 0.002375962 | 0.01047692 | 0.002720991 | 44.9803 | -1.980303 | 0.09120003 | -1501.98 | -1.719501
[22 empty] | 16.74 | 39 | 44.68774 | 0.2065825 | 0.02854029 | 0.003456281 | 0.007493596 | 0.002379435 | 0.01048805 | 0.002723714 | 44.94941 | -5.949407 | 0.9075756 | -1505.949 | -5.687744
[22 empty] | 16.76 | 55 | 44.656 | 0.2073539 | 0.0285992 | 0.00346243 | 0.007505809 | 0.002382915 | 0.01049919 | 0.002726441 | 44.91853 | 10.08147 | 1.847926 | -1489.919 | 10.344
[22 empty] | 16.78 | 42 | 44.62428 | 0.2081296 | 0.0286583 | 0.003468595 | 0.007518051 | 0.002386404 | 0.01051035 | 0.002729173 | 44.88769 | -2.887685 | 0.1985411 | -1502.888 | -2.624285
[22 empty] | 16.8 | 41 | 44.59258 | 0.2089096 | 0.02871758 | 0.003474777 | 0.007530323 | 0.0023899 | 0.01052153 | 0.002731908 | 44.85686 | -3.856859 | 0.3628137 | -1503.857 | -3.592584
[22 empty] | 16.82 | 38 | 44.5609 | 0.209694 | 0.02877704 | 0.003480975 | 0.007542626 | 0.002393403 | 0.01053273 | 0.002734648 | 44.82606 | -6.826056 | 1.226185 | -1506.826 | -6.560901
[22 empty] | 16.84 | 53 | 44.52924 | 0.2104829 | 0.02883669 | 0.00348719 | 0.007554958 | 0.002396915 | 0.01054395 | 0.002737392 | 44.79528 | 8.204723 | 1.270141 | -1491.795 | 8.470763
[22 empty] | 16.86 | 37 | 44.49759 | 0.2112762 | 0.02889653 | 0.003493422 | 0.007567321 | 0.002400434 | 0.01055518 | 0.00274014 | 44.76452 | -7.76452 | 1.629399 | -1507.765 | -7.497591
[22 empty] | 16.88 | 31 | 44.46596 | 0.2120741 | 0.02895655 | 0.00349967 | 0.007579715 | 0.002403961 | 0.01056643 | 0.002742892 | 44.73379 | -13.73379 | 6.084417 | -1513.734 | -13.46596
[22 empty] | 16.9 | 48 | 44.43436 | 0.2128764 | 0.02901676 | 0.003505935 | 0.007592138 | 0.002407495 | 0.0105777 | 0.002745648 | 44.70308 | 3.296922 | 0.2264519 | -1496.703 | 3.565644
[22 empty] | 16.92 | 41 | 44.40277 | 0.2136833 | 0.02907715 | 0.003512217 | 0.007604592 | 0.002411038 | 0.01058899 | 0.002748408 | 44.67239 | -3.672392 | 0.3289382 | -1503.672 | -3.402767
[22 empty] | 16.94 | 49 | 44.3712 | 0.2144948 | 0.02913774 | 0.003518516 | 0.007617077 | 0.002414588 | 0.01060029 | 0.002751172 | 44.64173 | 4.35827 | 0.3876432 | -1495.642 | 4.628804
[22 empty] | 16.96 | 52 | 44.33964 | 0.215311 | 0.02919851 | 0.003524832 | 0.007629593 | 0.002418146 | 0.01061162 | 0.002753941 | 44.61109 | 7.388909 | 1.049923 | -1492.611 | 7.660357
[22 empty] | 16.98 | 36 | 44.30811 | 0.2161318 | 0.02925948 | 0.003531164 | 0.00764214 | 0.002421712 | 0.01062296 | 0.002756714 | 44.58048 | -8.580476 | 2.045127 | -1508.58 | -8.30811
[22 empty] | 17 | 32 | 44.27659 | 0.2169573 | 0.02932063 | 0.003537514 | 0.007654717 | 0.002425286 | 0.01063432 | 0.002759491 | 44.54988 | -12.54988 | 4.921862 | -1512.55 | -12.27659
[22 empty] | 17.02 | 49 | 44.2451 | 0.2177875 | 0.02938198 | 0.003543881 | 0.007667326 | 0.002428868 | 0.0106457 | 0.002762272 | 44.51932 | 4.480684 | 0.4097251 | -1495.519 | 4.754902
[22 empty] | 17.04 | 39 | 44.21362 | 0.2186225 | 0.02944352 | 0.003550266 | 0.007679966 | 0.002432458 | 0.01065709 | 0.002765058 | 44.48877 | -5.488771 | 0.7724772 | -1505.489 | -5.213621
[22 empty] | 17.06 | 45 | 44.18216 | 0.2194624 | 0.02950526 | 0.003556667 | 0.007692637 | 0.002436055 | 0.01066851 | 0.002767847 | 44.45825 | 0.5417493 | 0.006522051 | -1499.458 | 0.8178386
[22 empty] | 17.08 | 53 | 44.15072 | 0.2203071 | 0.02956719 | 0.003563086 | 0.007705339 | 0.002439661 | 0.01067994 | 0.002770641 | 44.42775 | 8.572246 | 1.386479 | -1491.428 | 8.849279
[22 empty] | 17.1 | 48 | 44.1193 | 0.2211566 | 0.02962931 | 0.003569522 | 0.007718073 | 0.002443275 | 0.01069139 | 0.002773439 | 44.39728 | 3.602719 | 0.2704081 | -1496.397 | 3.880701
[22 empty] | 17.12 | 41 | 44.0879 | 0.2220111 | 0.02969163 | 0.003575976 | 0.007730839 | 0.002446897 | 0.01070286 | 0.002776242 | 44.36683 | -3.366831 | 0.2764769 | -1503.367 | -3.087896
[22 empty] | 17.14 | 32 | 44.05651 | 0.2228706 | 0.02975415 | 0.003582447 | 0.007743636 | 0.002450526 | 0.01071435 | 0.002779048 | 44.33641 | -12.33641 | 4.755841 | -1512.336 | -12.05651
[22 empty] | 17.16 | 43 | 44.02515 | 0.223735 | 0.02981686 | 0.003588936 | 0.007756465 | 0.002454164 | 0.01072586 | 0.002781859 | 44.306 | -1.306004 | 0.03966622 | -1501.306 | -1.025145
[22 empty] | 17.18 | 52 | 43.9938 | 0.2246045 | 0.02987978 | 0.003595442 | 0.007769326 | 0.00245781 | 0.01073739 | 0.002784674 | 44.27563 | 7.724373 | 1.147422 | -1492.276 | 8.006202
[22 empty] | 17.2 | 42 | 43.96247 | 0.2254791 | 0.02994289 | 0.003601966 | 0.007782219 | 0.002461464 | 0.01074893 | 0.002787493 | 44.24527 | -2.245273 | 0.1200298 | -1502.245 | -1.962469
[22 empty] | 17.22 | 57 | 43.93116 | 0.2263588 | 0.0300062 | 0.003608508 | 0.007795144 | 0.002465127 | 0.01076049 | 0.002790317 | 44.21494 | 12.78506 | 2.867678 | -1487.215 | 13.06884
[22 empty] | 17.24 | 42 | 43.89987 | 0.2272436 | 0.03006971 | 0.003615068 | 0.007808101 | 0.002468797 | 0.01077207 | 0.002793145 | 44.18464 | -2.184638 | 0.1136344 | -1502.185 | -1.899868
[22 empty] | 17.26 | 48 | 43.8686 | 0.2281337 | 0.03013343 | 0.003621645 | 0.007821091 | 0.002472476 | 0.01078367 | 0.002795977 | 44.15436 | 3.845643 | 0.3081035 | -1496.154 | 4.131405
[22 empty] | 17.28 | 42 | 43.83734 | 0.2290289 | 0.03019735 | 0.003628241 | 0.007834113 | 0.002476163 | 0.01079529 | 0.002798814 | 44.1241 | -2.1241 | 0.1074238 | -1502.124 | -1.837341
[22 empty] | 17.3 | 52 | 43.80611 | 0.2299295 | 0.03026147 | 0.003634855 | 0.007847168 | 0.002479858 | 0.01080693 | 0.002801655 | 44.09387 | 7.906133 | 1.202057 | -1492.094 | 8.193895
[22 empty] | 17.32 | 33 | 43.77489 | 0.2308354 | 0.03032579 | 0.003641486 | 0.007860255 | 0.002483561 | 0.01081859 | 0.0028045 | 44.06366 | -11.06366 | 3.709228 | -1511.064 | -10.77489
[22 empty] | 17.34 | 40 | 43.74369 | 0.2317467 | 0.03039033 | 0.003648136 | 0.007873375 | 0.002487273 | 0.01083026 | 0.00280735 | 44.03347 | -4.033474 | 0.4067227 | -1504.033 | -3.74369
[22 empty] | 17.36 | 37 | 43.71251 | 0.2326633 | 0.03045506 | 0.003654804 | 0.007886528 | 0.002490993 | 0.01084196 | 0.002810203 | 44.00331 | -7.003314 | 1.325578 | -1507.003 | -6.712511
[22 empty] | 17.38 | 44 | 43.68135 | 0.2335854 | 0.03052001 | 0.003661491 | 0.007899714 | 0.002494722 | 0.01085367 | 0.002813062 | 43.97318 | 0.02682217 | 1.635065e-05 | -1499.973 | 0.3186503
[22 empty] | 17.4 | 36 | 43.65021 | 0.234513 | 0.03058516 | 0.003668196 | 0.007912933 | 0.002498458 | 0.0108654 | 0.002815924 | 43.94307 | -7.943067 | 1.752564 | -1507.943 | -7.650207
[22 empty] | 17.42 | 46 | 43.61908 | 0.2354462 | 0.03065052 | 0.003674919 | 0.007926185 | 0.002502204 | 0.01087715 | 0.002818791 | 43.91298 | 2.08702 | 0.09468813 | -1497.913 | 2.380916
[22 empty] | 17.44 | 41 | 43.58798 | 0.2363849 | 0.03071609 | 0.003681661 | 0.007939471 | 0.002505957 | 0.01088892 | 0.002821663 | 43.88292 | -2.882917 | 0.2027125 | -1502.883 | -2.587979
[22 empty] | 17.46 | 49 | 43.55689 | 0.2373292 | 0.03078188 | 0.003688421 | 0.00795279 | 0.002509719 | 0.01090071 | 0.002824538 | 43.85288 | 5.14712 | 0.5406704 | -1494.853 | 5.443108
[22 empty] | 17.48 | 52 | 43.52582 | 0.2382792 | 0.03084787 | 0.0036952 | 0.007966142 | 0.00251349 | 0.01091252 | 0.002827419 | 43.82287 | 8.177134 | 1.285875 | -1491.823 | 8.474176
[22 empty] | 17.5 | 50 | 43.49478 | 0.239235 | 0.03091408 | 0.003701998 | 0.007979529 | 0.002517269 | 0.01092435 | 0.002830303 | 43.79288 | 6.207122 | 0.7705673 | -1493.793 | 6.505225
[22 empty] | 17.52 | 37 | 43.46374 | 0.2401965 | 0.03098049 | 0.003708814 | 0.007992949 | 0.002521056 | 0.0109362 | 0.002833192 | 43.76291 | -6.762914 | 1.236135 | -1506.763 | -6.463745
[22 empty] | 17.54 | 38 | 43.43273 | 0.2411638 | 0.03104713 | 0.003715649 | 0.008006402 | 0.002524853 | 0.01094806 | 0.002836086 | 43.73297 | -5.732975 | 0.8649211 | -1505.733 | -5.432733
[22 empty] | 17.56 | 53 | 43.40174 | 0.2421369 | 0.03111398 | 0.003722503 | 0.00801989 | 0.002528657 | 0.01095995 | 0.002838983 | 43.70306 | 9.29694 | 1.630813 | -1490.703 | 9.59826
[22 empty] | 17.58 | 46 | 43.37077 | 0.243116 | 0.03118104 | 0.003729377 | 0.008033412 | 0.002532471 | 0.01097185 | 0.002841886 | 43.67317 | 2.326829 | 0.1176985 | -1497.673 | 2.629235
[22 empty] | 17.6 | 38 | 43.33981 | 0.244101 | 0.03124832 | 0.003736269 | 0.008046968 | 0.002536293 | 0.01098378 | 0.002844792 | 43.64331 | -5.643306 | 0.8380765 | -1505.643 | -5.339809
[22 empty] | 17.62 | 52 | 43.30887 | 0.245092 | 0.03131582 | 0.00374318 | 0.008060559 | 0.002540123 | 0.01099572 | 0.002847704 | 43.61347 | 8.386533 | 1.352576 | -1491.613 | 8.691128
[22 empty] | 17.64 | 33 | 43.27795 | 0.246089 | 0.03138354 | 0.003750111 | 0.008074184 | 0.002543962 | 0.01100769 | 0.002850619 | 43.58365 | -10.58365 | 3.394354 | -1510.584 | -10.27795
[22 empty] | 17.66 | 41 | 43.24705 | 0.2470922 | 0.03145148 | 0.00375706 | 0.008087844 | 0.00254781 | 0.01101967 | 0.002853539 | 43.55386 | -2.553862 | 0.1590784 | -1502.554 | -2.247053
[22 empty] | 17.68 | 40 | 43.21617 | 0.2481015 | 0.03151964 | 0.00376403 | 0.008101538 | 0.002551667 | 0.01103167 | 0.002856464 | 43.5241 | -3.524098 | 0.3104817 | -1503.524 | -3.216171
[22 empty] | 17.7 | 45 | 43.18531 | 0.249117 | 0.03158802 | 0.003771018 | 0.008115267 | 0.002555533 | 0.01104369 | 0.002859393 | 43.49436 | 1.505641 | 0.0503768 | -1498.494 | 1.814691
[22 empty] | 17.72 | 53 | 43.15446 | 0.2501387 | 0.03165663 | 0.003778026 | 0.008129031 | 0.002559407 | 0.01105573 | 0.002862327 | 43.46464 | 9.535356 | 1.715528 | -1490.465 | 9.845536
[22 empty] | 17.74 | 57 | 43.12364 | 0.2511667 | 0.03172545 | 0.003785054 | 0.00814283 | 0.00256329 | 0.0110678 | 0.002865265 | 43.43496 | 13.56504 | 3.228253 | -1486.435 | 13.87636
[22 empty] | 17.76 | 45 | 43.09283 | 0.2522011 | 0.03179451 | 0.003792101 | 0.008156664 | 0.002567182 | 0.01107988 | 0.002868208 | 43.40529 | 1.594708 | 0.05651321 | -1498.405 | 1.907168
[22 empty] | 17.78 | 47 | 43.06204 | 0.2532419 | 0.03186379 | 0.003799168 | 0.008170534 | 0.002571083 | 0.01109198 | 0.002871155 | 43.37565 | 3.624347 | 0.279487 | -1496.376 | 3.937956
[22 empty] | 17.8 | 46 | 43.03127 | 0.2542892 | 0.03193329 | 0.003806254 | 0.008184438 | 0.002574993 | 0.0111041 | 0.002874107 | 43.34604 | 2.65396 | 0.1531196 | -1497.346 | 2.968726
[22 empty] | 17.82 | 42 | 43.00052 | 0.2553429 | 0.03200302 | 0.003813361 | 0.008198379 | 0.002578911 | 0.01111624 | 0.002877063 | 43.31645 | -1.316453 | 0.04126306 | -1501.316 | -1.000523
[22 empty] | 17.84 | 54 | 42.96979 | 0.2564032 | 0.03207299 | 0.003820487 | 0.008212355 | 0.002582839 | 0.0111284 | 0.002880024 | 43.28689 | 10.71311 | 2.125383 | -1489.287 | 11.03021
[22 empty] | 17.86 | 63 | 42.93908 | 0.2574702 | 0.03214318 | 0.003827634 | 0.008226367 | 0.002586776 | 0.01114058 | 0.002882989 | 43.25735 | 19.74265 | 6.186858 | -1480.257 | 20.06092
[22 empty] | 17.88 | 57 | 42.90838 | 0.2585438 | 0.0322136 | 0.0038348 | 0.008240414 | 0.002590721 | 0.01115278 | 0.002885959 | 43.22784 | 13.77216 | 3.327584 | -1486.228 | 14.09162
[22 empty] | 17.9 | 58 | 42.87771 | 0.2596241 | 0.03228425 | 0.003841987 | 0.008254498 | 0.002594676 | 0.011165 | 0.002888934 | 43.19836 | 14.80164 | 3.777389 | -1485.198 | 15.12229
[22 empty] | 17.92 | 50 | 42.84705 | 0.2607113 | 0.03235514 | 0.003849194 | 0.008268618 | 0.002598639 | 0.01117724 | 0.002891913 | 43.1689 | 6.8311 | 0.9332786 | -1493.169 | 7.152952
[22 empty] | 17.94 | 41 | 42.81641 | 0.2618052 | 0.03242626 | 0.003856421 | 0.008282774 | 0.002602612 | 0.0111895 | 0.002894897 | 43.13947 | -2.139466 | 0.1116418 | -1502.139 | -1.816409
[22 empty] | 17.96 | 56 | 42.78579 | 0.2629061 | 0.03249761 | 0.003863669 | 0.008296967 | 0.002606594 | 0.01120179 | 0.002897886 | 43.11006 | 12.88994 | 2.966975 | -1487.11 | 13.21421
[22 empty] | 17.98 | 47 | 42.75519 | 0.2640139 | 0.0325692 | 0.003870937 | 0.008311196 | 0.002610585 | 0.01121409 | 0.002900879 | 43.08068 | 3.919323 | 0.3268318 | -1496.081 | 4.244814
[22 empty] | 18 | 59 | 42.7246 | 0.2651288 | 0.03264103 | 0.003878225 | 0.008325461 | 0.002614585 | 0.01122641 | 0.002903876 | 43.05132 | 15.94868 | 4.311193 | -1484.051 | 16.2754
[22 empty] | 18.02 | 57 | 42.69404 | 0.2662507 | 0.03271309 | 0.003885534 | 0.008339764 | 0.002618595 | 0.01123875 | 0.002906879 | 43.02199 | 13.97801 | 3.427802 | -1486.022 | 14.30596
[22 empty] | 18.04 | 44 | 42.66349 | 0.2673798 | 0.0327854 | 0.003892864 | 0.008354103 | 0.002622613 | 0.01125111 | 0.002909886 | 42.99269 | 1.007312 | 0.02306086 | -1498.993 | 1.336508
[22 empty] | 18.06 | 46 | 42.63296 | 0.268516 | 0.03285794 | 0.003900215 | 0.00836848 | 0.002626641 | 0.01126349 | 0.002912898 | 42.96341 | 3.03659 | 0.2004538 | -1496.963 | 3.367035
[22 empty] | 18.08 | 53 | 42.60246 | 0.2696595 | 0.03293073 | 0.003907586 | 0.008382893 | 0.002630679 | 0.0112759 | 0.002915914 | 42.93416 | 10.06584 | 1.91172 | -1489.934 | 10.39754
[22 empty] | 18.1 | 62 | 42.57197 | 0.2708104 | 0.03300376 | 0.003914978 | 0.008397344 | 0.002634725 | 0.01128832 | 0.002918935 | 42.90493 | 19.09507 | 5.880992 | -1480.905 | 19.42803
[22 empty] | 18.12 | 67 | 42.54149 | 0.2719686 | 0.03307703 | 0.003922392 | 0.008411832 | 0.002638781 | 0.01130077 | 0.002921961 | 42.87574 | 24.12426 | 8.686271 | -1475.876 | 24.45851
[22 empty] | 18.14 | 53 | 42.51104 | 0.2731342 | 0.03315054 | 0.003929826 | 0.008426358 | 0.002642846 | 0.01131323 | 0.002924991 | 42.84656 | 10.15344 | 1.945137 | -1489.847 | 10.48896
[22 empty] | 18.16 | 62 | 42.48061 | 0.2743074 | 0.0332243 | 0.003937282 | 0.008440921 | 0.002646921 | 0.01132572 | 0.002928026 | 42.81742 | 19.18258 | 5.935023 | -1480.817 | 19.51939
[22 empty] | 18.18 | 64 | 42.45019 | 0.2754882 | 0.03329831 | 0.003944759 | 0.008455522 | 0.002651005 | 0.01133822 | 0.002931066 | 42.7883 | 21.2117 | 7.030254 | -1478.788 | 21.54981
[22 empty] | 18.2 | 54 | 42.41979 | 0.2766765 | 0.03337256 | 0.003952257 | 0.008470161 | 0.002655098 | 0.01135075 | 0.002934111 | 42.75921 | 11.24079 | 2.339916 | -1488.759 | 11.58021
[22 empty] | 18.22 | 51 | 42.38942 | 0.2778726 | 0.03344706 | 0.003959776 | 0.008484838 | 0.002659201 | 0.0113633 | 0.00293716 | 42.73014 | 8.269859 | 1.340992 | -1491.73 | 8.610583
[22 empty] | 18.24 | 54 | 42.35906 | 0.2790765 | 0.03352182 | 0.003967317 | 0.008499553 | 0.002663314 | 0.01137587 | 0.002940215 | 42.7011 | 11.2989 | 2.364169 | -1488.701 | 11.64094
[22 empty] | 18.26 | 51 | 42.32872 | 0.2802882 | 0.03359682 | 0.00397488 | 0.008514307 | 0.002667436 | 0.01138845 | 0.002943274 | 42.67209 | 8.327911 | 1.359884 | -1491.672 | 8.671284
[22 empty] | 18.28 | 52 | 42.29839 | 0.2815078 | 0.03367207 | 0.003982464 | 0.008529099 | 0.002671568 | 0.01140106 | 0.002946337 | 42.6431 | 9.356896 | 1.683683 | -1490.643 | 9.701607
[22 empty] | 18.3 | 48 | 42.26809 | 0.2827354 | 0.03374758 | 0.00399007 | 0.00854393 | 0.002675709 | 0.0114137 | 0.002949406 | 42.61415 | 5.385854 | 0.6043214 | -1494.614 | 5.73191
[22 empty] | 18.32 | 43 | 42.2378 | 0.2839711 | 0.03382335 | 0.003997698 | 0.008558799 | 0.00267986 | 0.01142635 | 0.002952479 | 42.58521 | 0.4147858 | 0.004001099 | -1499.585 | 0.7621954
[22 empty] | 18.34 | 48 | 42.20754 | 0.2852148 | 0.03389936 | 0.004005347 | 0.008573707 | 0.00268402 | 0.01143902 | 0.002955557 | 42.55631 | 5.44369 | 0.61737 | -1494.556 | 5.792462
[22 empty] | 18.36 | 58 | 42.17729 | 0.2864668 | 0.03397564 | 0.004013019 | 0.008588654 | 0.002688191 | 0.01145172 | 0.00295864 | 42.52743 | 15.47257 | 4.127592 | -1484.527 | 15.82271
[22 empty] | 18.38 | 53 | 42.14706 | 0.287727 | 0.03405217 | 0.004020713 | 0.00860364 | 0.002692371 | 0.01146443 | 0.002961728 | 42.49858 | 10.50142 | 2.08075 | -1489.499 | 10.85294
[22 empty] | 18.4 | 43 | 42.11685 | 0.2889955 | 0.03412896 | 0.004028428 | 0.008618666 | 0.00269656 | 0.01147717 | 0.00296482 | 42.46976 | 0.5302394 | 0.006538461 | -1499.47 | 0.8831495
[22 empty] | 18.42 | 43 | 42.08666 | 0.2902725 | 0.03420601 | 0.004036166 | 0.008633731 | 0.00270076 | 0.01148993 | 0.002967918 | 42.44097 | 0.5590345 | 0.007267897 | -1499.441 | 0.9133415
[22 empty] | 18.44 | 43 | 42.05649 | 0.2915579 | 0.03428333 | 0.004043927 | 0.008648835 | 0.002704969 | 0.0115027 | 0.00297102 | 42.4122 | 0.5878021 | 0.008035147 | -1499.412 | 0.9435148
[22 empty] | 18.46 | 40 | 42.02633 | 0.2928519 | 0.0343609 | 0.00405171 | 0.00866398 | 0.002709188 | 0.0115155 | 0.002974127 | 42.38346 | -2.383458 | 0.1420218 | -1502.383 | -2.026331
[22 empty] | 18.48 | 49 | 41.99619 | 0.2941545 | 0.03443874 | 0.004059515 | 0.008679164 | 0.002713417 | 0.01152833 | 0.002977239 | 42.35475 | 6.645255 | 0.9012124 | -1493.355 | 7.003806
[22 empty] | 18.5 | 43 | 41.96608 | 0.2954659 | 0.03451684 | 0.004067343 | 0.008694387 | 0.002717656 | 0.01154117 | 0.002980356 | 42.32606 | 0.6739393 | 0.01056266 | -1499.326 | 1.033923
[22 empty] | 18.52 | 40 | 41.93598 | 0.296786 | 0.03459521 | 0.004075193 | 0.008709651 | 0.002721905 | 0.01155403 | 0.002983478 | 42.2974 | -2.297404 | 0.1319516 | -1502.297 | -1.935978
[22 empty] | 18.54 | 50 | 41.9059 | 0.298115 | 0.03467385 | 0.004083066 | 0.008724956 | 0.002726164 | 0.01156692 | 0.002986605 | 42.26877 | 7.731225 | 1.195437 | -1492.269 | 8.094102
[22 empty] | 18.56 | 49 | 41.87584 | 0.2994529 | 0.03475275 | 0.004090962 | 0.0087403 | 0.002730433 | 0.01157983 | 0.002989736 | 42.24017 | 6.759826 | 0.9325562 | -1493.24 | 7.124163
[22 empty] | 18.58 | 45 | 41.84579 | 0.3007999 | 0.03483193 | 0.004098881 | 0.008755685 | 0.002734712 | 0.01159276 | 0.002992873 | 42.2116 | 2.788399 | 0.1727816 | -1497.212 | 3.154206
[22 empty] | 18.6 | 46 | 41.81577 | 0.302156 | 0.03491137 | 0.004106824 | 0.008771111 | 0.002739001 | 0.01160571 | 0.002996014 | 42.18306 | 3.816944 | 0.3167188 | -1496.183 | 4.18423
[22 empty] | 18.62 | 41 | 41.78576 | 0.3035213 | 0.03499109 | 0.004114789 | 0.008786578 | 0.0027433 | 0.01161868 | 0.002999161 | 42.15454 | -1.154539 | 0.03251122 | -1501.155 | -0.785764
[22 empty] | 18.64 | 45 | 41.75578 | 0.3048958 | 0.03507108 | 0.004122777 | 0.008802085 | 0.002747609 | 0.01163168 | 0.003002312 | 42.12605 | 2.87395 | 0.1835464 | -1497.126 | 3.244223
[22 empty] | 18.66 | 59 | 41.72581 | 0.3062797 | 0.03515135 | 0.004130789 | 0.008817634 | 0.002751929 | 0.01164469 | 0.003005469 | 42.09759 | 16.90241 | 4.842228 | -1483.098 | 17.27419
[22 empty] | 18.68 | 44 | 41.69586 | 0.307673 | 0.03523189 | 0.004138824 | 0.008833224 | 0.002756258 | 0.01165773 | 0.00300863 | 42.06916 | 1.930841 | 0.08473065 | -1498.069 | 2.304141
[22 empty] | 18.7 | 56 | 41.66593 | 0.3090759 | 0.03531271 | 0.004146882 | 0.008848855 | 0.002760598 | 0.01167079 | 0.003011796 | 42.04076 | 13.95924 | 3.479652 | -1486.041 | 14.33407
[22 empty] | 18.72 | 42 | 41.63602 | 0.3104884 | 0.0353938 | 0.004154964 | 0.008864528 | 0.002764948 | 0.01168387 | 0.003014968 | 42.01238 | -0.01238097 | 3.649722e-06 | -1500.012 | 0.3639845
[22 empty] | 18.74 | 45 | 41.60612 | 0.3119106 | 0.03547518 | 0.00416307 | 0.008880242 | 0.002769309 | 0.01169698 | 0.003018144 | 41.98404 | 3.015965 | 0.2021343 | -1496.984 | 3.393878
[22 empty] | 18.76 | 53 | 41.57625 | 0.3133426 | 0.03555684 | 0.004171199 | 0.008895998 | 0.002773679 | 0.0117101 | 0.003021325 | 41.95572 | 11.04428 | 2.301437 | -1488.956 | 11.42375
[22 empty] | 18.78 | 32 | 41.54639 | 0.3147845 | 0.03563878 | 0.004179352 | 0.008911797 | 0.00277806 | 0.01172325 | 0.003024512 | 41.92743 | -9.92743 | 3.079808 | -1509.927 | -9.54639
[22 empty] | 18.8 | 43 | 41.51655 | 0.3162363 | 0.035721 | 0.00418753 | 0.008927637 | 0.002782452 | 0.01173642 | 0.003027703 | 41.89917 | 1.100829 | 0.02818196 | -1498.899 | 1.483448
[22 empty] | 18.82 | 60 | 41.48673 | 0.3176982 | 0.03580351 | 0.004195731 | 0.00894352 | 0.002786854 | 0.01174962 | 0.0030309 | 41.87094 | 18.12906 | 5.477713 | -1481.871 | 18.51327
[22 empty] | 18.84 | 49 | 41.45693 | 0.3191703 | 0.03588631 | 0.004203956 | 0.008959445 | 0.002791266 | 0.01176283 | 0.003034101 | 41.84274 | 7.15726 | 1.045436 | -1492.843 | 7.543068
[22 empty] | 18.86 | 50 | 41.42715 | 0.3206526 | 0.03596939 | 0.004212206 | 0.008975412 | 0.002795689 | 0.01177607 | 0.003037308 | 41.81457 | 8.185431 | 1.340026 | -1491.815 | 8.57285
[22 empty] | 18.88 | 41 | 41.39739 | 0.3221453 | 0.03605276 | 0.004220479 | 0.008991423 | 0.002800122 | 0.01178933 | 0.00304052 | 41.78643 | -0.7864269 | 0.01508457 | -1500.786 | -0.3973869
[22 empty] | 18.9 | 57 | 41.36764 | 0.3236484 | 0.03613642 | 0.004228778 | 0.009007476 | 0.002804566 | 0.01180261 | 0.003043737 | 41.75831 | 15.24169 | 4.075596 | -1484.758 | 15.63236
[22 empty] | 18.92 | 43 | 41.33792 | 0.3251621 | 0.03622037 | 0.0042371 | 0.009023572 | 0.00280902 | 0.01181591 | 0.003046959 | 41.73023 | 1.269769 | 0.03749565 | -1498.73 | 1.662084
[22 empty] | 18.94 | 45 | 41.30821 | 0.3266864 | 0.03630462 | 0.004245448 | 0.009039711 | 0.002813485 | 0.01182924 | 0.003050186 | 41.70218 | 3.297822 | 0.2416807 | -1496.702 | 3.691791
[22 empty] | 18.96 | 48 | 41.27852 | 0.3282215 | 0.03638916 | 0.00425382 | 0.009055894 | 0.002817961 | 0.01184259 | 0.003053418 | 41.67415 | 6.325846 | 0.8336734 | -1493.674 | 6.72148
[22 empty] | 18.98 | 37 | 41.24885 | 0.3297674 | 0.03647399 | 0.004262217 | 0.00907212 | 0.002822447 | 0.01185596 | 0.003056655 | 41.64616 | -4.646161 | 0.5834272 | -1504.646 | -4.24885
[22 empty] | 19 | 47 | 41.2192 | 0.3313243 | 0.03655913 | 0.004270638 | 0.00908839 | 0.002826945 | 0.01186936 | 0.003059898 | 41.6182 | 5.381803 | 0.6162512 | -1494.618 | 5.780802
[22 empty] | 19.02 | 48 | 41.18957 | 0.3328922 | 0.03664456 | 0.004279085 | 0.009104704 | 0.002831452 | 0.01188278 | 0.003063145 | 41.59026 | 6.409737 | 0.8559318 | -1493.59 | 6.810435
[22 empty] | 19.04 | 45 | 41.15995 | 0.3344712 | 0.03673029 | 0.004287557 | 0.009121062 | 0.002835971 | 0.01189622 | 0.003066398 | 41.56236 | 3.43764 | 0.2626082 | -1496.562 | 3.840049
[22 empty] | 19.06 | 34 | 41.13036 | 0.3360615 | 0.03681632 | 0.004296054 | 0.009137464 | 0.002840501 | 0.01190968 | 0.003069656 | 41.53449 | -7.534487 | 1.669661 | -1507.534 | -7.130355
[22 empty] | 19.08 | 49 | 41.10078 | 0.3376632 | 0.03690265 | 0.004304576 | 0.00915391 | 0.002845041 | 0.01192316 | 0.003072919 | 41.50664 | 7.493356 | 1.145926 | -1492.507 | 7.899222
[22 empty] | 19.1 | 39 | 41.07122 | 0.3392764 | 0.03698929 | 0.004313123 | 0.0091704 | 0.002849592 | 0.01193667 | 0.003076188 | 41.47883 | -2.478832 | 0.157554 | -1502.479 | -2.07122
[22 empty] | 19.12 | 41 | 41.04168 | 0.3409012 | 0.03707624 | 0.004321697 | 0.009186935 | 0.002854154 | 0.01195021 | 0.003079461 | 41.45105 | -0.4510502 | 0.004962105 | -1500.451 | -0.04168034
[22 empty] | 19.14 | 38 | 41.01216 | 0.3425376 | 0.03716349 | 0.004330295 | 0.009203515 | 0.002858728 | 0.01196376 | 0.00308274 | 41.4233 | -3.423299 | 0.3083942 | -1503.423 | -3.012159
[22 empty] | 19.16 | 41 | 40.98266 | 0.3441859 | 0.03725105 | 0.00433892 | 0.00922014 | 0.002863312 | 0.01197734 | 0.003086024 | 41.39558 | -0.3955795 | 0.003816662 | -1500.396 | 0.0173432
[22 empty] | 19.18 | 38 | 40.95317 | 0.3458461 | 0.03733892 | 0.00434757 | 0.00923681 | 0.002867907 | 0.01199094 | 0.003089314 | 41.36789 | -3.367891 | 0.2984918 | -1503.368 | -2.953173
[22 empty] | 19.2 | 37 | 40.92371 | 0.3475183 | 0.0374271 | 0.004356246 | 0.009253525 | 0.002872513 | 0.01200456 | 0.003092608 | 41.34023 | -4.340233 | 0.5091249 | -1504.34 | -3.923708
[22 empty] | 19.22 | 46 | 40.89426 | 0.3492027 | 0.03751559 | 0.004364948 | 0.009270286 | 0.002877131 | 0.01201821 | 0.003095908 | 41.31261 | 4.687394 | 0.4776448 | -1495.313 | 5.105739
[22 empty] | 19.24 | 36 | 40.86483 | 0.3508994 | 0.0376044 | 0.004373676 | 0.009287092 | 0.002881759 | 0.01203188 | 0.003099213 | 41.28501 | -5.285011 | 0.7758705 | -1505.285 | -4.864833
[22 empty] | 19.26 | 42 | 40.83542 | 0.3526085 | 0.03769352 | 0.00438243 | 0.009303944 | 0.002886399 | 0.01204558 | 0.003102524 | 41.25745 | 0.7425531 | 0.01312822 | -1499.257 | 1.164576
[22 empty] | 19.28 | 50 | 40.80603 | 0.3543301 | 0.03778296 | 0.004391211 | 0.009320841 | 0.00289105 | 0.01205929 | 0.003105839 | 41.22991 | 8.770085 | 1.538288 | -1491.23 | 9.193967
[22 empty] | 19.3 | 47 | 40.77666 | 0.3560643 | 0.03787272 | 0.004400018 | 0.009337785 | 0.002895712 | 0.01207303 | 0.003109161 | 41.20241 | 5.797586 | 0.715149 | -1494.202 | 6.223339
[22 empty] | 19.32 | 49 | 40.74731 | 0.3578113 | 0.0379628 | 0.004408852 | 0.009354775 | 0.002900385 | 0.0120868 | 0.003112487 | 41.17495 | 7.825055 | 1.249622 | -1492.175 | 8.252692
[22 empty] | 19.34 | 39 | 40.71797 | 0.3595711 | 0.0380532 | 0.004417712 | 0.009371812 | 0.00290507 | 0.01210059 | 0.003115819 | 41.14751 | -2.147509 | 0.1182511 | -1502.148 | -1.717973
[22 empty] | 19.36 | 40 | 40.68866 | 0.361344 | 0.03814392 | 0.004426599 | 0.009388895 | 0.002909766 | 0.0121144 | 0.003119156 | 41.1201 | -1.120104 | 0.03136582 | -1501.12 | -0.6886572
[22 empty] | 19.38 | 46 | 40.65936 | 0.3631301 | 0.03823497 | 0.004435513 | 0.009406025 | 0.002914474 | 0.01212823 | 0.003122498 | 41.09273 | 4.907269 | 0.5235062 | -1495.093 | 5.34064
[22 empty] | 19.4 | 41 | 40.63008 | 0.3649294 | 0.03832635 | 0.004444454 | 0.009423202 | 0.002919193 | 0.01214209 | 0.003125846 | 41.06539 | -0.06539138 | 0.0001042935 | -1500.065 | 0.3699191
[22 empty] | 19.42 | 41 | 40.60082 | 0.3667421 | 0.03841805 | 0.004453421 | 0.009440426 | 0.002923923 | 0.01215598 | 0.003129199 | 41.03808 | -0.03808376 | 3.537494e-05 | -1500.038 | 0.3991793
[22 empty] | 19.44 | 43 | 40.57158 | 0.3685684 | 0.03851008 | 0.004462416 | 0.009457697 | 0.002928665 | 0.01216988 | 0.003132558 | 41.01081 | 1.989191 | 0.09202051 | -1498.011 | 2.428421
[22 empty] | 19.46 | 48 | 40.54236 | 0.3704083 | 0.03860245 | 0.004471439 | 0.009475015 | 0.002933418 | 0.01218381 | 0.003135922 | 40.98357 | 7.016433 | 1.025632 | -1492.984 | 7.457644
[22 empty] | 19.48 | 44 | 40.51315 | 0.372262 | 0.03869515 | 0.004480488 | 0.009492382 | 0.002938183 | 0.01219777 | 0.003139292 | 40.95636 | 3.043643 | 0.21054 | -1496.956 | 3.486848
[22 empty] | 19.5 | 45 | 40.48397 | 0.3741297 | 0.03878818 | 0.004489566 | 0.009509796 | 0.00294296 | 0.01221175 | 0.003142666 | 40.92918 | 4.070819 | 0.3682571 | -1495.929 | 4.516034
[22 empty] | 19.52 | 52 | 40.4548 | 0.3760115 | 0.03888154 | 0.00449867 | 0.009527258 | 0.002947748 | 0.01222575 | 0.003146047 | 40.90204 | 11.09796 | 2.368553 | -1488.902 | 11.5452
[22 empty] | 19.54 | 34 | 40.42565 | 0.3779075 | 0.03897525 | 0.004507803 | 0.009544768 | 0.002952549 | 0.01223978 | 0.003149433 | 40.87493 | -6.874928 | 1.390136 | -1506.875 | -6.425651
[22 empty] | 19.56 | 36 | 40.39652 | 0.3798179 | 0.03906929 | 0.004516963 | 0.009562326 | 0.00295736 | 0.01225383 | 0.003152824 | 40.84785 | -4.847852 | 0.652824 | -1504.848 | -4.396521
[22 empty] | 19.58 | 31 | 40.36741 | 0.3817429 | 0.03916368 | 0.004526152 | 0.009579933 | 0.002962184 | 0.0122679 | 0.003156221 | 40.82081 | -9.820809 | 3.111235 | -1509.821 | -9.36741
[22 empty] | 19.6 | 44 | 40.33832 | 0.3836825 | 0.0392584 | 0.004535368 | 0.009597589 | 0.002967019 | 0.012282 | 0.003159623 | 40.7938 | 3.2062 | 0.23363 | -1496.794 | 3.661683
[22 empty] | 19.62 | 36 | 40.30924 | 0.3856369 | 0.03935347 | 0.004544612 | 0.009615293 | 0.002971866 | 0.01229612 | 0.003163031 | 40.76682 | -4.766825 | 0.6311839 | -1504.767 | -4.309244
[22 empty] | 19.64 | 42 | 40.28019 | 0.3876062 | 0.03944889 | 0.004553885 | 0.009633046 | 0.002976725 | 0.01231027 | 0.003166444 | 40.73988 | 1.260116 | 0.03780697 | -1498.74 | 1.719812
[22 empty] | 19.66 | 43 | 40.25115 | 0.3895908 | 0.03954466 | 0.004563187 | 0.009650849 | 0.002981596 | 0.01232444 | 0.003169863 | 40.71298 | 2.287023 | 0.1216389 | -1497.713 | 2.748848
[22 empty] | 19.68 | 41 | 40.22213 | 0.3915905 | 0.03964077 | 0.004572516 | 0.009668701 | 0.002986479 | 0.01233864 | 0.003173287 | 40.6861 | 0.3138952 | 0.002403176 | -1499.686 | 0.7778662
[22 empty] | 19.7 | 38 | 40.19313 | 0.3936058 | 0.03973723 | 0.004581875 | 0.009686603 | 0.002991374 | 0.01235286 | 0.003176717 | 40.65927 | -2.659267 | 0.1860974 | -1502.659 | -2.193135
[22 empty] | 19.72 | 35 | 40.16415 | 0.3956366 | 0.03983405 | 0.004591262 | 0.009704554 | 0.002996281 | 0.01236711 | 0.003180152 | 40.63246 | -5.632464 | 0.9064185 | -1505.632 | -5.164154
[22 empty] | 19.74 | 33 | 40.13519 | 0.3976832 | 0.03993122 | 0.004600678 | 0.009722556 | 0.003001201 | 0.01238138 | 0.003183593 | 40.6057 | -7.605696 | 1.752927 | -1507.606 | -7.135192
[22 empty] | 19.76 | 56 | 40.10625 | 0.3997457 | 0.04002875 | 0.004610123 | 0.009740607 | 0.003006132 | 0.01239567 | 0.00318704 | 40.57896 | 15.42104 | 4.246579 | -1484.579 | 15.89375
[22 empty] | 19.78 | 39 | 40.07732 | 0.4018243 | 0.04012663 | 0.004619597 | 0.009758709 | 0.003011075 | 0.01240999 | 0.003190492 | 40.55226 | -1.552264 | 0.06178268 | -1501.552 | -1.077324
[22 empty] | 19.8 | 47 | 40.04842 | 0.4039191 | 0.04022488 | 0.004629101 | 0.009776861 | 0.003016031 | 0.01242434 | 0.00319395 | 40.5256 | 6.474398 | 0.8918688 | -1493.526 | 6.951583
[22 empty] | 19.82 | 41 | 40.01953 | 0.4060304 | 0.04032348 | 0.004638633 | 0.009795064 | 0.003020999 | 0.01243871 | 0.003197413 | 40.49897 | 0.5010254 | 0.006122596 | -1499.499 | 0.98047
[22 empty] | 19.84 | 46 | 39.99066 | 0.4081582 | 0.04042245 | 0.004648196 | 0.009813318 | 0.003025979 | 0.0124531 | 0.003200882 | 40.47238 | 5.527617 | 0.6642293 | -1494.472 | 6.009339
[22 empty] | 19.86 | 36 | 39.96181 | 0.4103029 | 0.04052178 | 0.004657787 | 0.009831623 | 0.003030971 | 0.01246752 | 0.003204357 | 40.44583 | -4.445828 | 0.5490385 | -1504.446 | -3.961811
[22 empty] | 19.88 | 47 | 39.93298 | 0.4124644 | 0.04062148 | 0.004667409 | 0.009849979 | 0.003035976 | 0.01248197 | 0.003207838 | 40.41931 | 6.580692 | 0.9213937 | -1493.419 | 7.067021
[22 empty] | 19.9 | 39 | 39.90417 | 0.4146432 | 0.04072155 | 0.00467706 | 0.009868387 | 0.003040993 | 0.01249644 | 0.003211324 | 40.39283 | -1.392825 | 0.04974262 | -1501.393 | -0.9041663
[22 empty] | 19.92 | 35 | 39.87537 | 0.4168392 | 0.04082199 | 0.004686742 | 0.009886847 | 0.003046023 | 0.01251093 | 0.003214815 | 40.36638 | -5.366379 | 0.8228005 | -1505.366 | -4.875372
[22 empty] | 19.94 | 29 | 39.8466 | 0.4190527 | 0.0409228 | 0.004696453 | 0.009905358 | 0.003051065 | 0.01252545 | 0.003218313 | 40.33997 | -11.33997 | 4.434306 | -1511.34 | -10.8466
[22 empty] | 19.96 | 46 | 39.81784 | 0.4212839 | 0.04102399 | 0.004706195 | 0.009923921 | 0.00305612 | 0.01254 | 0.003221816 | 40.3136 | 5.686405 | 0.7029391 | -1494.314 | 6.182161
[22 empty] | 19.98 | 46 | 39.7891 | 0.4235329 | 0.04112555 | 0.004715967 | 0.009942536 | 0.003061187 | 0.01255457 | 0.003225325 | 40.28726 | 5.712741 | 0.7094655 | -1494.287 | 6.210899
[22 empty] | 20 | 46 | 39.76038 | 0.4258 | 0.04122748 | 0.004725769 | 0.009961204 | 0.003066267 | 0.01256917 | 0.003228839 | 40.26096 | 5.73904 | 0.7160127 | -1494.261 | 6.239619
[22 empty] | 20.02 | 40 | 39.73168 | 0.4280854 | 0.0413298 | 0.004735602 | 0.009979925 | 0.003071359 | 0.01258379 | 0.00323236 | 40.2347 | -0.2346981 | 0.00137708 | -1500.235 | 0.2683201
[22 empty] | 20.04 | 55 | 39.703 | 0.4303892 | 0.0414325 | 0.004745466 | 0.009998698 | 0.003076465 | 0.01259844 | 0.003235886 | 40.20847 | 14.79153 | 3.977986 | -1485.208 | 15.297
[22 empty] | 20.06 | 40 | 39.67433 | 0.4327117 | 0.04153558 | 0.004755361 | 0.01001752 | 0.003081583 | 0.01261311 | 0.003239418 | 40.18229 | -0.1822877 | 0.0008307203 | -1500.182 | 0.3256665
[22 empty] | 20.08 | 34 | 39.64569 | 0.435053 | 0.04163905 | 0.004765286 | 0.0100364 | 0.003086713 | 0.01262781 | 0.003242956 | 40.15614 | -6.156139 | 1.114649 | -1506.156 | -5.645688
[22 empty] | 20.1 | 38 | 39.61706 | 0.4374133 | 0.0417429 | 0.004775243 | 0.01005534 | 0.003091857 | 0.01264253 | 0.003246499 | 40.13003 | -2.130029 | 0.1193954 | -1502.13 | -1.617062
[22 empty] | 20.12 | 36 | 39.58845 | 0.439793 | 0.04184715 | 0.004785231 | 0.01007432 | 0.003097013 | 0.01265728 | 0.003250048 | 40.10396 | -4.103958 | 0.4678463 | -1504.104 | -3.588454
[22 empty] | 20.14 | 65 | 39.55986 | 0.4421921 | 0.04195178 | 0.00479525 | 0.01009336 | 0.003102183 | 0.01267206 | 0.003253603 | 40.07792 | 24.92208 | 9.555536 | -1475.078 | 25.44014
[22 empty] | 20.16 | 39 | 39.53129 | 0.4446109 | 0.04205681 | 0.004805301 | 0.01011246 | 0.003107365 | 0.01268686 | 0.003257164 | 40.05193 | -1.05193 | 0.02837327 | -1501.052 | -0.5312936
[22 empty] | 20.18 | 34 | 39.50274 | 0.4470495 | 0.04216223 | 0.004815384 | 0.01013161 | 0.00311256 | 0.01270169 | 0.003260731 | 40.02598 | -6.025975 | 1.068011 | -1506.026 | -5.502742
[22 empty] | 20.2 | 50 | 39.47421 | 0.4495083 | 0.04226805 | 0.004825498 | 0.01015081 | 0.003117769 | 0.01271654 | 0.003264304 | 40.00006 | 9.999941 | 1.999976 | -1490 | 10.52579
[22 empty] | 20.22 | 46 | 39.44569 | 0.4519875 | 0.04237427 | 0.004835644 | 0.01017007 | 0.00312299 | 0.01273142 | 0.003267882 | 39.97418 | 6.025817 | 0.789358 | -1493.974 | 6.554307
[22 empty] | 20.24 | 49 | 39.4172 | 0.4544872 | 0.04248089 | 0.004845822 | 0.01018938 | 0.003128225 | 0.01274633 | 0.003271467 | 39.94835 | 9.051654 | 1.67209 | -1490.948 | 9.582803
[22 empty] | 20.26 | 51 | 39.38872 | 0.4570077 | 0.04258791 | 0.004856033 | 0.01020875 | 0.003133472 | 0.01276126 | 0.003275057 | 39.92255 | 11.07745 | 2.406077 | -1488.923 | 11.61128
[22 empty] | 20.28 | 55 | 39.36026 | 0.4595492 | 0.04269533 | 0.004866275 | 0.01022817 | 0.003138733 | 0.01277622 | 0.003278653 | 39.89679 | 15.10321 | 4.147397 | -1484.897 | 15.63974
[22 empty] | 20.3 | 45 | 39.33182 | 0.462112 | 0.04280317 | 0.00487655 | 0.01024765 | 0.003144008 | 0.0127912 | 0.003282256 | 39.87108 | 5.128923 | 0.5845744 | -1494.871 | 5.66818
[22 empty] | 20.32 | 50 | 39.3034 | 0.4646963 | 0.04291141 | 0.004886858 | 0.01026718 | 0.003149295 | 0.01280621 | 0.003285864 | 39.8454 | 10.1546 | 2.062317 | -1489.845 | 10.6966
[22 empty] | 20.34 | 40 | 39.275 | 0.4673024 | 0.04302006 | 0.004897198 | 0.01028677 | 0.003154596 | 0.01282125 | 0.003289478 | 39.81977 | 0.1802325 | 0.0008120939 | -1499.82 | 0.7250042
[22 empty] | 20.36 | 39 | 39.24661 | 0.4699304 | 0.04312913 | 0.004907572 | 0.01030642 | 0.00315991 | 0.01283631 | 0.003293098 | 39.79417 | -0.7941742 | 0.01617212 | -1500.794 | -0.2466114
[22 empty] | 20.38 | 43 | 39.21825 | 0.4725806 | 0.04323861 | 0.004917978 | 0.01032612 | 0.003165238 | 0.01285141 | 0.003296724 | 39.76862 | 3.231378 | 0.2428326 | -1496.769 | 3.781754
[22 empty] | 20.4 | 37 | 39.1899 | 0.4752533 | 0.04334851 | 0.004928417 | 0.01034588 | 0.003170579 | 0.01286652 | 0.003300356 | 39.74311 | -2.743112 | 0.2033693 | -1502.743 | -2.189899
[22 empty] | 20.42 | 31 | 39.16157 | 0.4779488 | 0.04345883 | 0.00493889 | 0.0103657 | 0.003175934 | 0.01288167 | 0.003303994 | 39.71764 | -8.717644 | 2.451526 | -1508.718 | -8.16157
[22 empty] | 20.44 | 54 | 39.13326 | 0.4806673 | 0.04356957 | 0.004949396 | 0.01038557 | 0.003181302 | 0.01289684 | 0.003307638 | 39.69222 | 14.30778 | 3.790975 | -1485.692 | 14.86674
[22 empty] | 20.46 | 45 | 39.10497 | 0.483409 | 0.04368074 | 0.004959936 | 0.0104055 | 0.003186684 | 0.01291203 | 0.003311288 | 39.66683 | 5.333166 | 0.632059 | -1494.667 | 5.895031
[22 empty] | 20.48 | 53 | 39.0767 | 0.4861742 | 0.04379233 | 0.004970509 | 0.01042549 | 0.00319208 | 0.01292726 | 0.003314944 | 39.64149 | 13.35851 | 3.366975 | -1486.641 | 13.9233
[22 empty] | 20.5 | 49 | 39.04844 | 0.4889633 | 0.04390435 | 0.004981116 | 0.01044553 | 0.003197489 | 0.01294251 | 0.003318606 | 39.6162 | 9.383804 | 1.797057 | -1490.616 | 9.951557
[22 empty] | 20.52 | 44 | 39.02021 | 0.4917764 | 0.0440168 | 0.004991757 | 0.01046564 | 0.003202912 | 0.01295779 | 0.003322274 | 39.59094 | 4.409059 | 0.4418137 | -1495.591 | 4.979793
[22 empty] | 20.54 | 38 | 38.99199 | 0.4946139 | 0.04412968 | 0.005002433 | 0.0104858 | 0.003208349 | 0.01297309 | 0.003325949 | 39.56573 | -1.56573 | 0.06451343 | -1501.566 | -0.9919908
[22 empty] | 20.56 | 32 | 38.96379 | 0.4974759 | 0.04424299 | 0.005013142 | 0.01050602 | 0.0032138 | 0.01298843 | 0.003329629 | 39.54056 | -7.540563 | 1.776878 | -1507.541 | -6.963793
[22 empty] | 20.58 | 44 | 38.93561 | 0.500363 | 0.04435675 | 0.005023886 | 0.0105263 | 0.003219264 | 0.01300379 | 0.003333316 | 39.51544 | 4.48456 | 0.4570746 | -1495.515 | 5.064387
[22 empty] | 20.6 | 44 | 38.90745 | 0.5032752 | 0.04447094 | 0.005034665 | 0.01054663 | 0.003224743 | 0.01301917 | 0.003337008 | 39.49036 | 4.509639 | 0.462201 | -1495.49 | 5.092547
[22 empty] | 20.62 | 37 | 38.87931 | 0.5062129 | 0.04458557 | 0.005045478 | 0.01056703 | 0.003230235 | 0.01303459 | 0.003340707 | 39.46533 | -2.465327 | 0.1642659 | -1502.465 | -1.879311
[22 empty] | 20.64 | 49 | 38.85119 | 0.5091764 | 0.04470065 | 0.005056326 | 0.01058748 | 0.003235742 | 0.01305003 | 0.003344412 | 39.44034 | 9.559662 | 1.865044 | -1490.44 | 10.14881
[22 empty] | 20.66 | 53 | 38.82308 | 0.512166 | 0.04481618 | 0.005067209 | 0.010608 | 0.003241263 | 0.0130655 | 0.003348123 | 39.41539 | 13.58461 | 3.481915 | -1486.415 | 14.17692
[22 empty] | 20.68 | 37 | 38.795 | 0.515182 | 0.04493215 | 0.005078128 | 0.01062857 | 0.003246797 | 0.013081 | 0.00335184 | 39.3905 | -2.390496 | 0.1544452 | -1502.39 | -1.794996
[22 empty] | 20.7 | 50 | 38.76693 | 0.5182247 | 0.04504857 | 0.005089081 | 0.01064921 | 0.003252346 | 0.01309652 | 0.003355564 | 39.36564 | 10.63436 | 2.26179 | -1489.366 | 11.23307
[22 empty] | 20.72 | 41 | 38.73888 | 0.5212945 | 0.04516545 | 0.005100071 | 0.0106699 | 0.00325791 | 0.01311207 | 0.003359294 | 39.34084 | 1.659161 | 0.06714186 | -1498.341 | 2.26112
[22 empty] | 20.74 | 42 | 38.71085 | 0.5243916 | 0.04528278 | 0.005111095 | 0.01069065 | 0.003263487 | 0.01312765 | 0.003363029 | 39.31608 | 2.68392 | 0.1715102 | -1497.316 | 3.289151
[22 empty] | 20.76 | 48 | 38.68284 | 0.5275164 | 0.04540057 | 0.005122156 | 0.01071147 | 0.003269079 | 0.01314326 | 0.003366772 | 39.29137 | 8.708633 | 1.580006 | -1491.291 | 9.317162
[22 empty] | 20.78 | 44 | 38.65484 | 0.5306692 | 0.04551882 | 0.005133253 | 0.01073235 | 0.003274686 | 0.01315889 | 0.00337052 | 39.2667 | 4.733298 | 0.5091843 | -1495.267 | 5.345155
[22 empty] | 20.8 | 30 | 38.62687 | 0.5338504 | 0.04563753 | 0.005144385 | 0.01075328 | 0.003280306 | 0.01317456 | 0.003374275 | 39.24208 | -9.242085 | 2.847204 | -1509.242 | -8.62687
[22 empty] | 20.82 | 42 | 38.59891 | 0.5370603 | 0.04575671 | 0.005155554 | 0.01077428 | 0.003285941 | 0.01319025 | 0.003378036 | 39.21752 | 2.782485 | 0.1843386 | -1497.218 | 3.401086
[22 empty] | 20.84 | 42 | 38.57098 | 0.5402992 | 0.04587636 | 0.005166759 | 0.01079534 | 0.003291591 | 0.01320597 | 0.003381803 | 39.19299 | 2.807006 | 0.1876019 | -1497.193 | 3.429023
[22 empty] | 20.86 | 36 | 38.54306 | 0.5435675 | 0.04599647 | 0.005178001 | 0.01081646 | 0.003297255 | 0.01322171 | 0.003385576 | 39.16852 | -3.168522 | 0.2788758 | -1503.169 | -2.543059
[22 empty] | 20.88 | 37 | 38.51516 | 0.5468655 | 0.04611706 | 0.00518928 | 0.01083765 | 0.003302934 | 0.01323749 | 0.003389356 | 39.1441 | -2.144098 | 0.1242475 | -1502.144 | -1.515159
[22 empty] | 20.9 | 33 | 38.48728 | 0.5501936 | 0.04623812 | 0.005200595 | 0.01085889 | 0.003308628 | 0.01325329 | 0.003393142 | 39.11972 | -6.119724 | 1.134879 | -1506.12 | -5.487278
[22 empty] | 20.92 | 41 | 38.45942 | 0.5535523 | 0.04635966 | 0.005211948 | 0.0108802 | 0.003314336 | 0.01326913 | 0.003396935 | 39.0954 | 1.9046 | 0.08847567 | -1498.095 | 2.540585
[22 empty] | 20.94 | 38 | 38.43157 | 0.5569417 | 0.04648168 | 0.005223338 | 0.01090157 | 0.00332006 | 0.01328499 | 0.003400734 | 39.07113 | -1.071125 | 0.03019235 | -1501.071 | -0.4315712
[22 empty] | 20.96 | 39 | 38.40375 | 0.5603624 | 0.04660418 | 0.005234765 | 0.01092301 | 0.003325798 | 0.01330088 | 0.003404539 | 39.0469 | -0.04690148 | 5.640381e-05 | -1500.047 | 0.5962541
[22 empty] | 20.98 | 39 | 38.37594 | 0.5638147 | 0.04672717 | 0.00524623 | 0.0109445 | 0.00333155 | 0.01331679 | 0.003408351 | 39.02273 | -0.02272854 | 1.324581e-05 | -1500.023 | 0.6240608
[22 empty] | 21 | 34 | 38.34815 | 0.567299 | 0.04685064 | 0.005257732 | 0.01096607 | 0.003337318 | 0.01333274 | 0.003412169 | 38.99861 | -4.998607 | 0.7348844 | -1504.999 | -4.348151
[22 empty] | 21.02 | 32 | 38.32038 | 0.5708157 | 0.04697461 | 0.005269272 | 0.01098769 | 0.003343101 | 0.01334871 | 0.003415993 | 38.97454 | -6.974537 | 1.52013 | -1506.975 | -6.320382
[22 empty] | 21.04 | 36 | 38.29263 | 0.5743652 | 0.04709906 | 0.005280851 | 0.01100938 | 0.003348899 | 0.01336472 | 0.003419824 | 38.95052 | -2.950519 | 0.2418212 | -1502.951 | -2.292631
[22 empty] | 21.06 | 39 | 38.2649 | 0.577948 | 0.04722401 | 0.005292467 | 0.01103113 | 0.003354712 | 0.01338075 | 0.003423662 | 38.92655 | 0.07344643 | 0.0001383174 | -1499.927 | 0.7351011
[22 empty] | 21.08 | 38 | 38.23719 | 0.5815643 | 0.04734946 | 0.005304122 | 0.01105295 | 0.00336054 | 0.01339681 | 0.003427506 | 38.90264 | -0.9026411 | 0.02144108 | -1500.903 | -0.2371854
[22 empty] | 21.1 | 33 | 38.20949 | 0.5852147 | 0.04747541 | 0.005315815 | 0.01107483 | 0.003366383 | 0.0134129 | 0.003431356 | 38.87878 | -5.878782 | 1.047275 | -1505.879 | -5.209491
[22 empty] | 21.12 | 44 | 38.18181 | 0.5888996 | 0.04760187 | 0.005327547 | 0.01109678 | 0.003372242 | 0.01342902 | 0.003435213 | 38.85498 | 5.145023 | 0.6016197 | -1494.855 | 5.818186
[22 empty] | 21.14 | 27 | 38.15416 | 0.5926194 | 0.04772883 | 0.005339318 | 0.01111879 | 0.003378116 | 0.01344517 | 0.003439076 | 38.83123 | -11.83123 | 5.184366 | -1511.831 | -11.15416
[22 empty] | 21.16 | 38 | 38.12652 | 0.5963745 | 0.0478563 | 0.005351129 | 0.01114087 | 0.003384005 | 0.01346135 | 0.003442946 | 38.80753 | -0.8075288 | 0.0171606 | -1500.808 | -0.1265177
[22 empty] | 21.18 | 50 | 38.0989 | 0.6001655 | 0.04798428 | 0.005362978 | 0.01116302 | 0.00338991 | 0.01347755 | 0.003446822 | 38.78389 | 11.21611 | 2.516024 | -1488.784 | 11.9011
[22 empty] | 21.2 | 37 | 38.0713 | 0.6039927 | 0.04811277 | 0.005374867 | 0.01118523 | 0.00339583 | 0.01349379 | 0.003450705 | 38.7603 | -1.760302 | 0.08374761 | -1501.76 | -1.071296
[22 empty] | 21.22 | 40 | 38.04371 | 0.6078566 | 0.04824178 | 0.005386795 | 0.0112075 | 0.003401765 | 0.01351005 | 0.003454595 | 38.73677 | 1.263228 | 0.03989364 | -1498.737 | 1.956287
[22 empty] | 21.24 | 28 | 38.01615 | 0.6117577 | 0.04837131 | 0.005398763 | 0.01122985 | 0.003407716 | 0.01352635 | 0.003458491 | 38.7133 | -10.7133 | 4.099099 | -1510.713 | -10.01615
[22 empty] | 21.26 | 43 | 37.9886 | 0.6156965 | 0.04850136 | 0.005410771 | 0.01125226 | 0.003413683 | 0.01354267 | 0.003462393 | 38.68988 | 4.310118 | 0.432026 | -1495.69 | 5.011398
[22 empty] | 21.28 | 39 | 37.96108 | 0.6196735 | 0.04863194 | 0.005422819 | 0.01127474 | 0.003419666 | 0.01355902 | 0.003466303 | 38.66652 | 0.3334767 | 0.002851454 | -1499.667 | 1.038925
[22 empty] | 21.3 | 38 | 37.93357 | 0.6236892 | 0.04876304 | 0.005434907 | 0.01129728 | 0.003425664 | 0.01357541 | 0.003470218 | 38.64322 | -0.6432224 | 0.01088777 | -1500.643 | 0.06643324
[22 empty] | 21.32 | 33 | 37.90608 | 0.6277439 | 0.04889468 | 0.005447036 | 0.01131989 | 0.003431678 | 0.01359182 | 0.003474141 | 38.61998 | -5.61998 | 0.9570962 | -1505.62 | -4.906077
[22 empty] | 21.34 | 46 | 37.87861 | 0.6318384 | 0.04902685 | 0.005459205 | 0.01134257 | 0.003437708 | 0.01360826 | 0.00347807 | 38.5968 | 7.403203 | 1.191466 | -1492.597 | 8.121394
[22 empty] | 21.36 | 36 | 37.85115 | 0.6359731 | 0.04915956 | 0.005471416 | 0.01136532 | 0.003443754 | 0.01362474 | 0.003482006 | 38.57367 | -2.573673 | 0.1839942 | -1502.574 | -1.851153
[22 empty] | 21.38 | 46 | 37.82372 | 0.6401484 | 0.04929281 | 0.005483667 | 0.01138814 | 0.003449816 | 0.01364124 | 0.003485949 | 38.55061 | 7.449391 | 1.206379 | -1492.551 | 8.176281
[22 empty] | 21.4 | 29 | 37.7963 | 0.6443651 | 0.04942659 | 0.005495959 | 0.01141103 | 0.003455893 | 0.01365777 | 0.003489898 | 38.52761 | -9.527606 | 3.130182 | -1509.528 | -8.796304
[22 empty] | 21.42 | 29 | 37.76891 | 0.6486235 | 0.04956093 | 0.005508293 | 0.01143398 | 0.003461987 | 0.01367433 | 0.003493854 | 38.50466 | -9.504664 | 3.115125 | -1509.505 | -8.768907
[22 empty] | 21.44 | 41 | 37.74153 | 0.6529243 | 0.04969581 | 0.005520669 | 0.01145701 | 0.003468097 | 0.01369093 | 0.003497816 | 38.48178 | 2.518216 | 0.1546686 | -1497.482 | 3.258471
[22 empty] | 21.46 | 46 | 37.71417 | 0.657268 | 0.04983125 | 0.005533086 | 0.0114801 | 0.003474223 | 0.01370755 | 0.003501786 | 38.45897 | 7.541035 | 1.236244 | -1492.459 | 8.285831
[22 empty] | 21.48 | 39 | 37.68683 | 0.6616552 | 0.04996723 | 0.005545545 | 0.01150326 | 0.003480366 | 0.0137242 | 0.003505762 | 38.43621 | 0.5637898 | 0.008150228 | -1499.436 | 1.313171
[22 empty] | 21.5 | 26 | 37.65951 | 0.6660864 | 0.05010378 | 0.005558046 | 0.0115265 | 0.003486525 | 0.01374089 | 0.003509745 | 38.41352 | -12.41352 | 5.926748 | -1512.414 | -11.65951
[22 empty] | 21.52 | 32 | 37.6322 | 0.6705624 | 0.05024089 | 0.00557059 | 0.0115498 | 0.0034927 | 0.0137576 | 0.003513735 | 38.39089 | -6.390891 | 1.276359 | -1506.391 | -5.632203
[22 empty] | 21.54 | 44 | 37.60492 | 0.6750836 | 0.05037856 | 0.005583176 | 0.01157318 | 0.003498891 | 0.01377435 | 0.003517731 | 38.36833 | 5.631672 | 0.7208122 | -1494.368 | 6.395082
[22 empty] | 21.56 | 36 | 37.57765 | 0.6796506 | 0.05051679 | 0.005595805 | 0.01159663 | 0.003505099 | 0.01379112 | 0.003521735 | 38.34583 | -2.34583 | 0.1528588 | -1502.346 | -1.577652
[22 empty] | 21.58 | 46 | 37.5504 | 0.6842642 | 0.0506556 | 0.005608477 | 0.01162014 | 0.003511324 | 0.01380793 | 0.003525745 | 38.3234 | 7.676602 | 1.281092 | -1492.323 | 8.449596
[22 empty] | 21.6 | 37 | 37.52318 | 0.6889249 | 0.05079498 | 0.005621191 | 0.01164373 | 0.003517565 | 0.01382476 | 0.003529762 | 38.30103 | -1.301032 | 0.04574823 | -1501.301 | -0.5231752
[22 empty] | 21.62 | 36 | 37.49596 | 0.6936334 | 0.05093493 | 0.005633949 | 0.01166739 | 0.003523823 | 0.01384163 | 0.003533786 | 38.27873 | -2.278734 | 0.1442397 | -1502.279 | -1.495965
[22 empty] | 21.64 | 43 | 37.46877 | 0.6983904 | 0.05107547 | 0.005646751 | 0.01169113 | 0.003530097 | 0.01385853 | 0.003537817 | 38.2565 | 4.743497 | 0.5232735 | -1495.257 | 5.531227
[22 empty] | 21.66 | 39 | 37.4416 | 0.7031964 | 0.05121659 | 0.005659596 | 0.01171493 | 0.003536389 | 0.01387546 | 0.003541855 | 38.23434 | 0.7656587 | 0.01503162 | -1499.234 | 1.5584
[22 empty] | 21.68 | 29 | 37.41445 | 0.7080522 | 0.05135829 | 0.005672485 | 0.01173881 | 0.003542697 | 0.01389242 | 0.003545899 | 38.21225 | -9.212248 | 2.926397 | -1509.212 | -8.414446
[22 empty] | 21.7 | 36 | 37.38731 | 0.7129585 | 0.05150058 | 0.005685418 | 0.01176276 | 0.003549022 | 0.01390941 | 0.003549951 | 38.19023 | -2.190225 | 0.1332524 | -1502.19 | -1.38731
[22 empty] | 21.72 | 41 | 37.36019 | 0.717916 | 0.05164346 | 0.005698396 | 0.01178679 | 0.003555364 | 0.01392643 | 0.003554009 | 38.16827 | 2.831727 | 0.1955775 | -1497.168 | 3.639807
[22 empty] | 21.74 | 32 | 37.33309 | 0.7229254 | 0.05178694 | 0.005711418 | 0.01181089 | 0.003561723 | 0.01394349 | 0.003558075 | 38.14639 | -6.146392 | 1.180567 | -1506.146 | -5.333094
[22 empty] | 21.76 | 36 | 37.30601 | 0.7279873 | 0.05193102 | 0.005724485 | 0.01183506 | 0.003568099 | 0.01396057 | 0.003562147 | 38.12458 | -2.124583 | 0.1253848 | -1502.125 | -1.306014
[22 empty] | 21.78 | 33 | 37.27895 | 0.7331027 | 0.0520757 | 0.005737596 | 0.01185931 | 0.003574492 | 0.01397769 | 0.003566227 | 38.10285 | -5.102847 | 0.7890619 | -1505.103 | -4.278953
[22 empty] | 21.8 | 32 | 37.25191 | 0.7382721 | 0.05222099 | 0.005750753 | 0.01188363 | 0.003580902 | 0.01399484 | 0.003570313 | 38.08118 | -6.081184 | 1.15565 | -1506.081 | -5.25191
[22 empty] | 21.82 | 48 | 37.22489 | 0.7434964 | 0.05236688 | 0.005763955 | 0.01190803 | 0.00358733 | 0.01401202 | 0.003574407 | 38.0596 | 9.940405 | 2.058576 | -1490.06 | 10.77511
[22 empty] | 21.84 | 26 | 37.19788 | 0.7487763 | 0.05251339 | 0.005777202 | 0.0119325 | 0.003593775 | 0.01402923 | 0.003578507 | 38.03808 | -12.03808 | 5.57367 | -1512.038 | -11.19788
[22 empty] | 21.86 | 34 | 37.17089 | 0.7541127 | 0.05266051 | 0.005790495 | 0.01195705 | 0.003600237 | 0.01404647 | 0.003582615 | 38.01664 | -4.016644 | 0.4745127 | -1504.017 | -3.170894
[22 empty] | 21.88 | 42 | 37.14393 | 0.7595064 | 0.05280825 | 0.005803835 | 0.01198167 | 0.003606717 | 0.01406375 | 0.00358673 | 37.99528 | 4.004717 | 0.3818513 | -1495.995 | 4.856074
[22 empty] | 21.9 | 50 | 37.11698 | 0.7649581 | 0.05295662 | 0.00581722 | 0.01200637 | 0.003613214 | 0.01408105 | 0.003590851 | 37.974 | 12.026 | 2.892494 | -1487.974 | 12.88302
[22 empty] | 21.92 | 34 | 37.09005 | 0.7704688 | 0.05310561 | 0.005830651 | 0.01203114 | 0.003619729 | 0.01409839 | 0.00359498 | 37.95279 | -3.952795 | 0.4595467 | -1503.953 | -3.090046
[22 empty] | 21.94 | 22 | 37.06313 | 0.7760392 | 0.05325523 | 0.00584413 | 0.012056 | 0.003626262 | 0.01411576 | 0.003599116 | 37.93167 | -15.93167 | 11.53719 | -1515.932 | -15.06313
[22 empty] | 21.96 | 35 | 37.03624 | 0.7816702 | 0.05340548 | 0.005857655 | 0.01208093 | 0.003632812 | 0.01413316 | 0.003603259 | 37.91062 | -2.910623 | 0.2420494 | -1502.911 | -2.03624
[22 empty] | 21.98 | 36 | 37.00936 | 0.7873627 | 0.05355637 | 0.005871227 | 0.01210593 | 0.00363938 | 0.0141506 | 0.00360741 | 37.88966 | -1.889659 | 0.09918916 | -1501.89 | -1.009365
[22 empty] | 22 | 38 | 36.98251 | 0.7931177 | 0.0537079 | 0.005884846 | 0.01213102 | 0.003645966 | 0.01416807 | 0.003611567 | 37.86878 | 0.1312243 | 0.0004531529 | -1499.869 | 1.017491
[22 empty] | 22.02 | 37 | 36.95567 | 0.7989359 | 0.05386007 | 0.005898512 | 0.01215618 | 0.003652569 | 0.01418557 | 0.003615732 | 37.84798 | -0.8479756 | 0.01943413 | -1500.848 | 0.04432897
[22 empty] | 22.04 | 29 | 36.92885 | 0.8048185 | 0.0540129 | 0.005912227 | 0.01218142 | 0.003659191 | 0.0142031 | 0.003619904 | 37.82726 | -8.827259 | 2.686914 | -1508.827 | -7.928852
[22 empty] | 22.06 | 39 | 36.90205 | 0.8107662 | 0.05416637 | 0.005925989 | 0.01220674 | 0.003665831 | 0.01422066 | 0.003624083 | 37.80663 | 1.193372 | 0.03651636 | -1498.807 | 2.097948
[22 empty] | 22.08 | 30 | 36.87527 | 0.8167802 | 0.0543205 | 0.005939799 | 0.01223214 | 0.003672488 | 0.01423826 | 0.003628269 | 37.78608 | -7.786081 | 2.020769 | -1507.786 | -6.87527
[22 empty] | 22.1 | 23 | 36.84851 | 0.8228613 | 0.05447528 | 0.005953658 | 0.01225762 | 0.003679164 | 0.01425589 | 0.003632463 | 37.76562 | -14.76562 | 9.479287 | -1514.766 | -13.84851
[22 empty] | 22.12 | 22 | 36.82176 | 0.8290105 | 0.05463073 | 0.005967565 | 0.01228318 | 0.003685858 | 0.01427355 | 0.003636664 | 37.74525 | -15.74525 | 11.26877 | -1515.745 | -14.82176
[22 empty] | 22.14 | 33 | 36.79504 | 0.835229 | 0.05478685 | 0.005981521 | 0.01230882 | 0.003692571 | 0.01429125 | 0.003640872 | 37.72497 | -4.724967 | 0.6765247 | -1504.725 | -3.795036
[22 empty] | 22.16 | 38 | 36.76833 | 0.8415176 | 0.05494364 | 0.005995526 | 0.01233453 | 0.003699302 | 0.01430898 | 0.003645088 | 37.70477 | 0.2952261 | 0.002293643 | -1499.705 | 1.231671
[22 empty] | 22.18 | 36 | 36.74164 | 0.8478776 | 0.0551011 | 0.00600958 | 0.01236033 | 0.003706051 | 0.01432674 | 0.00364931 | 37.68467 | -1.684671 | 0.0788366 | -1501.685 | -0.7416406
[22 empty] | 22.2 | 32 | 36.71497 | 0.85431 | 0.05525923 | 0.006023684 | 0.01238621 | 0.003712819 | 0.01434453 | 0.00365354 | 37.66466 | -5.664661 | 1.002762 | -1505.665 | -4.714971
[22 empty] | 22.22 | 37 | 36.68832 | 0.8608158 | 0.05541805 | 0.006037838 | 0.01241218 | 0.003719605 | 0.01436236 | 0.003657778 | 37.64474 | -0.644743 | 0.01123496 | -1500.645 | 0.3116806
[22 empty] | 22.24 | 39 | 36.66169 | 0.8673962 | 0.05557756 | 0.006052041 | 0.01243822 | 0.00372641 | 0.01438022 | 0.003662023 | 37.62492 | 1.375081 | 0.04848325 | -1498.625 | 2.338313
[22 empty] | 22.26 | 27 | 36.63507 | 0.8740524 | 0.05573776 | 0.006066295 | 0.01246434 | 0.003733233 | 0.01439812 | 0.003666275 | 37.60519 | -10.60519 | 4.165558 | -1510.605 | -9.635073
[22 empty] | 22.28 | 29 | 36.60848 | 0.8807854 | 0.05589864 | 0.006080598 | 0.01249055 | 0.003740076 | 0.01441605 | 0.003670535 | 37.58556 | -8.585559 | 2.541787 | -1508.586 | -7.608477
[22 empty] | 22.3 | 41 | 36.5819 | 0.8875966 | 0.05606023 | 0.006094953 | 0.01251684 | 0.003746937 | 0.01443401 | 0.003674802 | 37.56602 | 3.433975 | 0.2876143 | -1496.566 | 4.4181
[22 empty] | 22.32 | 45 | 36.55534 | 0.8944871 | 0.05622252 | 0.006109359 | 0.01254321 | 0.003753817 | 0.014452 | 0.003679077 | 37.54659 | 7.453411 | 1.234518 | -1492.547 | 8.444658
[22 empty] | 22.34 | 35 | 36.5288 | 0.9014582 | 0.05638551 | 0.006123815 | 0.01256967 | 0.003760716 | 0.01447003 | 0.003683359 | 37.52725 | -2.527254 | 0.1824861 | -1502.527 | -1.528803
[22 empty] | 22.36 | 27 | 36.50228 | 0.908511 | 0.05654922 | 0.006138323 | 0.01259621 | 0.003767634 | 0.01448809 | 0.003687648 | 37.50802 | -10.50802 | 4.089574 | -1510.508 | -9.502282
[22 empty] | 22.38 | 29 | 36.47578 | 0.915647 | 0.05671363 | 0.006152883 | 0.01262284 | 0.003774571 | 0.01450619 | 0.003691945 | 37.48889 | -8.488889 | 2.48487 | -1508.489 | -7.47578
[22 empty] | 22.4 | 39 | 36.4493 | 0.9228674 | 0.05687877 | 0.006167494 | 0.01264955 | 0.003781527 | 0.01452432 | 0.00369625 | 37.46986 | 1.530139 | 0.06003395 | -1498.47 | 2.550704
[22 empty] | 22.42 | 52 | 36.42283 | 0.9301735 | 0.05704463 | 0.006182158 | 0.01267634 | 0.003788503 | 0.01454248 | 0.003700562 | 37.45094 | 14.54906 | 4.070676 | -1485.451 | 15.57717
[22 empty] | 22.44 | 39 | 36.39638 | 0.9375667 | 0.05721121 | 0.006196874 | 0.01270322 | 0.003795498 | 0.01456068 | 0.003704881 | 37.43212 | 1.567876 | 0.06303168 | -1498.432 | 2.603615
[22 empty] | 22.46 | 31 | 36.36996 | 0.9450484 | 0.05737853 | 0.006211643 | 0.01273019 | 0.003802512 | 0.01457891 | 0.003709209 | 37.41342 | -6.413417 | 1.326836 | -1506.413 | -5.369957
[22 empty] | 22.48 | 35 | 36.34355 | 0.95262 | 0.05754658 | 0.006226464 | 0.01275724 | 0.003809546 | 0.01459718 | 0.003713543 | 37.39482 | -2.394819 | 0.1638616 | -1502.395 | -1.343548
[22 empty] | 22.5 | 40 | 36.31716 | 0.960283 | 0.05771537 | 0.006241339 | 0.01278437 | 0.003816599 | 0.01461548 | 0.003717886 | 37.37633 | 2.623668 | 0.1720909 | -1497.376 | 3.682842
[22 empty] | 22.52 | 50 | 36.29079 | 0.9680388 | 0.0578849 | 0.006256267 | 0.0128116 | 0.003823672 | 0.01463382 | 0.003722236 | 37.35796 | 12.64204 | 3.196425 | -1487.358 | 13.70921
[22 empty] | 22.54 | 45 | 36.26443 | 0.975889 | 0.05805518 | 0.006271248 | 0.01283891 | 0.003830765 | 0.01465219 | 0.003726593 | 37.3397 | 7.660303 | 1.304005 | -1492.34 | 8.735567
[22 empty] | 22.56 | 41 | 36.2381 | 0.9838351 | 0.05822622 | 0.006286283 | 0.01286631 | 0.003837877 | 0.01467059 | 0.003730959 | 37.32155 | 3.678448 | 0.330024 | -1496.322 | 4.761902
[22 empty] | 22.58 | 38 | 36.21178 | 0.9918786 | 0.05839801 | 0.006301373 | 0.01289379 | 0.003845009 | 0.01468903 | 0.003735332 | 37.30352 | 0.6964765 | 0.01276525 | -1499.304 | 1.788218
[22 empty] | 22.6 | 32 | 36.18549 | 1.000021 | 0.05857056 | 0.006316517 | 0.01292137 | 0.003852161 | 0.01470751 | 0.003739712 | 37.28561 | -5.285614 | 0.8730536 | -1505.286 | -4.185485
[22 empty] | 22.62 | 29 | 36.15921 | 1.008264 | 0.05874388 | 0.006331716 | 0.01294903 | 0.003859333 | 0.01472601 | 0.003744101 | 37.26782 | -8.267825 | 2.357135 | -1508.268 | -7.159207
[22 empty] | 22.64 | 38 | 36.13295 | 1.01661 | 0.05891797 | 0.006346969 | 0.01297678 | 0.003866525 | 0.01474456 | 0.003748497 | 37.25016 | 0.7498423 | 0.01479641 | -1499.25 | 1.867053
[22 empty] | 22.66 | 32 | 36.10671 | 1.02506 | 0.05909283 | 0.006362278 | 0.01300462 | 0.003873737 | 0.01476314 | 0.0037529 | 37.23261 | -5.232614 | 0.8556329 | -1505.233 | -4.106705
[22 empty] | 22.68 | 31 | 36.08048 | 1.033615 | 0.05926847 | 0.006377642 | 0.01303255 | 0.00388097 | 0.01478175 | 0.003757312 | 37.2152 | -6.215196 | 1.246086 | -1506.215 | -5.080482
[22 empty] | 22.7 | 30 | 36.05428 | 1.042278 | 0.0594449 | 0.006393062 | 0.01306058 | 0.003888222 | 0.0148004 | 0.003761731 | 37.19791 | -7.197905 | 1.726995 | -1507.198 | -6.054278
[22 empty] | 22.72 | 38 | 36.02809 | 1.05105 | 0.05962212 | 0.006408538 | 0.01308869 | 0.003895495 | 0.01481909 | 0.003766159 | 37.18074 | 0.8192567 | 0.01766267 | -1499.181 | 1.971907
[22 empty] | 22.74 | 36 | 36.00193 | 1.059934 | 0.05980013 | 0.00642407 | 0.01311689 | 0.003902789 | 0.01483781 | 0.003770594 | 37.16371 | -1.163712 | 0.03761739 | -1501.164 | -0.001926183
[22 empty] | 22.76 | 25 | 35.97578 | 1.06893 | 0.05997894 | 0.006439659 | 0.01314518 | 0.003910103 | 0.01485656 | 0.003775037 | 37.14681 | -12.14681 | 5.901804 | -1512.147 | -10.97578
[22 empty] | 22.78 | 26 | 35.94965 | 1.078042 | 0.06015855 | 0.006455304 | 0.01317357 | 0.003917437 | 0.01487535 | 0.003779487 | 37.13005 | -11.13005 | 4.764539 | -1511.13 | -9.949648
[22 empty] | 22.8 | 36 | 35.92354 | 1.087271 | 0.06033897 | 0.006471007 | 0.01320205 | 0.003924792 | 0.01489418 | 0.003783946 | 37.11342 | -1.113423 | 0.03443643 | -1501.113 | 0.07646241
[22 empty] | 22.82 | 41 | 35.89745 | 1.096619 | 0.0605202 | 0.006486767 | 0.01323062 | 0.003932168 | 0.01491304 | 0.003788412 | 37.09694 | 3.903065 | 0.3715589 | -1496.097 | 5.102555
[22 empty] | 22.84 | 23 | 35.87137 | 1.106087 | 0.06070225 | 0.006502584 | 0.01325928 | 0.003939565 | 0.01493194 | 0.003792887 | 37.08059 | -14.08059 | 8.620128 | -1514.081 | -12.87137
[22 empty] | 22.86 | 28 | 35.84532 | 1.115679 | 0.06088512 | 0.00651846 | 0.01328803 | 0.003946983 | 0.01495087 | 0.003797369 | 37.06438 | -9.064383 | 2.934394 | -1509.064 | -7.845317
[22 empty] | 22.88 | 25 | 35.81928 | 1.125397 | 0.06106882 | 0.006534393 | 0.01331688 | 0.003954421 | 0.01496985 | 0.003801859 | 37.04832 | -12.04832 | 5.806484 | -1512.048 | -10.81928
[22 empty] | 22.9 | 37 | 35.79326 | 1.135241 | 0.06125336 | 0.006550386 | 0.01334583 | 0.003961881 | 0.01498885 | 0.003806358 | 37.03241 | -0.03241062 | 2.839049e-05 | -1500.032 | 1.206737
[22 empty] | 22.92 | 35 | 35.76726 | 1.145216 | 0.06143873 | 0.006566437 | 0.01337486 | 0.003969362 | 0.01500789 | 0.003810864 | 37.01665 | -2.016648 | 0.1161962 | -1502.017 | -0.7672635
[22 empty] | 22.94 | 28 | 35.74128 | 1.155322 | 0.06162494 | 0.006582547 | 0.013404 | 0.003976864 | 0.01502697 | 0.003815378 | 37.00104 | -9.001036 | 2.893523 | -1509.001 | -7.741283
[22 empty] | 22.96 | 26 | 35.71532 | 1.165563 | 0.061812 | 0.006598716 | 0.01343323 | 0.003984387 | 0.01504609 | 0.0038199 | 36.98558 | -10.98558 | 4.641652 | -1510.986 | -9.715321
[22 empty] | 22.98 | 38 | 35.68938 | 1.175941 | 0.06199992 | 0.006614945 | 0.01346255 | 0.003991932 | 0.01506524 | 0.003824431 | 36.97028 | 1.029722 | 0.02790334 | -1498.97 | 2.310622
[22 empty] | 23 | 38 | 35.66345 | 1.186458 | 0.06218869 | 0.006631234 | 0.01349197 | 0.003999498 | 0.01508443 | 0.003828969 | 36.95514 | 1.044864 | 0.02873 | -1498.955 | 2.336546
[22 empty] | 23.02 | 42 | 35.63755 | 1.197117 | 0.06237833 | 0.006647583 | 0.01352149 | 0.004007085 | 0.01510366 | 0.003833515 | 36.94016 | 5.059844 | 0.6095719 | -1494.94 | 6.362452
[22 empty] | 23.04 | 29 | 35.61166 | 1.20792 | 0.06256883 | 0.006663993 | 0.0135511 | 0.004014694 | 0.01512292 | 0.00383807 | 36.92534 | -7.92534 | 2.165897 | -1507.925 | -6.61166
[22 empty] | 23.06 | 26 | 35.58579 | 1.21887 | 0.06276021 | 0.006680464 | 0.01358081 | 0.004022325 | 0.01514222 | 0.003842633 | 36.91069 | -10.91069 | 4.578583 | -1510.911 | -9.585792
[22 empty] | 23.08 | 29 | 35.55994 | 1.229969 | 0.06295247 | 0.006696996 | 0.01361062 | 0.004029978 | 0.01516155 | 0.003847203 | 36.89621 | -7.896209 | 2.150004 | -1507.896 | -6.559942
[22 empty] | 23.1 | 38 | 35.53411 | 1.241221 | 0.06314562 | 0.006713589 | 0.01364053 | 0.004037653 | 0.01518093 | 0.003851782 | 36.8819 | 1.118099 | 0.03289856 | -1498.882 | 2.46589
[22 empty] | 23.12 | 31 | 35.5083 | 1.252628 | 0.06333965 | 0.006730244 | 0.01367053 | 0.004045349 | 0.01520034 | 0.00385637 | 36.86777 | -5.867768 | 1.110668 | -1505.868 | -4.508298
[22 empty] | 23.14 | 39 | 35.4825 | 1.264192 | 0.06353458 | 0.006746961 | 0.01370064 | 0.004053068 | 0.01521978 | 0.003860965 | 36.85381 | 2.146188 | 0.1181057 | -1497.854 | 3.517496
[22 empty] | 23.16 | 31 | 35.45673 | 1.275918 | 0.06373041 | 0.00676374 | 0.01373084 | 0.004060808 | 0.01523927 | 0.003865569 | 36.84004 | -5.840037 | 1.100194 | -1505.84 | -4.456728
[22 empty] | 23.18 | 37 | 35.43097 | 1.287808 | 0.06392715 | 0.006780582 | 0.01376114 | 0.004068571 | 0.01525879 | 0.00387018 | 36.82645 | 0.1735548 | 0.0008140879 | -1499.826 | 1.569029
[22 empty] | 23.2 | 29 | 35.40523 | 1.299864 | 0.0641248 | 0.006797487 | 0.01379155 | 0.004076356 | 0.01527835 | 0.0038748 | 36.81304 | -7.813041 | 2.104952 | -1507.813 | -6.405233
[22 empty] | 23.22 | 24 | 35.37951 | 1.312091 | 0.06432337 | 0.006814456 | 0.01382205 | 0.004084164 | 0.01529795 | 0.003879429 | 36.79983 | -12.79983 | 6.826481 | -1512.8 | -11.37951
[22 empty] | 23.24 | 31 | 35.35381 | 1.324491 | 0.06452286 | 0.006831488 | 0.01385266 | 0.004091994 | 0.01531758 | 0.003884065 | 36.7868 | -5.786804 | 1.080229 | -1505.787 | -4.353813
[22 empty] | 23.26 | 30 | 35.32813 | 1.337068 | 0.06472328 | 0.006848584 | 0.01388337 | 0.004099846 | 0.01533725 | 0.00388871 | 36.77398 | -6.773979 | 1.52956 | -1506.774 | -5.32813
[22 empty] | 23.28 | 33 | 35.30247 | 1.349824 | 0.06492463 | 0.006865744 | 0.01391418 | 0.004107721 | 0.01535697 | 0.003893364 | 36.76135 | -3.761353 | 0.4287206 | -1503.761 | -2.302467
[22 empty] | 23.3 | 34 | 35.27682 | 1.362764 | 0.06512693 | 0.006882968 | 0.01394509 | 0.004115619 | 0.01537671 | 0.003898025 | 36.74893 | -2.748931 | 0.2222536 | -1502.749 | -1.276822
[22 empty] | 23.32 | 27 | 35.2512 | 1.375891 | 0.06533018 | 0.006900258 | 0.01397611 | 0.00412354 | 0.0153965 | 0.003902695 | 36.73672 | -9.736716 | 3.511246 | -1509.737 | -8.251195
[22 empty] | 23.34 | 28 | 35.22559 | 1.389209 | 0.06553437 | 0.006917613 | 0.01400723 | 0.004131483 | 0.01541633 | 0.003907374 | 36.72471 | -8.724711 | 2.718592 | -1508.725 | -7.225587
[22 empty] | 23.36 | 28 | 35.2 | 1.402721 | 0.06573953 | 0.006935033 | 0.01403846 | 0.00413945 | 0.01543619 | 0.003912061 | 36.71292 | -8.71292 | 2.711249 | -1508.713 | -7.199998
[22 empty] | 23.38 | 31 | 35.17443 | 1.416431 | 0.06594565 | 0.00695252 | 0.01406978 | 0.004147439 | 0.01545609 | 0.003916756 | 36.70135 | -5.701347 | 1.04856 | -1505.701 | -4.174428
[22 empty] | 23.4 | 25 | 35.14888 | 1.430343 | 0.06615274 | 0.006970072 | 0.01410122 | 0.004155452 | 0.01547603 | 0.00392146 | 36.69 | -11.69 | 5.46624 | -1511.69 | -10.14888
[22 empty] | 23.42 | 33 | 35.12334 | 1.444461 | 0.06636081 | 0.006987691 | 0.01413276 | 0.004163488 | 0.01549601 | 0.003926172 | 36.67887 | -3.678871 | 0.4101239 | -1503.679 | -2.123343
[22 empty] | 23.44 | 26 | 35.09783 | 1.458789 | 0.06656987 | 0.007005377 | 0.0141644 | 0.004171547 | 0.01551603 | 0.003930893 | 36.66798 | -10.66798 | 4.377142 | -1510.668 | -9.097828
[22 empty] | 23.46 | 33 | 35.07233 | 1.473331 | 0.06677991 | 0.00702313 | 0.01419615 | 0.00417963 | 0.01553609 | 0.003935622 | 36.65731 | -3.657314 | 0.4053317 | -1503.657 | -2.072332
[22 empty] | 23.48 | 26 | 35.04685 | 1.488092 | 0.06699095 | 0.007040951 | 0.01422801 | 0.004187736 | 0.01555618 | 0.00394036 | 36.64689 | -10.64689 | 4.359857 | -1510.647 | -9.046855
[22 empty] | 23.5 | 35 | 35.0214 | 1.503076 | 0.06720299 | 0.00705884 | 0.01425998 | 0.004195866 | 0.01557632 | 0.003945106 | 36.63671 | -1.636711 | 0.07653783 | -1501.637 | -0.02139624
[22 empty] | 23.52 | 43 | 34.99596 | 1.518287 | 0.06741603 | 0.007076797 | 0.01429205 | 0.004204019 | 0.01559649 | 0.003949861 | 36.62678 | 6.373221 | 0.9446035 | -1493.627 | 8.004044
[22 empty] | 23.54 | 25 | 34.97053 | 1.533731 | 0.0676301 | 0.007094822 | 0.01432423 | 0.004212196 | 0.0156167 | 0.003954624 | 36.6171 | -11.6171 | 5.398279 | -1511.617 | -9.970535
[22 empty] | 23.56 | 37 | 34.94513 | 1.549411 | 0.06784518 | 0.007112917 | 0.01435653 | 0.004220398 | 0.01563695 | 0.003959397 | 36.60767 | 0.3923258 | 0.004159986 | -1499.608 | 2.054868
[22 empty] | 23.58 | 31 | 34.91975 | 1.565333 | 0.06806129 | 0.007131081 | 0.01438893 | 0.004228623 | 0.01565725 | 0.003964177 | 36.59851 | -5.598512 | 1.011075 | -1505.599 | -3.919748
[22 empty] | 23.6 | 31 | 34.89438 | 1.581501 | 0.06827844 | 0.007149314 | 0.01442144 | 0.004236872 | 0.01567758 | 0.003968967 | 36.58962 | -5.589616 | 1.007865 | -1505.59 | -3.894382
[22 empty] | 23.62 | 33 | 34.86904 | 1.597922 | 0.06849662 | 0.007167618 | 0.01445406 | 0.004245145 | 0.01569795 | 0.003973765 | 36.58099 | -3.580992 | 0.3885911 | -1503.581 | -1.869036
[22 empty] | 23.64 | 31 | 34.84371 | 1.614599 | 0.06871586 | 0.007185992 | 0.01448679 | 0.004253443 | 0.01571836 | 0.003978572 | 36.57265 | -5.572646 | 1.001754 | -1505.573 | -3.843707
[22 empty] | 23.66 | 29 | 34.8184 | 1.631539 | 0.06893615 | 0.007204436 | 0.01451963 | 0.004261765 | 0.01573881 | 0.003983387 | 36.56458 | -7.564581 | 1.973203 | -1507.565 | -5.818398
[22 empty] | 23.68 | 32 | 34.79311 | 1.648747 | 0.0691575 | 0.007222952 | 0.01455258 | 0.004270111 | 0.0157593 | 0.003988212 | 36.5568 | -4.556805 | 0.6488896 | -1504.557 | -2.793107
[22 empty] | 23.7 | 33 | 34.76783 | 1.666229 | 0.06937991 | 0.007241539 | 0.01458565 | 0.004278482 | 0.01577983 | 0.003993045 | 36.54932 | -3.549322 | 0.381748 | -1503.549 | -1.767834
[22 empty] | 23.72 | 32 | 34.74258 | 1.68399 | 0.0696034 | 0.007260198 | 0.01461883 | 0.004286878 | 0.0158004 | 0.003997887 | 36.54214 | -4.542138 | 0.6447194 | -1504.542 | -2.742581
[22 empty] | 23.74 | 27 | 34.71735 | 1.702037 | 0.06982798 | 0.007278929 | 0.01465212 | 0.004295298 | 0.01582101 | 0.004002737 | 36.53526 | -9.53526 | 3.367452 | -1509.535 | -7.717346
[22 empty] | 23.76 | 36 | 34.69213 | 1.720375 | 0.07005364 | 0.007297733 | 0.01468553 | 0.004303744 | 0.01584166 | 0.004007597 | 36.52869 | -0.5286942 | 0.007764378 | -1500.529 | 1.307871
[22 empty] | 23.78 | 34 | 34.66693 | 1.739011 | 0.0702804 | 0.00731661 | 0.01471905 | 0.004312214 | 0.01586235 | 0.004012465 | 36.52245 | -2.522446 | 0.1871392 | -1502.522 | -0.6669315
[22 empty] | 23.8 | 33 | 34.64175 | 1.757952 | 0.07050826 | 0.00733556 | 0.01475269 | 0.004320709 | 0.01588308 | 0.004017343 | 36.51652 | -3.516522 | 0.3747251 | -1503.517 | -1.641752
[22 empty] | 23.82 | 30 | 34.61659 | 1.777204 | 0.07073723 | 0.007354584 | 0.01478644 | 0.004329229 | 0.01590386 | 0.004022229 | 36.51093 | -6.51093 | 1.413073 | -1506.511 | -4.616592
[22 empty] | 23.84 | 29 | 34.59145 | 1.796774 | 0.07096732 | 0.007373682 | 0.01482031 | 0.004337775 | 0.01592467 | 0.004027124 | 36.50568 | -7.505675 | 1.942592 | -1507.506 | -5.59145
[22 empty] | 23.86 | 39 | 34.56633 | 1.816669 | 0.07119853 | 0.007392855 | 0.01485429 | 0.004346345 | 0.01594552 | 0.004032028 | 36.50077 | 2.499234 | 0.1601583 | -1497.501 | 4.433673
[22 empty] | 23.88 | 28 | 34.54122 | 1.836897 | 0.07143087 | 0.007412102 | 0.01488839 | 0.004354942 | 0.01596642 | 0.004036941 | 36.49621 | -8.496208 | 2.578056 | -1508.496 | -6.541222
[22 empty] | 23.9 | 34 | 34.51614 | 1.857464 | 0.07166436 | 0.007431424 | 0.01492261 | 0.004363563 | 0.01598736 | 0.004041863 | 36.49201 | -2.492011 | 0.1826505 | -1502.492 | -0.5161361
[22 empty] | 23.92 | 32 | 34.49107 | 1.878378 | 0.07189899 | 0.007450823 | 0.01495694 | 0.004372211 | 0.01600833 | 0.004046794 | 36.48818 | -4.488181 | 0.6294927 | -1504.488 | -2.491069
[22 empty] | 23.94 | 24 | 34.46602 | 1.899648 | 0.07213477 | 0.007470297 | 0.0149914 | 0.004380884 | 0.01602935 | 0.004051734 | 36.48473 | -12.48473 | 6.494516 | -1512.485 | -10.46602
[22 empty] | 23.96 | 32 | 34.44099 | 1.921281 | 0.07237172 | 0.007489848 | 0.01502597 | 0.004389583 | 0.01605041 | 0.004056683 | 36.48165 | -4.481655 | 0.6276634 | -1504.482 | -2.44099
[22 empty] | 23.98 | 28 | 34.41598 | 1.943285 | 0.07260983 | 0.007509475 | 0.01506067 | 0.004398308 | 0.01607151 | 0.004061641 | 36.47898 | -8.478975 | 2.567608 | -1508.479 | -6.415979
[22 empty] | 24 | 33 | 34.39099 | 1.96567 | 0.07284912 | 0.00752918 | 0.01509548 | 0.004407059 | 0.01609266 | 0.004066608 | 36.4767 | -3.476696 | 0.3662853 | -1503.477 | -1.390986
[22 empty] | 24.02 | 29 | 34.36601 | 1.988444 | 0.0730896 | 0.007548963 | 0.01513042 | 0.004415836 | 0.01611384 | 0.004071585 | 36.47483 | -7.474826 | 1.926656 | -1507.475 | -5.366012
[22 empty] | 24.04 | 39 | 34.34106 | 2.011616 | 0.07333127 | 0.007568823 | 0.01516547 | 0.004424639 | 0.01613507 | 0.00407657 | 36.47337 | 2.526626 | 0.1636882 | -1497.473 | 4.658944
[22 empty] | 24.06 | 30 | 34.31612 | 2.035195 | 0.07357414 | 0.007588762 | 0.01520065 | 0.004433469 | 0.01615634 | 0.004081565 | 36.47235 | -6.47235 | 1.396377 | -1506.472 | -4.316119
[22 empty] | 24.08 | 29 | 34.2912 | 2.059192 | 0.07381822 | 0.00760878 | 0.01523595 | 0.004442325 | 0.01617765 | 0.004086569 | 36.47176 | -7.471762 | 1.925077 | -1507.472 | -5.291201
[22 empty] | 24.1 | 31 | 34.2663 | 2.083615 | 0.07406352 | 0.007628877 | 0.01527138 | 0.004451208 | 0.016199 | 0.004091582 | 36.47162 | -5.471622 | 0.9657629 | -1505.472 | -3.266301
[22 empty] | 24.12 | 26 | 34.24142 | 2.108476 | 0.07431004 | 0.007649054 | 0.01530693 | 0.004460117 | 0.0162204 | 0.004096604 | 36.47194 | -10.47194 | 4.21775 | -1510.472 | -8.24142
[22 empty] | 24.14 | 41 | 34.21656 | 2.133784 | 0.07455779 | 0.007669312 | 0.0153426 | 0.004469053 | 0.01624184 | 0.004101635 | 36.47272 | 4.527276 | 0.499908 | -1495.473 | 6.783442
[22 empty] | 24.16 | 33 | 34.19171 | 2.15955 | 0.07480678 | 0.007689649 | 0.0153784 | 0.004478016 | 0.01626332 | 0.004106676 | 36.47399 | -3.473988 | 0.3657148 | -1503.474 | -1.191714
[22 empty] | 24.18 | 28 | 34.16689 | 2.185787 | 0.07505703 | 0.007710068 | 0.01541432 | 0.004487006 | 0.01628484 | 0.004111726 | 36.47574 | -8.475741 | 2.565649 | -1508.476 | -6.166889
[22 empty] | 24.2 | 38 | 34.14208 | 2.212504 | 0.07530853 | 0.007730568 | 0.01545037 | 0.004496024 | 0.01630641 | 0.004116786 | 36.478 | 1.522005 | 0.0609605 | -1498.478 | 3.857917
[22 empty] | 24.22 | 31 | 34.11729 | 2.239714 | 0.0755613 | 0.00775115 | 0.01548654 | 0.004505068 | 0.01632802 | 0.004121854 | 36.48076 | -5.480763 | 0.9689922 | -1505.481 | -3.117295
[22 empty] | 24.24 | 28 | 34.09253 | 2.267429 | 0.07581534 | 0.007771815 | 0.01552284 | 0.00451414 | 0.01634967 | 0.004126933 | 36.48406 | -8.484055 | 2.570686 | -1508.484 | -6.092526
[22 empty] | 24.26 | 31 | 34.06778 | 2.295662 | 0.07607067 | 0.007792562 | 0.01555927 | 0.004523239 | 0.01637136 | 0.00413202 | 36.48789 | -5.487886 | 0.9715126 | -1505.488 | -3.067775
[22 empty] | 24.28 | 24 | 34.04304 | 2.324425 | 0.07632728 | 0.007813392 | 0.01559583 | 0.004532365 | 0.0163931 | 0.004137117 | 36.49227 | -12.49227 | 6.502364 | -1512.492 | -10.04304
[22 empty] | 24.3 | 33 | 34.01833 | 2.353732 | 0.0765852 | 0.007834306 | 0.01563252 | 0.00454152 | 0.01641488 | 0.004142223 | 36.49721 | -3.497213 | 0.3706212 | -1503.497 | -1.01833
[22 empty] | 24.32 | 34 | 33.99364 | 2.383598 | 0.07684443 | 0.007855304 | 0.01566934 | 0.004550702 | 0.01643671 | 0.004147339 | 36.50274 | -2.502737 | 0.1842262 | -1502.503 | 0.006364683
[22 empty] | 24.34 | 25 | 33.96896 | 2.414035 | 0.07710498 | 0.007876387 | 0.01570628 | 0.004559912 | 0.01645858 | 0.004152465 | 36.50885 | -11.50885 | 5.298148 | -1511.509 | -8.968959
[22 empty] | 24.36 | 24 | 33.9443 | 2.445059 | 0.07736685 | 0.007897554 | 0.01574336 | 0.004569149 | 0.01648049 | 0.004157599 | 36.51558 | -12.51558 | 6.526652 | -1512.516 | -9.944302
[22 empty] | 24.38 | 27 | 33.91966 | 2.476685 | 0.07763006 | 0.007918807 | 0.01578057 | 0.004578415 | 0.01650245 | 0.004162744 | 36.52292 | -9.522921 | 3.358742 | -1509.523 | -6.919663
[22 empty] | 24.4 | 26 | 33.89504 | 2.508929 | 0.07789462 | 0.007940146 | 0.01581791 | 0.00458771 | 0.01652445 | 0.004167898 | 36.5309 | -10.5309 | 4.265383 | -1510.531 | -7.895043
[22 empty] | 24.42 | 29 | 33.87044 | 2.541806 | 0.07816053 | 0.007961571 | 0.01585539 | 0.004597032 | 0.01654649 | 0.004173061 | 36.53954 | -7.539542 | 1.960162 | -1507.54 | -4.870442
[22 empty] | 24.44 | 40 | 33.84586 | 2.575334 | 0.0784278 | 0.007983083 | 0.015893 | 0.004606383 | 0.01656858 | 0.004178234 | 36.54885 | 3.45115 | 0.297761 | -1496.549 | 6.154141
[22 empty] | 24.46 | 43 | 33.82129 | 2.60953 | 0.07869645 | 0.008004683 | 0.01593074 | 0.004615763 | 0.01659071 | 0.004183417 | 36.55885 | 6.441154 | 0.964848 | -1493.559 | 9.178705
[22 empty] | 24.48 | 24 | 33.79675 | 2.644411 | 0.07896648 | 0.00802637 | 0.01596861 | 0.004625171 | 0.01661289 | 0.004188609 | 36.56955 | -12.56955 | 6.583064 | -1512.57 | -9.796749
[22 empty] | 24.5 | 32 | 33.77222 | 2.679997 | 0.0792379 | 0.008048145 | 0.01600663 | 0.004634608 | 0.01663511 | 0.004193811 | 36.58097 | -4.580975 | 0.6557916 | -1504.581 | -1.772222
[22 empty] | 24.52 | 32 | 33.74771 | 2.716305 | 0.07951073 | 0.008070009 | 0.01604477 | 0.004644074 | 0.01665737 | 0.004199023 | 36.59315 | -4.593145 | 0.6592807 | -1504.593 | -1.747714
[22 empty] | 24.54 | 32 | 33.72322 | 2.753357 | 0.07978496 | 0.008091963 | 0.01608306 | 0.004653569 | 0.01667969 | 0.004204244 | 36.60608 | -4.606079 | 0.6629987 | -1504.606 | -1.723224
[22 empty] | 24.56 | 32 | 33.69875 | 2.791172 | 0.08006062 | 0.008114006 | 0.01612148 | 0.004663093 | 0.01670204 | 0.004209476 | 36.6198 | -4.619796 | 0.6669535 | -1504.62 | -1.698753
[22 empty] | 24.58 | 28 | 33.6743 | 2.829771 | 0.08033771 | 0.008136139 | 0.01616004 | 0.004672647 | 0.01672444 | 0.004214717 | 36.63432 | -8.634318 | 2.662552 | -1508.634 | -5.674301
[22 empty] | 24.6 | 29 | 33.64987 | 2.869177 | 0.08061624 | 0.008158363 | 0.01619873 | 0.004682229 | 0.01674689 | 0.004219967 | 36.64967 | -7.649666 | 2.017841 | -1507.65 | -4.649867
[22 empty] | 24.62 | 39 | 33.62545 | 2.909412 | 0.08089622 | 0.008180678 | 0.01623757 | 0.004691842 | 0.01676938 | 0.004225228 | 36.66586 | 2.334136 | 0.1396971 | -1497.666 | 5.374548
[22 empty] | 24.64 | 29 | 33.60106 | 2.950499 | 0.08117766 | 0.008203085 | 0.01627655 | 0.004701484 | 0.01679191 | 0.004230498 | 36.68294 | -7.682935 | 2.035431 | -1507.683 | -4.601055
[22 empty] | 24.66 | 31 | 33.57668 | 2.992462 | 0.08146057 | 0.008225584 | 0.01631567 | 0.004711155 | 0.01681449 | 0.004235779 | 36.7009 | -5.700903 | 1.048397 | -1505.701 | -2.576678
[22 empty] | 24.68 | 38 | 33.55232 | 3.035327 | 0.08174497 | 0.008248176 | 0.01635492 | 0.004720857 | 0.01683712 | 0.004241069 | 36.71979 | 1.280207 | 0.04312975 | -1498.72 | 4.447682
[22 empty] | 24.7 | 31 | 33.52798 | 3.07912 | 0.08203085 | 0.008270861 | 0.01639432 | 0.004730588 | 0.01685979 | 0.004246369 | 36.73963 | -5.739631 | 1.062689 | -1505.74 | -2.527978
[22 empty] | 24.72 | 35 | 33.50366 | 3.123868 | 0.08231824 | 0.008293639 | 0.01643387 | 0.00474035 | 0.01688251 | 0.004251679 | 36.76044 | -1.760444 | 0.08854751 | -1501.76 | 1.496344
[22 empty] | 24.74 | 27 | 33.47935 | 3.169598 | 0.08260714 | 0.008316512 | 0.01647355 | 0.004750142 | 0.01690528 | 0.004256999 | 36.78226 | -9.78226 | 3.544171 | -1509.782 | -6.479353
[22 empty] | 24.76 | 32 | 33.45507 | 3.21634 | 0.08289757 | 0.00833948 | 0.01651338 | 0.004759964 | 0.01692809 | 0.004262329 | 36.80511 | -4.805109 | 0.7215334 | -1504.805 | -1.455068
[22 empty] | 24.78 | 29 | 33.4308 | 3.264123 | 0.08318953 | 0.008362543 | 0.01655336 | 0.004769817 | 0.01695095 | 0.004267669 | 36.82902 | -7.829019 | 2.11357 | -1507.829 | -4.430802
[22 empty] | 24.8 | 51 | 33.40655 | 3.31298 | 0.08348303 | 0.008385701 | 0.01659348 | 0.0047797 | 0.01697385 | 0.004273019 | 36.85402 | 14.14598 | 3.923699 | -1485.854 | 17.59345
[22 empty] | 24.82 | 52 | 33.38233 | 3.362941 | 0.08377809 | 0.008408956 | 0.01663374 | 0.004789614 | 0.0169968 | 0.004278379 | 36.88015 | 15.11985 | 4.396342 | -1484.88 | 18.61767
[22 empty] | 24.84 | 38 | 33.35812 | 3.414042 | 0.08407472 | 0.008432308 | 0.01667415 | 0.00479956 | 0.01701979 | 0.004283749 | 36.90744 | 1.092559 | 0.03141274 | -1498.907 | 4.641884
[22 empty] | 24.86 | 33 | 33.33392 | 3.466316 | 0.08437293 | 0.008455758 | 0.01671471 | 0.004809536 | 0.01704284 | 0.00428913 | 36.93592 | -3.935925 | 0.4694395 | -1503.936 | -0.333924
[22 empty] | 24.88 | 33 | 33.30975 | 3.5198 | 0.08467272 | 0.008479305 | 0.01675542 | 0.004819543 | 0.01706593 | 0.00429452 | 36.96564 | -3.965638 | 0.4765541 | -1503.966 | -0.3097512
[22 empty] | 24.9 | 38 | 33.2856 | 3.574531 | 0.08497412 | 0.008502951 | 0.01679628 | 0.004829581 | 0.01708906 | 0.004299921 | 36.99662 | 1.00338 | 0.02649399 | -1498.997 | 4.714403
[22 empty] | 24.92 | 37 | 33.26146 | 3.630549 | 0.08527712 | 0.008526695 | 0.01683729 | 0.004839651 | 0.01711225 | 0.004305332 | 37.02891 | -0.02890893 | 2.258719e-05 | -1500.029 | 3.738539
[22 empty] | 24.94 | 41 | 33.23734 | 3.687895 | 0.08558176 | 0.00855054 | 0.01687844 | 0.004849752 | 0.01713548 | 0.004310753 | 37.06255 | 3.937454 | 0.3781353 | -1496.063 | 7.762656
[22 empty] | 24.96 | 31 | 33.21325 | 3.74661 | 0.08588802 | 0.008574484 | 0.01691975 | 0.004859885 | 0.01715876 | 0.004316184 | 37.09757 | -6.097573 | 1.199368 | -1506.098 | -2.213246
[22 empty] | 24.98 | 21 | 33.18917 | 3.806738 | 0.08619594 | 0.00859853 | 0.01696121 | 0.00487005 | 0.01718208 | 0.004321626 | 37.13403 | -16.13403 | 12.39557 | -1516.134 | -12.18917
[22 empty] | 25 | 23 | 33.16511 | 3.868326 | 0.08650551 | 0.008622676 | 0.01700282 | 0.004880247 | 0.01720546 | 0.004327077 | 37.17197 | -14.17197 | 8.732386 | -1514.172 | -10.16511
[22 empty] | 25.02 | 30 | 33.14106 | 3.93142 | 0.08681675 | 0.008646925 | 0.01704459 | 0.004890476 | 0.01722888 | 0.00433254 | 37.21144 | -7.211444 | 1.733497 | -1507.211 | -3.141063
[22 empty] | 25.04 | 34 | 33.11704 | 3.996071 | 0.08712968 | 0.008671276 | 0.01708651 | 0.004900737 | 0.01725235 | 0.004338012 | 37.25249 | -3.252489 | 0.3111378 | -1503.252 | 0.8829609
[22 empty] | 25.06 | 30 | 33.09303 | 4.062331 | 0.0874443 | 0.008695729 | 0.01712858 | 0.00491103 | 0.01727586 | 0.004343495 | 37.29516 | -7.295164 | 1.77398 | -1507.295 | -3.093034
[22 empty] | 25.08 | 35 | 33.06905 | 4.130251 | 0.08776063 | 0.008720287 | 0.01717081 | 0.004921356 | 0.01729943 | 0.004348988 | 37.33952 | -2.33952 | 0.1563816 | -1502.34 | 1.930953
[22 empty] | 25.1 | 32 | 33.04508 | 4.19989 | 0.08807868 | 0.008744948 | 0.0172132 | 0.004931714 | 0.01732304 | 0.004354492 | 37.38562 | -5.385616 | 0.9064018 | -1505.386 | -1.04508
[22 empty] | 25.12 | 49 | 33.02113 | 4.271305 | 0.08839846 | 0.008769715 | 0.01725574 | 0.004942105 | 0.0173467 | 0.004360006 | 37.43351 | 11.56649 | 2.73028 | -1488.434 | 15.97887
[22 empty] | 25.14 | 42 | 32.9972 | 4.344558 | 0.08871998 | 0.008794587 | 0.01729845 | 0.004952529 | 0.01737041 | 0.004365531 | 37.48326 | 4.516741 | 0.4857369 | -1495.483 | 9.0028
[22 empty] | 25.16 | 32 | 32.97329 | 4.419711 | 0.08904327 | 0.008819564 | 0.01734131 | 0.004962986 | 0.01739417 | 0.004371066 | 37.53493 | -5.534931 | 0.9573581 | -1505.535 | -0.9732878
[22 empty] | 25.18 | 34 | 32.94939 | 4.496831 | 0.08936832 | 0.008844649 | 0.01738433 | 0.004973477 | 0.01741798 | 0.004376612 | 37.58859 | -3.588591 | 0.3787642 | -1503.589 | 1.050606
[22 empty] | 25.2 | 36 | 32.92552 | 4.575988 | 0.08969515 | 0.00886984 | 0.01742751 | 0.004984 | 0.01744184 | 0.004382168 | 37.64431 | -1.644308 | 0.07510412 | -1501.644 | 3.07448
[22 empty] | 25.22 | 30 | 32.90166 | 4.657253 | 0.09002379 | 0.008895139 | 0.01747085 | 0.004994557 | 0.01746574 | 0.004387735 | 37.70215 | -7.702154 | 1.977439 | -1507.702 | -2.901664
[22 empty] | 25.24 | 32 | 32.87783 | 4.740703 | 0.09035423 | 0.008920547 | 0.01751435 | 0.005005147 | 0.0174897 | 0.004393312 | 37.76221 | -5.762206 | 1.037594 | -1505.762 | -0.8778262
[22 empty] | 25.26 | 36 | 32.85401 | 4.826416 | 0.09068649 | 0.008946064 | 0.01755802 | 0.005015772 | 0.0175137 | 0.004398901 | 37.82454 | -1.824542 | 0.09247094 | -1501.825 | 3.145993
[22 empty] | 25.28 | 33 | 32.83021 | 4.914475 | 0.09102059 | 0.00897169 | 0.01760185 | 0.00502643 | 0.01753775 | 0.004404499 | 37.88924 | -4.889245 | 0.7243853 | -1504.889 | 0.1697927
[22 empty] | 25.3 | 34 | 32.80643 | 5.004966 | 0.09135654 | 0.008997426 | 0.01764584 | 0.005037122 | 0.01756186 | 0.004410109 | 37.9564 | -3.9564 | 0.4603854 | -1503.956 | 1.193574
[22 empty] | 25.32 | 29 | 32.78266 | 5.09798 | 0.09169435 | 0.009023274 | 0.01769 | 0.005047848 | 0.01758601 | 0.004415729 | 38.0261 | -9.0261 | 2.809327 | -1509.026 | -3.782663
[22 empty] | 25.34 | 39 | 32.75892 | 5.193611 | 0.09203405 | 0.009049233 | 0.01773433 | 0.005058608 | 0.01761021 | 0.00442136 | 38.09844 | 0.9015625 | 0.02084141 | -1499.098 | 6.241081
[22 empty] | 25.36 | 34 | 32.73519 | 5.291959 | 0.09237563 | 0.009075304 | 0.01777882 | 0.005069403 | 0.01763447 | 0.004427002 | 38.17351 | -4.173513 | 0.5123002 | -1504.174 | 1.264807
[22 empty] | 25.38 | 28 | 32.71149 | 5.393127 | 0.09271911 | 0.009101488 | 0.01782348 | 0.005080233 | 0.01765877 | 0.004432654 | 38.25143 | -10.25143 | 3.753278 | -1510.251 | -4.711486
[22 empty] | 25.4 | 43 | 32.6878 | 5.497225 | 0.09306452 | 0.009127786 | 0.0178683 | 0.005091097 | 0.01768312 | 0.004438318 | 38.3323 | 4.667705 | 0.5066852 | -1495.332 | 10.3122
[22 empty] | 25.42 | 35 | 32.66413 | 5.604366 | 0.09341186 | 0.009154197 | 0.0179133 | 0.005101996 | 0.01770752 | 0.004443992 | 38.41623 | -3.416226 | 0.3334458 | -1503.416 | 2.335872
[22 empty] | 25.44 | 40 | 32.64048 | 5.71467 | 0.09376115 | 0.009180724 | 0.01795847 | 0.005112931 | 0.01773198 | 0.004449677 | 38.50334 | 1.496658 | 0.05599965 | -1498.503 | 7.359523
[22 empty] | 25.46 | 36 | 32.61684 | 5.828263 | 0.0941124 | 0.009207366 | 0.01800381 | 0.0051239 | 0.01775648 | 0.004455373 | 38.59377 | -2.593767 | 0.1868786 | -1502.594 | 3.383156
[22 empty] | 25.48 | 39 | 32.59323 | 5.945278 | 0.09446563 | 0.009234124 | 0.01804932 | 0.005134905 | 0.01778104 | 0.00446108 | 38.68763 | 0.3123654 | 0.00250185 | -1499.688 | 6.406769
[22 empty] | 25.5 | 36 | 32.56964 | 6.065852 | 0.09482085 | 0.009260999 | 0.018095 | 0.005145945 | 0.01780565 | 0.004466798 | 38.78508 | -2.785083 | 0.2154635 | -1502.785 | 3.430365
[22 empty] | 25.52 | 28 | 32.54606 | 6.190133 | 0.09517808 | 0.009287991 | 0.01814086 | 0.005157021 | 0.0178303 | 0.004472527 | 38.88626 | -10.88626 | 4.232522 | -1510.886 | -4.546059
[22 empty] | 25.54 | 31 | 32.5225 | 6.318272 | 0.09553733 | 0.009315101 | 0.01818689 | 0.005168133 | 0.01785501 | 0.004478267 | 38.99131 | -7.991314 | 2.060036 | -1507.991 | -1.522501
[22 empty] | 25.56 | 49 | 32.49896 | 6.450433 | 0.09589862 | 0.009342331 | 0.01823309 | 0.00517928 | 0.01787977 | 0.004484018 | 39.10041 | 9.899588 | 2.000038 | -1490.1 | 16.50104
[22 empty] | 25.58 | 28 | 32.47544 | 6.586784 | 0.09626196 | 0.00936968 | 0.01827948 | 0.005190464 | 0.01790458 | 0.00448978 | 39.21372 | -11.21372 | 4.490983 | -1511.214 | -4.475441
[22 empty] | 25.6 | 38 | 32.45194 | 6.727505 | 0.09662737 | 0.009397149 | 0.01832604 | 0.005201684 | 0.01792945 | 0.004495553 | 39.33142 | -1.331421 | 0.04664954 | -1501.331 | 5.548061
[22 empty] | 25.62 | 40 | 32.42846 | 6.872785 | 0.09699487 | 0.009424739 | 0.01837278 | 0.00521294 | 0.01795436 | 0.004501338 | 39.4537 | 0.5462987 | 0.007461057 | -1499.454 | 7.571544
[22 empty] | 25.64 | 40 | 32.40499 | 7.022822 | 0.09736446 | 0.009452451 | 0.01841969 | 0.005224233 | 0.01797933 | 0.004507133 | 39.58076 | 0.4192398 | 0.004394051 | -1499.581 | 7.595009
[22 empty] | 25.66 | 33 | 32.38154 | 7.177827 | 0.09773618 | 0.009480286 | 0.01846679 | 0.005235563 | 0.01800435 | 0.00451294 | 39.71281 | -6.712808 | 1.365509 | -1506.713 | 0.6184552
[22 empty] | 25.68 | 38 | 32.35812 | 7.338022 | 0.09811002 | 0.009508243 | 0.01851407 | 0.00524693 | 0.01802942 | 0.004518758 | 39.85007 | -1.850066 | 0.09007225 | -1501.85 | 5.641883
[22 empty] | 25.7 | 36 | 32.33471 | 7.50364 | 0.09848602 | 0.009536324 | 0.01856153 | 0.005258333 | 0.01805455 | 0.004524587 | 39.99277 | -3.99277 | 0.4428392 | -1503.993 | 3.665292
[22 empty] | 25.72 | 37 | 32.31132 | 7.67493 | 0.09886418 | 0.00956453 | 0.01860917 | 0.005269774 | 0.01807972 | 0.004530428 | 40.14117 | -3.141166 | 0.2666736 | -1503.141 | 4.688682
[22 empty] | 25.74 | 31 | 32.28795 | 7.852153 | 0.09924452 | 0.009592861 | 0.018657 | 0.005281253 | 0.01810495 | 0.00453628 | 40.29552 | -9.295517 | 2.787311 | -1509.296 | -1.287947
[22 empty] | 25.76 | 56 | 32.26459 | 8.035587 | 0.09962706 | 0.009621319 | 0.01870501 | 0.005292768 | 0.01813023 | 0.004542143 | 40.4561 | 15.5439 | 4.314515 | -1484.456 | 23.73541
[22 empty] | 25.78 | 34 | 32.24126 | 8.225525 | 0.1000118 | 0.009649903 | 0.01875321 | 0.005304322 | 0.01815557 | 0.004548018 | 40.62321 | -6.623208 | 1.290202 | -1506.623 | 1.75874
[22 empty] | 25.8 | 40 | 32.21794 | 8.422279 | 0.1003988 | 0.009678615 | 0.01880159 | 0.005315913 | 0.01818096 | 0.004553904 | 40.79715 | -0.7971528 | 0.01588632 | -1500.797 | 7.782056
[22 empty] | 25.82 | 40 | 32.19465 | 8.626179 | 0.1007881 | 0.009707455 | 0.01885016 | 0.005327543 | 0.0182064 | 0.004559801 | 40.97826 | -0.9782649 | 0.02392506 | -1500.978 | 7.805353
[22 empty] | 25.84 | 30 | 32.17137 | 8.837574 | 0.1011796 | 0.009736424 | 0.01889892 | 0.00533921 | 0.0182319 | 0.00456571 | 41.16689 | -11.16689 | 4.156651 | -1511.167 | -2.171368
[22 empty] | 25.86 | 32 | 32.14811 | 9.056837 | 0.1015734 | 0.009765523 | 0.01894787 | 0.005350916 | 0.01825744 | 0.00457163 | 41.36341 | -9.363413 | 2.739797 | -1509.363 | -0.1481087
[22 empty] | 25.88 | 42 | 32.12487 | 9.284364 | 0.1019695 | 0.009794752 | 0.01899701 | 0.005362661 | 0.01828305 | 0.004577562 | 41.56822 | 0.4317838 | 0.004438982 | -1499.568 | 9.875132
[22 empty] | 25.9 | 38 | 32.10165 | 9.520575 | 0.1023679 | 0.009824113 | 0.01904634 | 0.005374444 | 0.0183087 | 0.004583505 | 41.78172 | -3.781725 | 0.3763537 | -1503.782 | 5.898355
[22 empty] | 25.92 | 41 | 32.07844 | 9.765917 | 0.1027686 | 0.009853607 | 0.01909586 | 0.005386266 | 0.01833441 | 0.004589461 | 42.00439 | -1.004386 | 0.02460468 | -1501.004 | 8.921559
[22 empty] | 25.94 | 44 | 32.05526 | 10.02087 | 0.1031718 | 0.009883233 | 0.01914558 | 0.005398128 | 0.01836018 | 0.004595427 | 42.23668 | 1.763322 | 0.07066605 | -1498.237 | 11.94474
[22 empty] | 25.96 | 39 | 32.03209 | 10.28593 | 0.1035772 | 0.009912993 | 0.01919549 | 0.005410028 | 0.018386 | 0.004601405 | 42.47911 | -3.479107 | 0.3103638 | -1503.479 | 6.967911
[22 empty] | 25.98 | 43 | 32.00894 | 10.56166 | 0.1039851 | 0.009942888 | 0.01924559 | 0.005421968 | 0.01841187 | 0.004607395 | 42.73222 | 0.2677826 | 0.001667616 | -1499.732 | 10.99106
[22 empty] | 26 | 28 | 31.98581 | 10.84863 | 0.1043954 | 0.009972918 | 0.01929589 | 0.005433947 | 0.0184378 | 0.004613397 | 42.99659 | -14.99659 | 8.032059 | -1514.997 | -3.985812
[22 empty] | 26.02 | 46 | 31.9627 | 11.14745 | 0.1048082 | 0.01000308 | 0.01934639 | 0.005445966 | 0.01846378 | 0.00461941 | 43.27284 | 2.727162 | 0.1616829 | -1497.273 | 14.0373
[22 empty] | 26.04 | 45 | 31.93961 | 11.45879 | 0.1052234 | 0.01003339 | 0.01939709 | 0.005458025 | 0.01848982 | 0.004625436 | 43.56163 | 1.43837 | 0.04597576 | -1498.562 | 13.06039
[22 empty] | 26.06 | 51 | 31.91654 | 11.78337 | 0.105641 | 0.01006383 | 0.01944799 | 0.005470125 | 0.01851591 | 0.004631473 | 43.86367 | 7.136327 | 0.9985718 | -1492.864 | 19.08346
[22 empty] | 26.08 | 41 | 31.89348 | 12.12193 | 0.1060612 | 0.01009441 | 0.01949909 | 0.005482264 | 0.01854206 | 0.004637521 | 44.17973 | -3.179728 | 0.2466017 | -1503.18 | 9.106519
[22 empty] | 26.1 | 43 | 31.87045 | 12.4753 | 0.1064838 | 0.01012513 | 0.01955039 | 0.005494444 | 0.01856826 | 0.004643582 | 44.51061 | -1.510611 | 0.05306852 | -1501.511 | 11.12955
[22 empty] | 26.12 | 43 | 31.84743 | 12.84435 | 0.106909 | 0.01015599 | 0.01960189 | 0.005506664 | 0.01859452 | 0.004649654 | 44.8572 | -1.857198 | 0.08021361 | -1501.857 | 11.15257
[22 empty] | 26.14 | 51 | 31.82443 | 13.23003 | 0.1073368 | 0.01018699 | 0.0196536 | 0.005518926 | 0.01862084 | 0.004655739 | 45.22043 | 5.779569 | 0.6549689 | -1494.22 | 19.17557
[22 empty] | 26.16 | 43 | 31.80145 | 13.63334 | 0.1077671 | 0.01021813 | 0.01970551 | 0.005531228 | 0.01864721 | 0.004661835 | 45.60132 | -2.601324 | 0.1573695 | -1502.601 | 11.19855
[22 empty] | 26.18 | 41 | 31.77849 | 14.05539 | 0.1082 | 0.01024942 | 0.01975763 | 0.005543572 | 0.01867364 | 0.004667944 | 46.00097 | -5.000969 | 0.6099926 | -1505.001 | 9.221513
[22 empty] | 26.2 | 35 | 31.75554 | 14.49734 | 0.1086356 | 0.01028085 | 0.01980995 | 0.005555956 | 0.01870012 | 0.004674064 | 46.42055 | -11.42055 | 3.726539 | -1511.421 | 3.244456
[22 empty] | 26.22 | 53 | 31.73262 | 14.96048 | 0.1090737 | 0.01031243 | 0.01986248 | 0.005568383 | 0.01872666 | 0.004680197 | 46.86132 | 6.138676 | 0.7110065 | -1493.861 | 21.26738
[22 empty] | 26.24 | 57 | 31.70971 | 15.44617 | 0.1095145 | 0.01034415 | 0.01991523 | 0.005580851 | 0.01875325 | 0.004686341 | 47.32468 | 9.675319 | 1.642312 | -1490.325 | 25.29029
[22 empty] | 26.26 | 45 | 31.68683 | 15.95591 | 0.109958 | 0.01037602 | 0.01996818 | 0.005593361 | 0.01877991 | 0.004692498 | 47.81211 | -2.812106 | 0.175732 | -1502.812 | 13.31317
[22 empty] | 26.28 | 45 | 31.66396 | 16.49131 | 0.1104042 | 0.01040803 | 0.02002134 | 0.005605913 | 0.01880662 | 0.004698666 | 48.32521 | -3.325213 | 0.245712 | -1503.325 | 13.33604
[22 empty] | 26.3 | 55 | 31.64111 | 17.05412 | 0.1108532 | 0.01044019 | 0.02007472 | 0.005618508 | 0.01883338 | 0.004704847 | 48.86575 | 6.134246 | 0.6841632 | -1493.866 | 23.35889
[22 empty] | 26.32 | 48 | 31.61828 | 17.64625 | 0.1113048 | 0.01047251 | 0.02012831 | 0.005631145 | 0.01886021 | 0.004711041 | 49.43563 | -1.435633 | 0.04293838 | -1501.436 | 16.38172
[22 empty] | 26.34 | 47 | 31.59547 | 18.26976 | 0.1117592 | 0.01050497 | 0.02018211 | 0.005643825 | 0.01888709 | 0.004717246 | 50.03692 | -3.036923 | 0.1962319 | -1503.037 | 15.40453
[22 empty] | 26.36 | 49 | 31.57267 | 18.92693 | 0.1122165 | 0.01053759 | 0.02023613 | 0.005656547 | 0.01891403 | 0.004723464 | 50.67188 | -1.671882 | 0.05704466 | -1501.672 | 17.42733
[22 empty] | 26.38 | 45 | 31.5499 | 19.6202 | 0.1126765 | 0.01057035 | 0.02029037 | 0.005669313 | 0.01894102 | 0.004729693 | 51.34298 | -6.342976 | 0.8940742 | -1506.343 | 13.4501
[22 empty] | 26.4 | 42 | 31.52714 | 20.35229 | 0.1131393 | 0.01060327 | 0.02034483 | 0.005682122 | 0.01896808 | 0.004735936 | 52.0529 | -10.0529 | 2.40621 | -1510.053 | 10.47286
[22 empty] | 26.42 | 52 | 31.5044 | 21.12613 | 0.1136051 | 0.01063635 | 0.0203995 | 0.005694974 | 0.01899519 | 0.00474219 | 52.80461 | -0.8046087 | 0.01244991 | -1500.805 | 20.4956
[22 empty] | 26.44 | 63 | 31.48168 | 21.94498 | 0.1140737 | 0.01066957 | 0.0204544 | 0.00570787 | 0.01902236 | 0.004748457 | 53.60134 | 9.398661 | 1.40214 | -1490.601 | 31.51832
[22 empty] | 26.46 | 48 | 31.45898 | 22.81238 | 0.1145452 | 0.01070296 | 0.02050952 | 0.00572081 | 0.01904959 | 0.004754737 | 54.44665 | -6.446649 | 0.8658183 | -1506.447 | 16.54102
[22 empty] | 26.48 | 58 | 31.4363 | 23.73226 | 0.1150196 | 0.0107365 | 0.02056486 | 0.005733794 | 0.01907688 | 0.004761029 | 55.34446 | 2.655544 | 0.1215847 | -1497.344 | 26.5637
[22 empty] | 26.5 | 48 | 31.41364 | 24.70894 | 0.115497 | 0.0107702 | 0.02062043 | 0.005746822 | 0.01910422 | 0.004767333 | 56.29908 | -8.299083 | 1.434891 | -1508.299 | 16.58636
[22 empty] | 26.52 | 54 | 31.39099 | 25.74719 | 0.1159774 | 0.01080406 | 0.02067622 | 0.005759895 | 0.01913163 | 0.00477365 | 57.3153 | -3.315302 | 0.2035413 | -1503.315 | 22.60901
[22 empty] | 26.54 | 36 | 31.36836 | 26.85229 | 0.1164607 | 0.01083808 | 0.02073224 | 0.005773012 | 0.01915909 | 0.00477998 | 58.3984 | -22.3984 | 13.93579 | -1522.398 | 4.631635
[22 empty] | 26.56 | 47 | 31.34576 | 28.03013 | 0.1169471 | 0.01087225 | 0.02078848 | 0.005786174 | 0.01918661 | 0.004786322 | 59.55425 | -12.55425 | 3.353388 | -1512.554 | 15.65424
[22 empty] | 26.58 | 59 | 31.32317 | 29.28721 | 0.1174366 | 0.0109066 | 0.02084496 | 0.005799381 | 0.0192142 | 0.004792677 | 60.78938 | -1.789375 | 0.05426889 | -1501.789 | 27.67683
[22 empty] | 26.6 | 57 | 31.3006 | 30.63082 | 0.1179291 | 0.0109411 | 0.02090166 | 0.005812634 | 0.01924184 | 0.004799044 | 62.11105 | -5.111048 | 0.4582949 | -1505.111 | 25.6994
[22 empty] | 26.62 | 69 | 31.27805 | 32.06909 | 0.1184248 | 0.01097577 | 0.0209586 | 0.005825932 | 0.01926954 | 0.004805424 | 63.5274 | 5.472602 | 0.4340488 | -1494.527 | 37.72195
[22 empty] | 26.64 | 59 | 31.25551 | 33.61112 | 0.1189235 | 0.0110106 | 0.02101577 | 0.005839275 | 0.0192973 | 0.004811817 | 65.04753 | -6.047534 | 0.6198757 | -1506.048 | 27.74449
[22 empty] | 26.66 | 63 | 31.233 | 35.26714 | 0.1194255 | 0.0110456 | 0.02107318 | 0.005852665 | 0.01932512 | 0.004818223 | 66.68168 | -3.681684 | 0.2151555 | -1503.682 | 31.767
[22 empty] | 26.68 | 65 | 31.2105 | 37.04868 | 0.1199306 | 0.01108077 | 0.02113082 | 0.0058661 | 0.019353 | 0.004824641 | 68.44137 | -3.441369 | 0.1822003 | -1503.441 | 33.7895
[22 empty] | 26.7 | 65 | 31.18803 | 38.96874 | 0.1204389 | 0.0111161 | 0.0211887 | 0.005879582 | 0.01938095 | 0.004831072 | 70.33961 | -5.339606 | 0.4386368 | -1505.34 | 33.81197
[22 empty] | 26.72 | 58 | 31.16557 | 41.04209 | 0.1209505 | 0.0111516 | 0.02124681 | 0.005893111 | 0.01940895 | 0.004837516 | 72.39114 | -14.39114 | 3.570775 | -1514.391 | 26.83443
[22 empty] | 26.74 | 57 | 31.14313 | 43.28547 | 0.1214653 | 0.01118728 | 0.02130517 | 0.005906686 | 0.01943701 | 0.004843974 | 74.61274 | -17.61274 | 5.442256 | -1517.613 | 25.85687
[22 empty] | 26.76 | 85 | 31.12071 | 45.71801 | 0.1219834 | 0.01122312 | 0.02136376 | 0.005920308 | 0.01946514 | 0.004850443 | 77.02352 | 7.976479 | 0.7485202 | -1492.024 | 53.87929
[22 empty] | 26.78 | 64 | 31.0983 | 48.3616 | 0.1225049 | 0.01125914 | 0.0214226 | 0.005933978 | 0.01949332 | 0.004856926 | 79.64537 | -15.64537 | 3.824651 | -1515.645 | 32.9017
[22 empty] | 26.8 | 79 | 31.07592 | 51.24138 | 0.1230297 | 0.01129533 | 0.02148168 | 0.005947694 | 0.01952157 | 0.004863422 | 82.50344 | -3.503437 | 0.155368 | -1503.503 | 47.92408
[22 empty] | 26.82 | 82 | 31.05356 | 54.38636 | 0.1235578 | 0.0113317 | 0.021541 | 0.005961459 | 0.01954988 | 0.004869931 | 85.62672 | -3.626723 | 0.1604039 | -1503.627 | 50.94644
[22 empty] | 26.84 | 74 | 31.03121 | 57.83013 | 0.1240894 | 0.01136824 | 0.02160058 | 0.005975271 | 0.01957825 | 0.004876453 | 89.04883 | -15.04883 | 3.060368 | -1515.049 | 42.96879
[22 empty] | 26.86 | 86 | 31.00888 | 61.6118 | 0.1246244 | 0.01140496 | 0.0216604 | 0.005989131 | 0.01960668 | 0.004882989 | 92.80885 | -6.808852 | 0.5390751 | -1506.809 | 54.99112
[22 empty] | 26.88 | 78 | 30.98657 | 65.77707 | 0.1251629 | 0.01144186 | 0.02172046 | 0.00600304 | 0.01963517 | 0.004889537 | 96.9525 | -18.9525 | 4.605091 | -1518.952 | 47.01343
[22 empty] | 26.9 | 73 | 30.96428 | 70.37964 | 0.1257049 | 0.01147894 | 0.02178078 | 0.006016997 | 0.01966373 | 0.004896098 | 101.5335 | -28.53346 | 11.15286 | -1528.533 | 42.03572
[22 empty] | 26.92 | 105 | 30.94201 | 75.48296 | 0.1262504 | 0.0115162 | 0.02184135 | 0.006031003 | 0.01969234 | 0.004902673 | 106.6152 | -1.6152 | 0.02484639 | -1501.615 | 74.05799
[22 empty] | 26.94 | 98 | 30.91976 | 81.16239 | 0.1267995 | 0.01155363 | 0.02190217 | 0.006045057 | 0.01972103 | 0.004909261 | 112.2731 | -14.27308 | 2.078783 | -1514.273 | 67.08024
[22 empty] | 26.96 | 111 | 30.89752 | 87.50806 | 0.1273522 | 0.01159126 | 0.02196325 | 0.006059161 | 0.01974977 | 0.004915862 | 118.5972 | -7.597212 | 0.5199787 | -1507.597 | 80.10248
[22 empty] | 26.98 | 105 | 30.8753 | 94.6284 | 0.1279084 | 0.01162906 | 0.02202459 | 0.006073315 | 0.01977857 | 0.004922477 | 125.696 | -20.69604 | 4.079296 | -1520.696 | 74.1247
[22 empty] | 27 | 114 | 30.85311 | 102.6548 | 0.1284684 | 0.01166706 | 0.02208618 | 0.006087518 | 0.01980744 | 0.004929105 | 133.701 | -19.70099 | 3.404642 | -1519.701 | 83.14689
[22 empty] | 27.02 | 126 | 30.83093 | 111.7479 | 0.129032 | 0.01170523 | 0.02214802 | 0.006101771 | 0.01983638 | 0.004935746 | 142.7726 | -16.77259 | 2.232697 | -1516.773 | 95.16907
[22 empty] | 27.04 | 123 | 30.80877 | 122.1053 | 0.1295993 | 0.0117436 | 0.02221013 | 0.006116074 | 0.01986537 | 0.004942401 | 153.1085 | -30.10852 | 7.370105 | -1530.109 | 92.19123
[22 empty] | 27.06 | 128 | 30.78663 | 133.9726 | 0.1301704 | 0.01178215 | 0.0222725 | 0.006130427 | 0.01989443 | 0.004949069 | 164.9544 | -36.95444 | 10.66899 | -1536.954 | 97.21337
[22 empty] | 27.08 | 164 | 30.7645 | 147.6582 | 0.1307453 | 0.0118209 | 0.02233514 | 0.006144831 | 0.01992355 | 0.004955751 | 178.6187 | -14.61866 | 1.303081 | -1514.619 | 133.2355
[22 empty] | 27.1 | 178 | 30.7424 | 163.5532 | 0.131324 | 0.01185983 | 0.02239804 | 0.006159286 | 0.01995274 | 0.004962446 | 194.4923 | -16.49227 | 1.528062 | -1516.492 | 147.2576
[22 empty] | 27.12 | 201 | 30.72031 | 182.1596 | 0.1319065 | 0.01189896 | 0.0224612 | 0.006173791 | 0.01998199 | 0.004969155 | 213.0773 | -12.07728 | 0.7256755 | -1512.077 | 170.2797
[22 empty] | 27.14 | 220 | 30.69825 | 204.1301 | 0.132493 | 0.01193829 | 0.02252463 | 0.006188349 | 0.02001131 | 0.004975877 | 235.0265 | -15.02649 | 1.026342 | -1515.026 | 189.3018
[22 empty] | 27.16 | 260 | 30.6762 | 230.326 | 0.1330833 | 0.0119778 | 0.02258834 | 0.006202957 | 0.02004069 | 0.004982613 | 261.2011 | -1.201053 | 0.00554819 | -1501.201 | 229.3238
[22 empty] | 27.18 | 285 | 30.65417 | 261.9015 | 0.1336776 | 0.01201752 | 0.02265231 | 0.006217618 | 0.02007013 | 0.004989363 | 292.7553 | -7.75533 | 0.2110356 | -1507.755 | 254.3458
[22 empty] | 27.2 | 323 | 30.63216 | 300.432 | 0.1342759 | 0.01205743 | 0.02271655 | 0.00623233 | 0.02009964 | 0.004996127 | 331.2645 | -8.264498 | 0.2114611 | -1508.264 | 292.3678
[22 empty] | 27.22 | 381 | 30.61016 | 348.1101 | 0.1348782 | 0.01209754 | 0.02278107 | 0.006247095 | 0.02012922 | 0.005002904 | 378.9214 | 2.078598 | 0.01134007 | -1497.921 | 350.3898
[22 empty] | 27.24 | 437 | 30.58819 | 408.0582 | 0.1354846 | 0.01213786 | 0.02284586 | 0.006261912 | 0.02015886 | 0.005009695 | 438.8483 | -1.848283 | 0.007817274 | -1501.848 | 406.4118
[22 empty] | 27.26 | 493 | 30.56623 | 484.8364 | 0.1360951 | 0.01217837 | 0.02291093 | 0.006276783 | 0.02018857 | 0.0050165 | 515.6053 | -22.60525 | 1.036506 | -1522.605 | 462.4338
[22 empty] | 27.28 | 615 | 30.5443 | 585.2993 | 0.1367097 | 0.01221909 | 0.02297628 | 0.006291706 | 0.02021834 | 0.005023319 | 616.047 | -1.047048 | 0.001782617 | -1501.047 | 584.4557
[22 empty] | 27.3 | 778 | 30.52238 | 720.0914 | 0.1373285 | 0.01226001 | 0.02304191 | 0.006306682 | 0.02024817 | 0.005030152 | 750.818 | 27.18196 | 0.9496903 | -1472.818 | 747.4776
[22 empty] | 27.32 | 979 | 30.50048 | 906.3518 | 0.1379515 | 0.01230114 | 0.02310782 | 0.006321712 | 0.02027808 | 0.005036998 | 937.0573 | 41.94274 | 1.796929 | -1458.057 | 948.4995
[22 empty] | 27.34 | 1285 | 30.4786 | 1172.776 | 0.1385787 | 0.01234247 | 0.02317401 | 0.006336796 | 0.02030805 | 0.005043859 | 1203.46 | 81.53983 | 5.174119 | -1418.46 | 1254.521
[22 empty] | 27.36 | 1766 | 30.45674 | 1569.275 | 0.1392102 | 0.01238402 | 0.02324049 | 0.006351934 | 0.02033809 | 0.005050734 | 1599.938 | 166.0619 | 15.61526 | -1333.938 | 1735.543
[22 empty] | 27.38 | 2496 | 30.43489 | 2184.863 | 0.1398461 | 0.01242577 | 0.02330725 | 0.006367126 | 0.02036819 | 0.005057622 | 2215.506 | 280.4944 | 31.52128 | -1219.506 | 2465.565
[22 empty] | 27.4 | 3442 | 30.41307 | 3173.773 | 0.1404863 | 0.01246774 | 0.02337431 | 0.006382372 | 0.02039836 | 0.005064525 | 3204.394 | 237.6055 | 16.40221 | -1262.394 | 3411.587
[22 empty] | 27.42 | 4746 | 30.39126 | 4742.41 | 0.1411309 | 0.01250991 | 0.02344165 | 0.006397674 | 0.0204286 | 0.005071442 | 4773.01 | -27.01012 | 0.1537182 | -1527.01 | 4715.609
[22 empty] | 27.44 | 6194 | 30.36947 | 6815.926 | 0.14178 | 0.01255231 | 0.02350928 | 0.006413031 | 0.0204589 | 0.005078373 | 6846.506 | -652.5057 | 68.73807 | -2152.506 | 6163.631
[22 empty] | 27.46 | 7258 | 30.34771 | 8139.832 | 0.1424336 | 0.01259491 | 0.02357721 | 0.006428442 | 0.02048927 | 0.005085319 | 8170.39 | -912.3901 | 114.6949 | -2412.39 | 7227.652
[22 empty] | 27.48 | 7691 | 30.32596 | 7569.328 | 0.1430917 | 0.01263774 | 0.02364543 | 0.00644391 | 0.02051971 | 0.005092278 | 7599.865 | 91.13503 | 1.079911 | -1408.865 | 7660.674
[22 empty] | 27.5 | 7311 | 30.30422 | 6562.653 | 0.1437543 | 0.01268079 | 0.02371395 | 0.006459434 | 0.02055022 | 0.005099252 | 6593.17 | 717.8305 | 70.48018 | -782.1695 | 7280.696
[22 empty] | 27.52 | 6162 | 30.28251 | 6033.978 | 0.1444216 | 0.01272405 | 0.02378277 | 0.006475013 | 0.02058079 | 0.005106241 | 6064.473 | 97.52672 | 1.543567 | -1402.473 | 6131.717
[22 empty] | 27.54 | 5036 | 30.26082 | 5173.099 | 0.1450936 | 0.01276754 | 0.02385188 | 0.006490649 | 0.02061144 | 0.005113243 | 5203.574 | -167.5738 | 5.576049 | -1667.574 | 5005.739
[22 empty] | 27.56 | 3791 | 30.23914 | 3791.866 | 0.1457702 | 0.01281125 | 0.0239213 | 0.006506342 | 0.02064215 | 0.00512026 | 3822.32 | -31.31952 | 0.2587476 | -1531.32 | 3760.761
[22 empty] | 27.58 | 2714 | 30.21748 | 2610.869 | 0.1464516 | 0.01285518 | 0.02399102 | 0.006522092 | 0.02067293 | 0.005127292 | 2641.302 | 72.6982 | 1.947321 | -1427.302 | 2683.783
[22 empty] | 27.6 | 1797 | 30.19584 | 1828.495 | 0.1471378 | 0.01289934 | 0.02406105 | 0.006537899 | 0.02070378 | 0.005134338 | 1858.907 | -61.90731 | 2.13273 | -1561.907 | 1766.804
[22 empty] | 27.62 | 1238 | 30.17423 | 1331.673 | 0.1478288 | 0.01294373 | 0.02413138 | 0.006553763 | 0.0207347 | 0.005141398 | 1362.064 | -124.0644 | 12.43294 | -1624.064 | 1207.826
[22 empty] | 27.64 | 907 | 30.15262 | 1007.731 | 0.1485247 | 0.01298835 | 0.02420203 | 0.006569686 | 0.02076569 | 0.005148474 | 1038.102 | -131.102 | 18.9501 | -1631.102 | 876.8474
[22 empty] | 27.66 | 727 | 30.13104 | 787.719 | 0.1492255 | 0.0130332 | 0.02427298 | 0.006585666 | 0.02079675 | 0.005155563 | 818.0691 | -91.06914 | 11.40796 | -1591.069 | 696.869
[22 empty] | 27.68 | 592 | 30.10948 | 632.3017 | 0.1499312 | 0.01307828 | 0.02434424 | 0.006601705 | 0.02082787 | 0.005162668 | 662.6311 | -70.63113 | 8.426955 | -1570.631 | 561.8905
[22 empty] | 27.7 | 506 | 30.08793 | 518.6928 | 0.150642 | 0.0131236 | 0.02441582 | 0.006617803 | 0.02085907 | 0.005169787 | 549.0015 | -43.00152 | 3.654409 | -1543.002 | 475.9121
[22 empty] | 27.72 | 484 | 30.06641 | 433.2027 | 0.1513579 | 0.01316915 | 0.02448772 | 0.006633959 | 0.02089034 | 0.005176921 | 463.4908 | 20.50916 | 0.8690616 | -1479.491 | 453.9336
[22 empty] | 27.74 | 406 | 30.0449 | 367.2777 | 0.1520789 | 0.01321495 | 0.02455994 | 0.006650175 | 0.02092168 | 0.005184069 | 397.5452 | 8.454768 | 0.1760667 | -1491.545 | 375.9551
[22 empty] | 27.76 | 343 | 30.02341 | 315.3727 | 0.152805 | 0.01326098 | 0.02463247 | 0.00666645 | 0.02095309 | 0.005191233 | 345.6196 | -2.619603 | 0.02000676 | -1502.62 | 312.9766
[22 empty] | 27.78 | 298 | 30.00194 | 273.7727 | 0.1535364 | 0.01330725 | 0.02470533 | 0.006682785 | 0.02098457 | 0.005198411 | 303.9991 | -5.999052 | 0.1207672 | -1505.999 | 267.9981
[22 empty] | 27.8 | 231 | 29.98048 | 239.9158 | 0.154273 | 0.01335376 | 0.02477851 | 0.00669918 | 0.02101612 | 0.005205604 | 270.1216 | -39.12163 | 6.62555 | -1539.122 | 201.0195
[22 empty] | 27.82 | 215 | 29.95905 | 211.9897 | 0.155015 | 0.01340052 | 0.02485201 | 0.006715636 | 0.02104774 | 0.005212812 | 242.175 | -27.17497 | 3.434786 | -1527.175 | 185.0409
[22 empty] | 27.84 | 163 | 29.93764 | 188.6831 | 0.1557623 | 0.01344752 | 0.02492585 | 0.006732152 | 0.02107943 | 0.005220035 | 218.8479 | -55.84794 | 19.13492 | -1555.848 | 133.0624
[22 empty] | 27.86 | 139 | 29.91624 | 169.0287 | 0.156515 | 0.01349477 | 0.02500001 | 0.006748729 | 0.0211112 | 0.005227273 | 199.1731 | -60.17307 | 26.04891 | -1560.173 | 109.0838
[22 empty] | 27.88 | 155 | 29.89486 | 152.3 | 0.1572732 | 0.01354227 | 0.0250745 | 0.006765368 | 0.02114303 | 0.005234527 | 182.4238 | -27.42385 | 4.852048 | -1527.424 | 125.1051
[22 empty] | 27.9 | 126 | 29.8735 | 137.9426 | 0.1580369 | 0.01359002 | 0.02514933 | 0.006782068 | 0.02117494 | 0.005241795 | 168.0461 | -42.04606 | 14.03072 | -1542.046 | 96.1265
[22 empty] | 27.92 | 131 | 29.85216 | 125.5279 | 0.1588062 | 0.01363803 | 0.02522449 | 0.00679883 | 0.02120692 | 0.005249078 | 155.611 | -24.61097 | 4.623665 | -1524.611 | 101.1478
[22 empty] | 27.94 | 106 | 29.83084 | 114.7199 | 0.1595811 | 0.01368629 | 0.02529999 | 0.006815655 | 0.02123898 | 0.005256377 | 144.7827 | -38.78267 | 14.18958 | -1538.783 | 76.16916
[22 empty] | 27.96 | 107 | 29.80954 | 105.2525 | 0.1603617 | 0.01373481 | 0.02537583 | 0.006832542 | 0.0212711 | 0.005263691 | 135.2949 | -28.29492 | 7.482268 | -1528.295 | 77.19046
[22 empty] | 27.98 | 104 | 29.78825 | 96.91246 | 0.1611481 | 0.01378358 | 0.02545201 | 0.006849491 | 0.0213033 | 0.00527102 | 126.9345 | -22.93453 | 5.05762 | -1522.935 | 74.21175
[22 empty] | 28 | 90 | 29.76699 | 89.52732 | 0.1619402 | 0.01383262 | 0.02552854 | 0.006866504 | 0.02133557 | 0.005278364 | 119.5291 | -29.52909 | 9.688521 | -1529.529 | 60.23301
[22 empty] | 28.02 | 100 | 29.74574 | 82.95648 | 0.1627382 | 0.01388191 | 0.02560541 | 0.00688358 | 0.02136792 | 0.005285724 | 112.938 | -12.93799 | 1.673915 | -1512.938 | 70.25426
[22 empty] | 28.04 | 100 | 29.72451 | 77.08435 | 0.1635421 | 0.01393148 | 0.02568263 | 0.00690072 | 0.02140034 | 0.005293099 | 107.0456 | -7.045612 | 0.4964064 | -1507.046 | 70.27549
[22 empty] | 28.06 | 94 | 29.7033 | 71.81513 | 0.164352 | 0.0139813 | 0.0257602 | 0.006917925 | 0.02143283 | 0.00530049 | 101.7562 | -7.756175 | 0.6399814 | -1507.756 | 64.2967
[22 empty] | 28.08 | 87 | 29.68211 | 67.06893 | 0.1651679 | 0.0140314 | 0.02583812 | 0.006935193 | 0.0214654 | 0.005307896 | 96.98978 | -9.989782 | 1.147078 | -1509.99 | 57.31789
[22 empty] | 28.1 | 90 | 29.66094 | 62.77867 | 0.1659899 | 0.01408176 | 0.02591639 | 0.006952527 | 0.02149804 | 0.005315318 | 92.67936 | -2.67936 | 0.07976632 | -1502.679 | 60.33906
[22 empty] | 28.12 | 81 | 29.63978 | 58.88771 | 0.1668181 | 0.0141324 | 0.02599502 | 0.006969925 | 0.02153076 | 0.005322755 | 88.76826 | -7.768263 | 0.7450112 | -1507.768 | 51.36022
[22 empty] | 28.14 | 76 | 29.61865 | 55.34795 | 0.1676525 | 0.01418331 | 0.02607401 | 0.006987389 | 0.02156355 | 0.005330208 | 85.20839 | -9.208386 | 1.115715 | -1509.208 | 46.38135
[22 empty] | 28.16 | 71 | 29.59753 | 52.11831 | 0.1684931 | 0.0142345 | 0.02615336 | 0.007004918 | 0.02159641 | 0.005337677 | 81.95866 | -10.95866 | 1.69144 | -1510.959 | 41.40247
[22 empty] | 28.18 | 72 | 29.57643 | 49.16357 | 0.1693401 | 0.01428596 | 0.02623307 | 0.007022514 | 0.02162935 | 0.005345161 | 78.98386 | -6.983861 | 0.6774211 | -1506.984 | 42.42357
[22 empty] | 28.2 | 70 | 29.55535 | 46.45337 | 0.1701935 | 0.0143377 | 0.02631315 | 0.007040176 | 0.02166237 | 0.005352661 | 76.25362 | -6.253623 | 0.5586829 | -1506.254 | 40.44465
[22 empty] | 28.22 | 62 | 29.53429 | 43.96142 | 0.1710534 | 0.01438973 | 0.0263936 | 0.007057905 | 0.02169546 | 0.005360177 | 73.74167 | -11.74167 | 2.223657 | -1511.742 | 32.46571
[22 empty] | 28.24 | 57 | 29.51325 | 41.66489 | 0.1719197 | 0.01444203 | 0.02647441 | 0.0070757 | 0.02172863 | 0.005367708 | 71.42516 | -14.42516 | 3.650616 | -1514.425 | 27.48675
[22 empty] | 28.26 | 68 | 29.49223 | 39.54386 | 0.1727927 | 0.01449463 | 0.02655559 | 0.007093563 | 0.02176187 | 0.005375256 | 69.28416 | -1.284161 | 0.02425101 | -1501.284 | 38.50777
[22 empty] | 28.28 | 63 | 29.47122 | 37.58087 | 0.1736724 | 0.01454751 | 0.02663715 | 0.007111494 | 0.02179519 | 0.00538282 | 67.30124 | -4.301236 | 0.2936608 | -1504.301 | 33.52878
[22 empty] | 28.3 | 40 | 29.45024 | 35.76059 | 0.1745588 | 0.01460068 | 0.02671909 | 0.007129493 | 0.02182859 | 0.005390399 | 65.46105 | -25.46105 | 16.20663 | -1525.461 | 10.54976
[22 empty] | 28.32 | 73 | 29.42927 | 34.06951 | 0.175452 | 0.01465415 | 0.02680141 | 0.007147561 | 0.02186206 | 0.005397994 | 63.75009 | 9.249908 | 1.172066 | -1490.75 | 43.57073
[22 empty] | 28.34 | 67 | 29.40832 | 32.49567 | 0.176352 | 0.0147079 | 0.0268841 | 0.007165697 | 0.02189561 | 0.005405606 | 62.15641 | 4.843594 | 0.3501553 | -1495.156 | 37.59168
[22 empty] | 28.36 | 47 | 29.38739 | 31.02849 | 0.1772591 | 0.01476196 | 0.02696718 | 0.007183902 | 0.02192924 | 0.005413234 | 60.66939 | -13.66939 | 3.975582 | -1513.669 | 17.61261
[22 empty] | 28.38 | 52 | 29.36648 | 29.65853 | 0.1781731 | 0.01481631 | 0.02705065 | 0.007202177 | 0.02196295 | 0.005420877 | 59.27963 | -7.279629 | 1.019096 | -1507.28 | 22.63352
[22 empty] | 28.4 | 61 | 29.34559 | 28.37737 | 0.1790942 | 0.01487096 | 0.0271345 | 0.007220521 | 0.02199673 | 0.005428537 | 57.9787 | 3.021296 | 0.1496431 | -1496.979 | 31.65441
[22 empty] | 28.42 | 49 | 29.32471 | 27.17752 | 0.1800225 | 0.01492592 | 0.02721874 | 0.007238936 | 0.02203059 | 0.005436214 | 56.7591 | -7.759099 | 1.228645 | -1507.759 | 19.67529
[22 empty] | 28.44 | 59 | 29.30385 | 26.05221 | 0.180958 | 0.01498118 | 0.02730338 | 0.007257421 | 0.02206453 | 0.005443906 | 55.61408 | 3.385923 | 0.1943132 | -1496.614 | 29.69615
[22 empty] | 28.46 | 49 | 29.28302 | 24.99541 | 0.1819008 | 0.01503675 | 0.02738841 | 0.007275977 | 0.02209855 | 0.005451615 | 54.53758 | -5.537583 | 0.6258128 | -1505.538 | 19.71698
[22 empty] | 28.48 | 46 | 29.2622 | 24.00166 | 0.182851 | 0.01509263 | 0.02747384 | 0.007294604 | 0.02213265 | 0.00545934 | 53.52417 | -7.524166 | 1.230719 | -1507.524 | 16.7378
[22 empty] | 28.5 | 52 | 29.2414 | 23.06604 | 0.1838087 | 0.01514882 | 0.02755967 | 0.007313303 | 0.02216682 | 0.005467082 | 52.56891 | -0.5689071 | 0.00622414 | -1500.569 | 22.7586
[22 empty] | 28.52 | 44 | 29.22062 | 22.18411 | 0.1847739 | 0.01520533 | 0.0276459 | 0.007332074 | 0.02220108 | 0.00547484 | 51.66736 | -7.667356 | 1.336099 | -1507.667 | 14.77938
[22 empty] | 28.54 | 57 | 29.19986 | 21.35182 | 0.1857468 | 0.01526215 | 0.02773254 | 0.007350918 | 0.02223541 | 0.005482615 | 50.81548 | 6.184516 | 0.6710218 | -1493.815 | 27.80014
[22 empty] | 28.56 | 48 | 29.17911 | 20.56552 | 0.1867273 | 0.01531929 | 0.02781959 | 0.007369834 | 0.02226983 | 0.005490406 | 50.00963 | -2.009629 | 0.08413766 | -1502.01 | 18.82089
[22 empty] | 28.58 | 40 | 29.15839 | 19.82189 | 0.1877157 | 0.01537675 | 0.02790704 | 0.007388823 | 0.02230432 | 0.005498214 | 49.24646 | -9.246464 | 2.137427 | -1509.246 | 10.84161
[22 empty] | 28.6 | 44 | 29.13768 | 19.11788 | 0.1887119 | 0.01543454 | 0.02799491 | 0.007407886 | 0.02233889 | 0.005506039 | 48.52296 | -4.522957 | 0.4649349 | -1504.523 | 14.86232
[22 empty] | 28.62 | 42 | 29.11699 | 18.45074 | 0.189716 | 0.01549265 | 0.0280832 | 0.007427022 | 0.02237355 | 0.00551388 | 47.83634 | -5.836339 | 0.8110204 | -1505.836 | 12.88301
[22 empty] | 28.64 | 35 | 29.09632 | 17.81793 | 0.1907282 | 0.0155511 | 0.0281719 | 0.007446233 | 0.02240828 | 0.005521738 | 47.18408 | -12.18408 | 4.241481 | -1512.184 | 5.903679
[22 empty] | 28.66 | 50 | 29.07567 | 17.21714 | 0.1917485 | 0.01560987 | 0.02826102 | 0.007465519 | 0.0224431 | 0.005529613 | 46.56387 | 3.436133 | 0.2361402 | -1496.564 | 20.92433
[22 empty] | 28.68 | 45 | 29.05504 | 16.64624 | 0.192777 | 0.01566898 | 0.02835057 | 0.007484879 | 0.022478 | 0.005537505 | 45.97357 | -0.9735718 | 0.02106316 | -1500.974 | 15.94496
[22 empty] | 28.7 | 48 | 29.03442 | 16.10327 | 0.1938139 | 0.01572842 | 0.02844055 | 0.007504315 | 0.02251298 | 0.005545413 | 45.41124 | 2.588756 | 0.1396178 | -1497.411 | 18.96558
[22 empty] | 28.72 | 49 | 29.01383 | 15.58646 | 0.1948591 | 0.0157882 | 0.02853095 | 0.007523827 | 0.02254804 | 0.005553339 | 44.87509 | 4.12491 | 0.3472424 | -1495.875 | 19.98617
[22 empty] | 28.74 | 54 | 28.99325 | 15.09413 | 0.1959127 | 0.01584833 | 0.02862179 | 0.007543414 | 0.02258318 | 0.005561281 | 44.36346 | 9.636542 | 1.719684 | -1490.363 | 25.00675
[22 empty] | 28.76 | 36 | 28.9727 | 14.62478 | 0.196975 | 0.01590879 | 0.02871305 | 0.007563079 | 0.02261841 | 0.005569241 | 43.87482 | -7.874822 | 1.722578 | -1507.875 | 7.027304
[22 empty] | 28.78 | 35 | 28.95216 | 14.17699 | 0.1980459 | 0.01596961 | 0.02880476 | 0.00758282 | 0.02265371 | 0.005577218 | 43.40778 | -8.407776 | 2.019734 | -1508.408 | 6.047843
[22 empty] | 28.8 | 44 | 28.93164 | 13.74945 | 0.1991256 | 0.01603077 | 0.02889691 | 0.007602639 | 0.0226891 | 0.005585212 | 42.96102 | 1.03898 | 0.02453362 | -1498.961 | 15.06836
[22 empty] | 28.82 | 42 | 28.91113 | 13.34098 | 0.2002141 | 0.01609229 | 0.0289895 | 0.007622536 | 0.02272458 | 0.005593223 | 42.53335 | -0.5333484 | 0.006772869 | -1500.533 | 13.08887
[22 empty] | 28.84 | 31 | 28.89065 | 12.95044 | 0.2013116 | 0.01615416 | 0.02908253 | 0.007642511 | 0.02276013 | 0.005601251 | 42.12365 | -11.12365 | 3.991467 | -1511.124 | 2.109349
[22 empty] | 28.86 | 35 | 28.87019 | 12.57681 | 0.2024181 | 0.01621639 | 0.02917602 | 0.007662564 | 0.02279577 | 0.005609297 | 41.73088 | -6.730876 | 1.29442 | -1506.731 | 6.129813
[22 empty] | 28.88 | 42 | 28.84974 | 12.21912 | 0.2035338 | 0.01627898 | 0.02926995 | 0.007682697 | 0.0228315 | 0.00561736 | 41.35408 | 0.6459228 | 0.009933719 | -1499.354 | 13.15026
[22 empty] | 28.9 | 36 | 28.82931 | 11.87648 | 0.2046587 | 0.01634193 | 0.02936434 | 0.007702909 | 0.02286731 | 0.00562544 | 40.99236 | -4.992356 | 0.6923227 | -1504.992 | 7.170686
[22 empty] | 28.92 | 36 | 28.80891 | 11.54806 | 0.205793 | 0.01640525 | 0.02945919 | 0.007723201 | 0.0229032 | 0.005633538 | 40.64488 | -4.644879 | 0.5993028 | -1504.645 | 7.191095
[22 empty] | 28.94 | 50 | 28.78852 | 11.23307 | 0.2069367 | 0.01646893 | 0.0295545 | 0.007743573 | 0.02293917 | 0.005641653 | 40.31087 | 9.689129 | 1.877584 | -1490.311 | 21.21148
[22 empty] | 28.96 | 41 | 28.76814 | 10.9308 | 0.20809 | 0.01653299 | 0.02965027 | 0.007764026 | 0.02297524 | 0.005649786 | 39.98961 | 1.010392 | 0.0248998 | -1498.99 | 12.23186
[22 empty] | 28.98 | 55 | 28.74779 | 10.64057 | 0.209253 | 0.01659742 | 0.02974651 | 0.00778456 | 0.02301138 | 0.005657936 | 39.68042 | 15.31958 | 4.267085 | -1484.68 | 26.25221
[22 empty] | 29 | 39 | 28.72746 | 10.36175 | 0.2104257 | 0.01666223 | 0.02984321 | 0.007805175 | 0.02304761 | 0.005666105 | 39.38266 | -0.3826614 | 0.00375461 | -1500.383 | 10.27254
[22 empty] | 29.02 | 45 | 28.70714 | 10.09375 | 0.2116084 | 0.01672742 | 0.02994039 | 0.007825873 | 0.02308393 | 0.00567429 | 39.09576 | 5.904244 | 0.7746688 | -1494.096 | 16.29286
[22 empty] | 29.04 | 37 | 28.68684 | 9.83602 | 0.212801 | 0.016793 | 0.03003804 | 0.007846653 | 0.02312034 | 0.005682494 | 38.81915 | -1.819147 | 0.08944041 | -1501.819 | 8.313155
[22 empty] | 29.06 | 40 | 28.66657 | 9.588035 | 0.2140037 | 0.01685896 | 0.03013618 | 0.007867515 | 0.02315683 | 0.005690715 | 38.55232 | 1.447684 | 0.05239473 | -1498.552 | 11.33343
[22 empty] | 29.08 | 45 | 28.64631 | 9.349313 | 0.2152167 | 0.01692531 | 0.03023479 | 0.007888462 | 0.0231934 | 0.005698954 | 38.29478 | 6.705222 | 0.9991112 | -1493.295 | 16.35369
[22 empty] | 29.1 | 31 | 28.62607 | 9.119398 | 0.21644 | 0.01699205 | 0.03033389 | 0.007909492 | 0.02323006 | 0.005707212 | 38.04608 | -7.046077 | 1.601523 | -1507.046 | 2.373934
[22 empty] | 29.12 | 40 | 28.60584 | 8.897862 | 0.2176738 | 0.01705919 | 0.03043348 | 0.007930606 | 0.02326681 | 0.005715487 | 37.80579 | 2.194215 | 0.1203645 | -1497.806 | 11.39416
[22 empty] | 29.14 | 46 | 28.58564 | 8.684303 | 0.2189181 | 0.01712672 | 0.03053356 | 0.007951805 | 0.02330365 | 0.00572378 | 37.5735 | 8.426499 | 1.543606 | -1491.574 | 17.41436
[22 empty] | 29.16 | 44 | 28.56546 | 8.478342 | 0.2201731 | 0.01719466 | 0.03063413 | 0.007973089 | 0.02334058 | 0.005732091 | 37.34884 | 6.651155 | 1.005406 | -1493.349 | 15.43454
[22 empty] | 29.18 | 49 | 28.54529 | 8.279623 | 0.221439 | 0.017263 | 0.0307352 | 0.007994458 | 0.02337759 | 0.00574042 | 37.13146 | 11.86854 | 2.874739 | -1488.131 | 20.45471
[22 empty] | 29.2 | 39 | 28.52514 | 8.087811 | 0.2227158 | 0.01733175 | 0.03083677 | 0.008015914 | 0.02341469 | 0.005748768 | 36.92102 | 2.078984 | 0.110825 | -1497.921 | 10.47486
[22 empty] | 29.22 | 38 | 28.50501 | 7.902588 | 0.2240037 | 0.01740092 | 0.03093885 | 0.008037456 | 0.02345188 | 0.005757133 | 36.71719 | 1.282809 | 0.04330525 | -1498.717 | 9.494988
[22 empty] | 29.24 | 50 | 28.4849 | 7.723658 | 0.2253028 | 0.01747049 | 0.03104143 | 0.008059085 | 0.02348916 | 0.005765517 | 36.51969 | 13.48031 | 3.634376 | -1486.52 | 21.5151
[22 empty] | 29.26 | 40 | 28.46481 | 7.550737 | 0.2266132 | 0.01754049 | 0.03114453 | 0.008080801 | 0.02352652 | 0.00577392 | 36.32823 | 3.671774 | 0.3370481 | -1496.328 | 11.53519
[22 empty] | 29.28 | 35 | 28.44474 | 7.383559 | 0.2279351 | 0.01761091 | 0.03124814 | 0.008102605 | 0.02356398 | 0.00578234 | 36.14254 | -1.142539 | 0.03729701 | -1501.143 | 6.555263
[22 empty] | 29.3 | 37 | 28.42468 | 7.221873 | 0.2292686 | 0.01768175 | 0.03135226 | 0.008124498 | 0.02360153 | 0.005790779 | 35.96238 | 1.037625 | 0.02909906 | -1498.962 | 8.575318
[22 empty] | 29.32 | 36 | 28.40465 | 7.065442 | 0.2306139 | 0.01775302 | 0.03145691 | 0.008146479 | 0.02363916 | 0.005799237 | 35.7875 | 0.2125031 | 0.001254376 | -1499.787 | 7.595354
[22 empty] | 29.34 | 31 | 28.38463 | 6.914039 | 0.231971 | 0.01782472 | 0.03156209 | 0.00816855 | 0.02367689 | 0.005807713 | 35.61768 | -4.617679 | 0.6878374 | -1504.618 | 2.615371
[22 empty] | 29.36 | 37 | 28.36463 | 6.767452 | 0.2333401 | 0.01789686 | 0.03166779 | 0.008190711 | 0.0237147 | 0.005816208 | 35.45271 | 1.547292 | 0.06470571 | -1498.453 | 8.63537
[22 empty] | 29.38 | 44 | 28.34465 | 6.625477 | 0.2347214 | 0.01796944 | 0.03177402 | 0.008212962 | 0.02375261 | 0.005824721 | 35.29238 | 8.707617 | 1.723241 | -1491.292 | 15.65535
[22 empty] | 29.4 | 26 | 28.32469 | 6.487925 | 0.236115 | 0.01804245 | 0.03188079 | 0.008235304 | 0.02379061 | 0.005833253 | 35.13651 | -9.136512 | 3.210609 | -1509.137 | -2.324689
[22 empty] | 29.42 | 30 | 28.30475 | 6.354613 | 0.237521 | 0.01811592 | 0.0319881 | 0.008257737 | 0.02382869 | 0.005841804 | 34.98491 | -4.984913 | 0.8283118 | -1504.985 | 1.695254
[22 empty] | 29.44 | 41 | 28.28482 | 6.225368 | 0.2389396 | 0.01818983 | 0.03209595 | 0.008280261 | 0.02386687 | 0.005850374 | 34.83741 | 6.162587 | 0.9262799 | -1493.837 | 12.71518
[22 empty] | 29.46 | 45 | 28.26492 | 6.100027 | 0.240371 | 0.0182642 | 0.03220435 | 0.008302879 | 0.02390515 | 0.005858962 | 34.69385 | 10.30615 | 2.360372 | -1489.694 | 16.73508
[22 empty] | 29.48 | 34 | 28.24503 | 5.978434 | 0.2418153 | 0.01833902 | 0.03231329 | 0.008325588 | 0.02394351 | 0.00586757 | 34.55407 | -0.5540683 | 0.009029167 | -1500.554 | 5.75497
[22 empty] | 29.5 | 34 | 28.22516 | 5.860441 | 0.2432726 | 0.01841431 | 0.03242279 | 0.008348392 | 0.02398197 | 0.005876196 | 34.41792 | -0.4179191 | 0.005136953 | -1500.418 | 5.774838
[22 empty] | 29.52 | 38 | 28.20531 | 5.745907 | 0.2447432 | 0.01849006 | 0.03253285 | 0.008371289 | 0.02402052 | 0.005884841 | 34.28526 | 3.714738 | 0.3631388 | -1496.285 | 9.794688
[22 empty] | 29.54 | 37 | 28.18548 | 5.634699 | 0.2462271 | 0.01856628 | 0.03264347 | 0.00839428 | 0.02405916 | 0.005893506 | 34.15596 | 2.844036 | 0.2186092 | -1497.156 | 8.814519
[22 empty] | 29.56 | 38 | 28.16567 | 5.526689 | 0.2477246 | 0.01864297 | 0.03275466 | 0.008417366 | 0.02409789 | 0.00590219 | 34.0299 | 3.970103 | 0.414782 | -1496.03 | 9.834331
[22 empty] | 29.58 | 34 | 28.14588 | 5.421755 | 0.2492357 | 0.01872014 | 0.03286641 | 0.008440548 | 0.02413672 | 0.005910893 | 33.90694 | 0.09305951 | 0.000254708 | -1499.907 | 5.854125
[22 empty] | 29.6 | 43 | 28.1261 | 5.319781 | 0.2507608 | 0.01879778 | 0.03297874 | 0.008463825 | 0.02417565 | 0.005919615 | 33.78698 | 9.213022 | 1.973948 | -1490.787 | 14.8739
[22 empty] | 29.62 | 34 | 28.10634 | 5.220658 | 0.2522998 | 0.01887591 | 0.03309164 | 0.008487199 | 0.02421466 | 0.005928356 | 33.6699 | 0.3301001 | 0.003204884 | -1499.67 | 5.893656
[22 empty] | 29.64 | 31 | 28.08661 | 5.12428 | 0.2538531 | 0.01895453 | 0.03320513 | 0.00851067 | 0.02425378 | 0.005937117 | 33.5556 | -2.555601 | 0.2106805 | -1502.556 | 2.913394
[22 empty] | 29.66 | 42 | 28.06689 | 5.030547 | 0.2554208 | 0.01903364 | 0.0333192 | 0.008534238 | 0.02429298 | 0.005945897 | 33.44398 | 8.556019 | 1.742987 | -1491.444 | 13.93311
[22 empty] | 29.68 | 36 | 28.04719 | 4.939363 | 0.257003 | 0.01911325 | 0.03343386 | 0.008557905 | 0.02433228 | 0.005954697 | 33.33494 | 2.665056 | 0.1972923 | -1497.335 | 7.952813
[22 empty] | 29.7 | 45 | 28.0275 | 4.850635 | 0.2586 | 0.01919336 | 0.03354911 | 0.00858167 | 0.02437168 | 0.005963517 | 33.2284 | 11.7716 | 3.079346 | -1488.228 | 16.9725
[22 empty] | 29.72 | 37 | 28.00784 | 4.764277 | 0.2602119 | 0.01927397 | 0.03366496 | 0.008605534 | 0.02441118 | 0.005972356 | 33.12426 | 3.875741 | 0.4059829 | -1496.124 | 8.992158
[22 empty] | 29.74 | 33 | 27.9882 | 4.680206 | 0.261839 | 0.01935509 | 0.03378141 | 0.008629498 | 0.02445076 | 0.005981214 | 33.02244 | -0.02243967 | 1.525875e-05 | -1500.022 | 5.011803
[22 empty] | 29.76 | 39 | 27.96857 | 4.59834 | 0.2634813 | 0.01943673 | 0.03389846 | 0.008653562 | 0.02449045 | 0.005990093 | 32.92286 | 6.077138 | 0.9469644 | -1493.923 | 11.03143
[22 empty] | 29.78 | 26 | 27.94896 | 4.518604 | 0.2651392 | 0.01951888 | 0.03401612 | 0.008677727 | 0.02453023 | 0.005998991 | 32.82545 | -6.825449 | 1.791798 | -1506.825 | -1.948964
[22 empty] | 29.8 | 36 | 27.92938 | 4.440924 | 0.2668127 | 0.01960156 | 0.0341344 | 0.008701993 | 0.02457011 | 0.006007909 | 32.73013 | 3.269872 | 0.2970018 | -1496.73 | 8.070625
[22 empty] | 29.82 | 34 | 27.90981 | 4.36523 | 0.2685022 | 0.01968476 | 0.0342533 | 0.008726361 | 0.02461009 | 0.006016846 | 32.63683 | 1.363171 | 0.054654 | -1498.637 | 6.090195
[22 empty] | 29.84 | 40 | 27.89025 | 4.291455 | 0.2702077 | 0.01976849 | 0.03437282 | 0.008750832 | 0.02465016 | 0.006025804 | 32.54548 | 7.454515 | 1.389245 | -1492.545 | 12.10975
[22 empty] | 29.86 | 41 | 27.87072 | 4.219535 | 0.2719296 | 0.01985276 | 0.03449296 | 0.008775405 | 0.02469034 | 0.006034782 | 32.45603 | 8.543968 | 1.780473 | -1491.456 | 13.12928
[22 empty] | 29.88 | 33 | 27.85121 | 4.149408 | 0.2736679 | 0.01993756 | 0.03461374 | 0.008800083 | 0.02473061 | 0.00604378 | 32.36841 | 0.6315913 | 0.01208811 | -1499.368 | 5.148793
[22 empty] | 29.9 | 41 | 27.83171 | 4.081015 | 0.275423 | 0.02002291 | 0.03473515 | 0.008824864 | 0.02477097 | 0.006052798 | 32.28256 | 8.717444 | 1.853508 | -1491.283 | 13.16829
[22 empty] | 29.92 | 39 | 27.81223 | 4.014299 | 0.277195 | 0.02010882 | 0.0348572 | 0.008849751 | 0.02481144 | 0.006061836 | 32.19842 | 6.801582 | 1.186193 | -1493.198 | 11.18777
[22 empty] | 29.94 | 32 | 27.79278 | 3.949206 | 0.2789842 | 0.02019527 | 0.03497989 | 0.008874742 | 0.02485201 | 0.006070895 | 32.11594 | -0.1159395 | 0.0004200616 | -1500.116 | 4.207224
[22 empty] | 29.96 | 29 | 27.77334 | 3.885684 | 0.2807908 | 0.02028228 | 0.03510324 | 0.00889984 | 0.02489268 | 0.006079974 | 32.03507 | -3.035069 | 0.3176429 | -1503.035 | 1.226663
[22 empty] | 29.98 | 44 | 27.75392 | 3.823682 | 0.2826149 | 0.02036986 | 0.03522724 | 0.008925045 | 0.02493344 | 0.006089073 | 31.95576 | 12.04424 | 3.296904 | -1487.956 | 16.24608
[22 empty] | 30 | 36 | 27.73451 | 3.763152 | 0.2844569 | 0.02045801 | 0.03535189 | 0.008950357 | 0.02497431 | 0.006098193 | 31.87796 | 4.122045 | 0.4719792 | -1495.878 | 8.265487
[22 empty] | 30.02 | 32 | 27.71513 | 3.704049 | 0.286317 | 0.02054673 | 0.03547721 | 0.008975776 | 0.02501528 | 0.006107333 | 31.80162 | 0.1983822 | 0.001229859 | -1499.802 | 4.28487
[22 empty] | 30.04 | 27 | 27.69576 | 3.646327 | 0.2881953 | 0.02063602 | 0.0356032 | 0.009001304 | 0.02505635 | 0.006116494 | 31.7267 | -4.7267 | 0.8274702 | -1504.727 | -0.6957647
[22 empty] | 30.06 | 37 | 27.67642 | 3.589944 | 0.2900922 | 0.0207259 | 0.03572986 | 0.009026941 | 0.02509752 | 0.006125675 | 31.65316 | 5.34684 | 0.7726674 | -1494.653 | 9.323582
[22 empty] | 30.08 | 46 | 27.65709 | 3.534859 | 0.292008 | 0.02081637 | 0.03585719 | 0.009052688 | 0.02513879 | 0.006134877 | 31.58096 | 14.41904 | 4.519756 | -1485.581 | 18.34291
[22 empty] | 30.1 | 38 | 27.63778 | 3.481032 | 0.2939427 | 0.02090744 | 0.03598521 | 0.009078545 | 0.02518016 | 0.0061441 | 31.51005 | 6.489949 | 1.108406 | -1493.51 | 10.36222
[22 empty] | 30.12 | 31 | 27.61849 | 3.428425 | 0.2958967 | 0.0209991 | 0.03611392 | 0.009104513 | 0.02522164 | 0.006153343 | 31.44041 | -0.4404053 | 0.006256672 | -1500.44 | 3.381509
[22 empty] | 30.14 | 37 | 27.59922 | 3.377002 | 0.2978703 | 0.02109136 | 0.03624331 | 0.009130592 | 0.02526321 | 0.006162608 | 31.37198 | 5.628017 | 0.8560697 | -1494.372 | 9.400781
[22 empty] | 30.16 | 28 | 27.57997 | 3.326728 | 0.2998637 | 0.02118424 | 0.03637341 | 0.009156784 | 0.0253049 | 0.006171893 | 31.30475 | -3.304748 | 0.3900486 | -1503.305 | 0.4200343
[22 empty] | 30.18 | 39 | 27.56073 | 3.277567 | 0.3018772 | 0.02127773 | 0.0365042 | 0.009183089 | 0.02534668 | 0.0061812 | 31.23867 | 7.761331 | 1.544571 | -1492.239 | 11.43927
[22 empty] | 30.2 | 34 | 27.54152 | 3.229489 | 0.303911 | 0.02137184 | 0.0366357 | 0.009209507 | 0.02538857 | 0.006190527 | 31.17371 | 2.826289 | 0.2349385 | -1497.174 | 6.458485
[22 empty] | 30.22 | 43 | 27.52232 | 3.182461 | 0.3059655 | 0.02146658 | 0.03676792 | 0.009236039 | 0.02543056 | 0.006199876 | 31.10985 | 11.89015 | 3.287809 | -1488.11 | 15.47768
[22 empty] | 30.24 | 36 | 27.50314 | 3.136452 | 0.3080408 | 0.02156195 | 0.03690085 | 0.009262686 | 0.02547265 | 0.006209246 | 31.04704 | 4.95296 | 0.6814393 | -1495.047 | 8.496861
[22 empty] | 30.26 | 40 | 27.48398 | 3.091435 | 0.3101373 | 0.02165795 | 0.0370345 | 0.009289449 | 0.02551486 | 0.006218637 | 30.98527 | 9.014733 | 2.031635 | -1490.985 | 12.51602
[22 empty] | 30.28 | 17 | 27.46484 | 3.047379 | 0.3122554 | 0.0217546 | 0.03716888 | 0.009316328 | 0.02555716 | 0.006228049 | 30.9245 | -13.9245 | 11.40539 | -1513.924 | -10.46484
[22 empty] | 30.3 | 23 | 27.44571 | 3.004259 | 0.3143952 | 0.02185189 | 0.03730399 | 0.009343323 | 0.02559957 | 0.006237483 | 30.86471 | -7.864705 | 2.689287 | -1507.865 | -4.445715
[22 empty] | 30.32 | 34 | 27.42661 | 2.962048 | 0.316557 | 0.02194984 | 0.03743984 | 0.009370437 | 0.02564209 | 0.006246938 | 30.80586 | 3.194136 | 0.3000736 | -1496.806 | 6.573389
[22 empty] | 30.34 | 32 | 27.40753 | 2.92072 | 0.3187412 | 0.02204845 | 0.03757644 | 0.009397668 | 0.02568471 | 0.006256415 | 30.74795 | 1.25205 | 0.04898843 | -1498.748 | 4.592475
[22 empty] | 30.36 | 38 | 27.38846 | 2.880251 | 0.3209482 | 0.02214773 | 0.03771378 | 0.009425018 | 0.02572744 | 0.006265913 | 30.69094 | 7.309063 | 1.405853 | -1492.691 | 10.61154
[22 empty] | 30.38 | 38 | 27.36941 | 2.840617 | 0.3231781 | 0.02224768 | 0.03785188 | 0.009452488 | 0.02577027 | 0.006275433 | 30.6348 | 7.365197 | 1.42753 | -1492.635 | 10.63059
[22 empty] | 30.4 | 33 | 27.35038 | 2.801796 | 0.3254313 | 0.0223483 | 0.03799074 | 0.009480078 | 0.02581322 | 0.006284975 | 30.57952 | 2.420475 | 0.1775363 | -1497.58 | 5.64962
[22 empty] | 30.42 | 37 | 27.33137 | 2.763765 | 0.3277082 | 0.02244961 | 0.03813036 | 0.009507789 | 0.02585627 | 0.006294539 | 30.52508 | 6.474919 | 1.133096 | -1493.525 | 9.668631
[22 empty] | 30.44 | 47 | 27.31238 | 2.726504 | 0.3300091 | 0.02255161 | 0.03827075 | 0.009535622 | 0.02589942 | 0.006304124 | 30.47145 | 16.52855 | 5.812615 | -1483.471 | 19.68762
[22 empty] | 30.46 | 33 | 27.2934 | 2.689991 | 0.3323343 | 0.02265431 | 0.03841193 | 0.009563577 | 0.02594269 | 0.006313731 | 30.41861 | 2.581385 | 0.2019258 | -1497.419 | 5.706597
[22 empty] | 30.48 | 45 | 27.27445 | 2.654206 | 0.3346841 | 0.02275771 | 0.03855388 | 0.009591655 | 0.02598606 | 0.00632336 | 30.36655 | 14.63345 | 4.758618 | -1485.367 | 17.72555
[22 empty] | 30.5 | 25 | 27.25551 | 2.619131 | 0.337059 | 0.02286182 | 0.03869662 | 0.009619857 | 0.02602955 | 0.006333012 | 30.31524 | -5.315243 | 1.130072 | -1505.315 | -2.255512
[22 empty] | 30.52 | 48 | 27.23659 | 2.584747 | 0.3394592 | 0.02296665 | 0.03884016 | 0.009648184 | 0.02607314 | 0.006342685 | 30.26467 | 17.73533 | 6.552956 | -1482.265 | 20.76341
[22 empty] | 30.54 | 40 | 27.21769 | 2.551035 | 0.3418852 | 0.0230722 | 0.03898449 | 0.009676635 | 0.02611684 | 0.00635238 | 30.21482 | 9.785182 | 2.393745 | -1490.215 | 12.78231
[22 empty] | 30.56 | 57 | 27.19881 | 2.517979 | 0.3443373 | 0.02317848 | 0.03912964 | 0.009705213 | 0.02616065 | 0.006362098 | 30.16567 | 26.83433 | 12.63301 | -1473.166 | 29.80119
[22 empty] | 30.58 | 30 | 27.17995 | 2.485561 | 0.3468158 | 0.02328549 | 0.03927559 | 0.009733918 | 0.02620458 | 0.006371838 | 30.1172 | -0.1172009 | 0.0004578682 | -1500.117 | 2.820048
[22 empty] | 30.6 | 43 | 27.16111 | 2.453765 | 0.3493212 | 0.02339325 | 0.03942236 | 0.00976275 | 0.02624861 | 0.006381601 | 30.0694 | 12.9306 | 3.888379 | -1487.069 | 15.83889
[22 empty] | 30.62 | 25 | 27.14228 | 2.422576 | 0.3518539 | 0.02350176 | 0.03956996 | 0.009791711 | 0.02629275 | 0.006391386 | 30.02226 | -5.022262 | 1.008925 | -1505.022 | -2.142284
[22 empty] | 30.64 | 34 | 27.12348 | 2.391977 | 0.3544142 | 0.02361102 | 0.03971839 | 0.009820801 | 0.02633701 | 0.006401193 | 29.97576 | 4.024242 | 0.4763095 | -1495.976 | 6.876522
[22 empty] | 30.66 | 33 | 27.10469 | 2.361955 | 0.3570025 | 0.02372105 | 0.03986765 | 0.00985002 | 0.02638138 | 0.006411023 | 29.92988 | 3.070121 | 0.2856255 | -1496.93 | 5.895309
[22 empty] | 30.68 | 36 | 27.08592 | 2.332494 | 0.3596193 | 0.02383185 | 0.04001776 | 0.00987937 | 0.02642586 | 0.006420876 | 29.88461 | 6.115389 | 1.038833 | -1493.885 | 8.914078
[22 empty] | 30.7 | 34 | 27.06717 | 2.303581 | 0.362265 | 0.02394342 | 0.04016872 | 0.009908852 | 0.02647045 | 0.006430752 | 29.83994 | 4.16006 | 0.5090028 | -1495.84 | 6.932828
[22 empty] | 30.72 | 32 | 27.04844 | 2.275202 | 0.36494 | 0.02405578 | 0.04032053 | 0.009938465 | 0.02651515 | 0.00644065 | 29.79585 | 2.204146 | 0.1518207 | -1497.796 | 4.951559
[22 empty] | 30.74 | 33 | 27.02973 | 2.247345 | 0.3676447 | 0.02416894 | 0.0404732 | 0.009968212 | 0.02655997 | 0.006450571 | 29.75234 | 3.247662 | 0.3196154 | -1496.752 | 5.970272
[22 empty] | 30.76 | 18 | 27.01103 | 2.219996 | 0.3703796 | 0.02428289 | 0.04062675 | 0.009998092 | 0.02660491 | 0.006460515 | 29.70938 | -11.70938 | 7.617202 | -1511.709 | -9.011034
[22 empty] | 30.78 | 35 | 26.99236 | 2.193143 | 0.3731451 | 0.02439766 | 0.04078117 | 0.01002811 | 0.02664995 | 0.006470482 | 29.66697 | 5.333026 | 0.8126048 | -1494.667 | 8.007642
[22 empty] | 30.8 | 24 | 26.9737 | 2.166775 | 0.3759417 | 0.02451324 | 0.04093647 | 0.01005826 | 0.02669511 | 0.006480472 | 29.6251 | -5.625101 | 1.318407 | -1505.625 | -2.973701
[22 empty] | 30.82 | 39 | 26.95506 | 2.140879 | 0.3787699 | 0.02462964 | 0.04109266 | 0.01008854 | 0.02674039 | 0.006490486 | 29.58375 | 9.416246 | 2.273479 | -1490.584 | 12.04494
[22 empty] | 30.84 | 41 | 26.93644 | 2.115445 | 0.3816302 | 0.02474687 | 0.04124974 | 0.01011897 | 0.02678578 | 0.006500522 | 29.54292 | 11.45708 | 3.201578 | -1488.543 | 14.06356
[22 empty] | 30.86 | 33 | 26.91784 | 2.090461 | 0.3845229 | 0.02486494 | 0.04140773 | 0.01014953 | 0.02683129 | 0.006510582 | 29.50259 | 3.49741 | 0.3706629 | -1496.503 | 6.082158
[22 empty] | 30.88 | 39 | 26.89926 | 2.065917 | 0.3874487 | 0.02498386 | 0.04156663 | 0.01018023 | 0.02687691 | 0.006520665 | 29.46275 | 9.537246 | 2.332283 | -1490.463 | 12.10074
[22 empty] | 30.9 | 41 | 26.8807 | 2.041803 | 0.390408 | 0.02510363 | 0.04172644 | 0.01021107 | 0.02692265 | 0.006530772 | 29.4234 | 11.5766 | 3.268722 | -1488.423 | 14.1193
[22 empty] | 30.92 | 33 | 26.86215 | 2.018109 | 0.3934013 | 0.02522427 | 0.04188718 | 0.01024205 | 0.0269685 | 0.006540902 | 29.38452 | 3.615475 | 0.396111 | -1496.385 | 6.137849
[22 empty] | 30.94 | 38 | 26.84362 | 1.994825 | 0.3964291 | 0.02534578 | 0.04204885 | 0.01027317 | 0.02701448 | 0.006551056 | 29.34611 | 8.653888 | 1.970783 | -1491.346 | 11.15638
[22 empty] | 30.96 | 29 | 26.82512 | 1.971942 | 0.3994921 | 0.02546817 | 0.04221145 | 0.01030443 | 0.02706057 | 0.006561233 | 29.30816 | -0.3081567 | 0.003274501 | -1500.308 | 2.174883
[22 empty] | 30.98 | 21 | 26.80663 | 1.94945 | 0.4025907 | 0.02559145 | 0.042375 | 0.01033584 | 0.02710678 | 0.006571434 | 29.27065 | -8.270649 | 3.257316 | -1508.271 | -5.806628
[22 empty] | 31 | 44 | 26.78816 | 1.927341 | 0.4057255 | 0.02571562 | 0.04253951 | 0.01036739 | 0.02715311 | 0.006581659 | 29.23358 | 14.76642 | 4.955617 | -1485.234 | 17.21184
[22 empty] | 31.02 | 37 | 26.76971 | 1.905605 | 0.4088971 | 0.0258407 | 0.04270497 | 0.01039908 | 0.02719955 | 0.006591908 | 29.19694 | 7.803056 | 1.645613 | -1492.197 | 10.23029
[22 empty] | 31.04 | 32 | 26.75127 | 1.884236 | 0.412106 | 0.0259667 | 0.0428714 | 0.01043092 | 0.02724612 | 0.006602181 | 29.16073 | 2.839269 | 0.2519203 | -1497.161 | 5.248728
[22 empty] | 31.06 | 31 | 26.73286 | 1.863224 | 0.4153528 | 0.02609362 | 0.04303881 | 0.01046291 | 0.0272928 | 0.006612478 | 29.12493 | 1.875066 | 0.1134152 | -1498.125 | 4.267143
[22 empty] | 31.08 | 31 | 26.71446 | 1.842561 | 0.4186382 | 0.02622147 | 0.04320719 | 0.01049504 | 0.02733961 | 0.006622799 | 29.08955 | 1.910453 | 0.1177365 | -1498.09 | 4.285539
[22 empty] | 31.1 | 31 | 26.69608 | 1.82224 | 0.4219626 | 0.02635027 | 0.04337657 | 0.01052732 | 0.02738653 | 0.006633144 | 29.05456 | 1.945439 | 0.1220882 | -1498.055 | 4.303916
[22 empty] | 31.12 | 35 | 26.67772 | 1.802254 | 0.4253269 | 0.02648001 | 0.04354695 | 0.01055975 | 0.02743358 | 0.006643513 | 29.01997 | 5.98003 | 1.021736 | -1494.02 | 8.322275
[22 empty] | 31.14 | 21 | 26.65938 | 1.782594 | 0.4287315 | 0.02661072 | 0.04371833 | 0.01059234 | 0.02748075 | 0.006653907 | 28.98577 | -7.985767 | 3.036784 | -1507.986 | -5.659385
[22 empty] | 31.16 | 30 | 26.64106 | 1.763255 | 0.4321772 | 0.0267424 | 0.04389072 | 0.01062507 | 0.02752804 | 0.006664325 | 28.95195 | 1.048054 | 0.0366139 | -1498.952 | 3.358937
[22 empty] | 31.18 | 31 | 26.62276 | 1.744229 | 0.4356646 | 0.02687505 | 0.04406414 | 0.01065795 | 0.02757545 | 0.006674768 | 28.9185 | 2.081499 | 0.1397625 | -1497.919 | 4.377239
[22 empty] | 31.2 | 46 | 26.60448 | 1.725508 | 0.4391944 | 0.0270087 | 0.04423859 | 0.01069099 | 0.02762299 | 0.006685235 | 28.88543 | 17.11457 | 6.36758 | -1482.885 | 19.39552
[22 empty] | 31.22 | 32 | 26.58621 | 1.707088 | 0.4427672 | 0.02714335 | 0.04441407 | 0.01072418 | 0.02767065 | 0.006695727 | 28.85271 | 3.147286 | 0.309544 | -1496.853 | 5.413789
[22 empty] | 31.24 | 34 | 26.56796 | 1.688961 | 0.4463839 | 0.027279 | 0.0445906 | 0.01075753 | 0.02771843 | 0.006706243 | 28.82036 | 5.17964 | 0.7890784 | -1494.82 | 7.432036
[22 empty] | 31.26 | 28 | 26.54974 | 1.671121 | 0.450045 | 0.02741567 | 0.04476819 | 0.01079103 | 0.02776633 | 0.006716785 | 28.78836 | -0.7883598 | 0.02219683 | -1500.788 | 1.450265
[22 empty] | 31.28 | 34 | 26.53153 | 1.653563 | 0.4537513 | 0.02755338 | 0.04494684 | 0.01082469 | 0.02781436 | 0.006727351 | 28.75671 | 5.243294 | 0.808592 | -1494.757 | 7.468474
[22 empty] | 31.3 | 32 | 26.51333 | 1.636279 | 0.4575037 | 0.02769212 | 0.04512656 | 0.0108585 | 0.02786252 | 0.006737942 | 28.7254 | 3.274605 | 0.3350948 | -1496.725 | 5.486665
[22 empty] | 31.32 | 31 | 26.49516 | 1.619266 | 0.4613027 | 0.02783192 | 0.04530736 | 0.01089248 | 0.02791079 | 0.006748558 | 28.69442 | 2.305578 | 0.1714739 | -1497.694 | 4.504838
[22 empty] | 31.34 | 32 | 26.47701 | 1.602516 | 0.4651493 | 0.02797277 | 0.04548925 | 0.01092661 | 0.0279592 | 0.0067592 | 28.66378 | 3.336219 | 0.3478237 | -1496.664 | 5.522991
[22 empty] | 31.36 | 34 | 26.45887 | 1.586025 | 0.4690442 | 0.0281147 | 0.04567223 | 0.01096091 | 0.02800773 | 0.006769866 | 28.63347 | 5.366532 | 0.847049 | -1494.633 | 7.541127
[22 empty] | 31.38 | 26 | 26.44076 | 1.569787 | 0.4729883 | 0.02825771 | 0.04585632 | 0.01099536 | 0.02805639 | 0.006780558 | 28.60348 | -2.603478 | 0.2606962 | -1502.603 | -0.4407569
[22 empty] | 31.4 | 35 | 26.42266 | 1.553797 | 0.4769823 | 0.02840182 | 0.04604153 | 0.01102998 | 0.02810517 | 0.006791275 | 28.57381 | 6.426192 | 1.179884 | -1493.574 | 8.577341
[22 empty] | 31.42 | 32 | 26.40458 | 1.53805 | 0.4810271 | 0.02854703 | 0.04622787 | 0.01106477 | 0.02815408 | 0.006802018 | 28.54445 | 3.455547 | 0.3731501 | -1496.544 | 5.59542
[22 empty] | 31.44 | 25 | 26.38652 | 1.522542 | 0.4851236 | 0.02869336 | 0.04641533 | 0.01109972 | 0.02820312 | 0.006812786 | 28.51541 | -3.515409 | 0.494324 | -1503.515 | -1.386519
[22 empty] | 31.46 | 19 | 26.36848 | 1.507267 | 0.4892726 | 0.02884081 | 0.04660394 | 0.01113483 | 0.02825229 | 0.006823579 | 28.48667 | -9.486672 | 4.736681 | -1509.487 | -7.368477
[22 empty] | 31.48 | 36 | 26.35045 | 1.49222 | 0.4934751 | 0.02898941 | 0.0467937 | 0.01117011 | 0.02830159 | 0.006834399 | 28.45824 | 7.541762 | 1.579949 | -1492.458 | 9.649546
[22 empty] | 31.5 | 31 | 26.33245 | 1.477398 | 0.4977319 | 0.02913915 | 0.04698462 | 0.01120556 | 0.02835101 | 0.006845244 | 28.4301 | 2.569895 | 0.2130439 | -1497.43 | 4.667551
[22 empty] | 31.52 | 30 | 26.31446 | 1.462796 | 0.5020441 | 0.02929006 | 0.04717672 | 0.01124118 | 0.02840057 | 0.006856115 | 28.40227 | 1.597732 | 0.08509164 | -1498.402 | 3.685537
[22 empty] | 31.54 | 22 | 26.2965 | 1.448409 | 0.5064126 | 0.02944215 | 0.04736999 | 0.01127697 | 0.02845025 | 0.006867011 | 28.37472 | -6.374723 | 1.847141 | -1506.375 | -4.296496
[22 empty] | 31.56 | 42 | 26.27855 | 1.434233 | 0.5108384 | 0.02959542 | 0.04756445 | 0.01131293 | 0.02850007 | 0.006877934 | 28.34747 | 13.65253 | 4.437895 | -1486.347 | 15.72145
[22 empty] | 31.58 | 34 | 26.26062 | 1.420264 | 0.5153224 | 0.02974989 | 0.04776012 | 0.01134906 | 0.02855002 | 0.006888883 | 28.3205 | 5.679499 | 0.9487267 | -1494.321 | 7.739383
[22 empty] | 31.6 | 30 | 26.24271 | 1.406498 | 0.5198657 | 0.02990558 | 0.04795699 | 0.01138536 | 0.02860009 | 0.006899858 | 28.29382 | 1.706183 | 0.09703532 | -1498.294 | 3.757295
[22 empty] | 31.62 | 23 | 26.22481 | 1.392932 | 0.5244694 | 0.03006249 | 0.04815508 | 0.01142184 | 0.0286503 | 0.00691086 | 28.26741 | -5.267414 | 1.206333 | -1505.267 | -3.224812
[22 empty] | 31.64 | 33 | 26.20694 | 1.379561 | 0.5291345 | 0.03022063 | 0.0483544 | 0.0114585 | 0.02870065 | 0.006921887 | 28.24129 | 4.758711 | 0.686222 | -1495.241 | 6.793062
[22 empty] | 31.66 | 22 | 26.18908 | 1.366381 | 0.5338621 | 0.03038003 | 0.04855497 | 0.01149533 | 0.02875112 | 0.006932941 | 28.21544 | -6.21544 | 1.755986 | -1506.215 | -4.189082
[22 empty] | 31.68 | 30 | 26.17125 | 1.35339 | 0.5386534 | 0.0305407 | 0.04875678 | 0.01153234 | 0.02880173 | 0.006944022 | 28.18986 | 1.810136 | 0.1092197 | -1498.19 | 3.828755
[22 empty] | 31.7 | 34 | 26.15343 | 1.340583 | 0.5435095 | 0.03070264 | 0.04895986 | 0.01156953 | 0.02885247 | 0.006955129 | 28.16456 | 5.835441 | 1.00154 | -1494.165 | 7.846573
[22 empty] | 31.72 | 30 | 26.13563 | 1.327957 | 0.5484315 | 0.03086587 | 0.0491642 | 0.0116069 | 0.02890335 | 0.006966263 | 28.13952 | 1.860478 | 0.1153793 | -1498.14 | 3.864373
[22 empty] | 31.74 | 38 | 26.11785 | 1.315508 | 0.5534208 | 0.03103041 | 0.04936983 | 0.01164445 | 0.02895436 | 0.006977423 | 28.11475 | 9.885249 | 2.57153 | -1490.115 | 11.88215
[22 empty] | 31.76 | 13 | 26.10008 | 1.303233 | 0.5584784 | 0.03119627 | 0.04957675 | 0.01168218 | 0.0290055 | 0.006988611 | 28.09025 | -15.09025 | 17.51658 | -1515.09 | -13.10008
[22 empty] | 31.78 | 26 | 26.08234 | 1.29113 | 0.5636056 | 0.03136346 | 0.04978498 | 0.01172009 | 0.02905679 | 0.006999825 | 28.066 | -2.066001 | 0.1641677 | -1502.066 | -0.08234006
[22 empty] | 31.8 | 31 | 26.06461 | 1.279194 | 0.5688038 | 0.031532 | 0.04999451 | 0.0117582 | 0.0291082 | 0.007011067 | 28.04202 | 2.957983 | 0.2822472 | -1497.042 | 4.935385
[22 empty] | 31.82 | 27 | 26.04691 | 1.267424 | 0.5740743 | 0.0317019 | 0.05020538 | 0.01179648 | 0.02915976 | 0.007022335 | 28.01829 | -1.018292 | 0.0384044 | -1501.018 | 0.9530916
[22 empty] | 31.84 | 29 | 26.02922 | 1.255815 | 0.5794183 | 0.03187318 | 0.05041758 | 0.01183496 | 0.02921145 | 0.007033631 | 27.99482 | 1.005176 | 0.03484064 | -1498.995 | 2.97078
[22 empty] | 31.86 | 34 | 26.01155 | 1.244364 | 0.5848374 | 0.03204585 | 0.05063113 | 0.01187362 | 0.02926328 | 0.007044954 | 27.97161 | 6.028388 | 1.068867 | -1493.972 | 7.988449
[22 empty] | 31.88 | 28 | 25.9939 | 1.23307 | 0.5903328 | 0.03221993 | 0.05084604 | 0.01191247 | 0.02931525 | 0.007056304 | 27.94865 | 0.05134688 | 9.416078e-05 | -1499.949 | 2.006099
[22 empty] | 31.9 | 36 | 25.97627 | 1.221928 | 0.595906 | 0.03239543 | 0.05106232 | 0.01195152 | 0.02936735 | 0.007067682 | 27.92595 | 8.074053 | 1.810842 | -1491.926 | 10.02373
[22 empty] | 31.92 | 29 | 25.95866 | 1.210937 | 0.6015586 | 0.03257237 | 0.05127998 | 0.01199075 | 0.0294196 | 0.007079087 | 27.90349 | 1.096507 | 0.04145958 | -1498.903 | 3.041345
[22 empty] | 31.94 | 19 | 25.94106 | 1.200094 | 0.6072919 | 0.03275076 | 0.05149904 | 0.01203018 | 0.02947198 | 0.00709052 | 27.88129 | -8.881289 | 4.151436 | -1508.881 | -6.94106
[22 empty] | 31.96 | 21 | 25.92348 | 1.189396 | 0.6131077 | 0.03293062 | 0.05171951 | 0.01206981 | 0.02952451 | 0.00710198 | 27.85933 | -6.859334 | 2.240498 | -1506.859 | -4.923484
[22 empty] | 31.98 | 34 | 25.90593 | 1.17884 | 0.6190073 | 0.03311196 | 0.05194139 | 0.01210963 | 0.02957717 | 0.007113469 | 27.83763 | 6.162372 | 1.116907 | -1493.838 | 8.094073
[22 empty] | 32 | 33 | 25.88839 | 1.168424 | 0.6249926 | 0.03329481 | 0.05216471 | 0.01214965 | 0.02962998 | 0.007124985 | 27.81617 | 5.183832 | 0.8143064 | -1494.816 | 7.111612
[22 empty] | 32.02 | 40 | 25.87087 | 1.158145 | 0.6310651 | 0.03347918 | 0.05238947 | 0.01218986 | 0.02968292 | 0.00713653 | 27.79496 | 12.20504 | 3.724078 | -1487.795 | 14.12913
[22 empty] | 32.04 | 37 | 25.85337 | 1.148001 | 0.6372265 | 0.03366508 | 0.05261568 | 0.01223028 | 0.02973601 | 0.007148102 | 27.77399 | 9.226011 | 2.300521 | -1490.774 | 11.14663
[22 empty] | 32.06 | 25 | 25.83588 | 1.137991 | 0.6434786 | 0.03385254 | 0.05284336 | 0.0122709 | 0.02978925 | 0.007159703 | 27.75327 | -2.753268 | 0.3032194 | -1502.753 | -0.8358834
[22 empty] | 32.08 | 31 | 25.81842 | 1.12811 | 0.6498232 | 0.03404157 | 0.05307253 | 0.01231172 | 0.02984262 | 0.007171331 | 27.73279 | 3.267208 | 0.3443435 | -1496.733 | 5.181581
[22 empty] | 32.1 | 32 | 25.80097 | 1.118358 | 0.656262 | 0.03423218 | 0.05330318 | 0.01235275 | 0.02989614 | 0.007182989 | 27.71256 | 4.28744 | 0.5744418 | -1495.713 | 6.199027
[22 empty] | 32.12 | 36 | 25.78355 | 1.108731 | 0.6627971 | 0.0344244 | 0.05353535 | 0.01239398 | 0.0299498 | 0.007194674 | 27.69257 | 8.307427 | 1.917037 | -1491.693 | 10.21645
[22 empty] | 32.14 | 31 | 25.76614 | 1.099228 | 0.6694303 | 0.03461824 | 0.05376903 | 0.01243541 | 0.03000361 | 0.007206389 | 27.67283 | 3.32717 | 0.3570988 | -1496.673 | 5.233862
[22 empty] | 32.16 | 28 | 25.74875 | 1.089847 | 0.6761635 | 0.03481373 | 0.05400425 | 0.01247706 | 0.03005756 | 0.007218131 | 27.65333 | 0.34667 | 0.004292145 | -1499.653 | 2.251252
[22 empty] | 32.18 | 24 | 25.73138 | 1.080586 | 0.6829989 | 0.03501087 | 0.05424101 | 0.01251891 | 0.03011166 | 0.007229903 | 27.63407 | -3.634074 | 0.5502707 | -1503.634 | -1.731377
[22 empty] | 32.2 | 26 | 25.71402 | 1.071442 | 0.6899384 | 0.0352097 | 0.05447934 | 0.01256098 | 0.03016591 | 0.007241703 | 27.61506 | -1.615063 | 0.1003242 | -1501.615 | 0.2859752
[22 empty] | 32.22 | 29 | 25.69669 | 1.062414 | 0.6969843 | 0.03541022 | 0.05471924 | 0.01260326 | 0.0302203 | 0.007253533 | 27.5963 | 1.403705 | 0.06794436 | -1498.596 | 3.303309
[22 empty] | 32.24 | 30 | 25.67938 | 1.053499 | 0.7041387 | 0.03561246 | 0.05496073 | 0.01264575 | 0.03027484 | 0.007265391 | 27.57777 | 2.422227 | 0.1955729 | -1497.578 | 4.320624
[22 empty] | 32.26 | 34 | 25.66208 | 1.044696 | 0.7114037 | 0.03581644 | 0.05520382 | 0.01268846 | 0.03032952 | 0.007277278 | 27.55949 | 6.440506 | 1.220003 | -1493.559 | 8.337921
[22 empty] | 32.28 | 32 | 25.6448 | 1.036003 | 0.7187819 | 0.03602218 | 0.05544852 | 0.01273138 | 0.03038436 | 0.007289195 | 27.54146 | 4.458538 | 0.6212051 | -1495.541 | 6.355199
[22 empty] | 32.3 | 32 | 25.62754 | 1.027418 | 0.7262754 | 0.03622969 | 0.05569486 | 0.01277452 | 0.03043934 | 0.007301141 | 27.52367 | 4.476325 | 0.6261715 | -1495.524 | 6.372458
[22 empty] | 32.32 | 36 | 25.6103 | 1.018939 | 0.7338867 | 0.036439 | 0.05594284 | 0.01281788 | 0.03049447 | 0.007313116 | 27.50613 | 8.493866 | 2.004049 | -1491.506 | 10.3897
[22 empty] | 32.34 | 39 | 25.59308 | 1.010565 | 0.7416183 | 0.03665013 | 0.05619249 | 0.01286147 | 0.03054976 | 0.007325121 | 27.48884 | 11.51116 | 3.39761 | -1488.489 | 13.40692
[22 empty] | 32.36 | 25 | 25.57588 | 1.002294 | 0.7494727 | 0.03686311 | 0.0564438 | 0.01290527 | 0.03060519 | 0.007337155 | 27.4718 | -2.471797 | 0.2443911 | -1502.472 | -0.5758758
[22 empty] | 32.38 | 30 | 25.55869 | 0.9941233 | 0.7574526 | 0.03707794 | 0.05669681 | 0.0129493 | 0.03066077 | 0.007349219 | 27.455 | 2.544999 | 0.2159007 | -1497.455 | 4.441309
[22 empty] | 32.4 | 24 | 25.54152 | 0.9860525 | 0.7655606 | 0.03729466 | 0.05695152 | 0.01299356 | 0.03071651 | 0.007361313 | 27.43846 | -3.438456 | 0.492624 | -1503.438 | -1.541525
[22 empty] | 32.42 | 41 | 25.52438 | 0.9780796 | 0.7737995 | 0.03751328 | 0.05720795 | 0.01303804 | 0.0307724 | 0.007373437 | 27.42216 | 13.57784 | 4.496529 | -1486.422 | 15.47562
[22 empty] | 32.44 | 32 | 25.50725 | 0.970203 | 0.7821722 | 0.03773383 | 0.05746612 | 0.01308275 | 0.03082844 | 0.00738559 | 27.40612 | 4.593879 | 0.6594915 | -1495.406 | 6.492751
[22 empty] | 32.46 | 36 | 25.49014 | 0.9624212 | 0.7906815 | 0.03795634 | 0.05772604 | 0.01312769 | 0.03088463 | 0.007397774 | 27.39033 | 8.609666 | 2.059065 | -1491.39 | 10.50986
[22 empty] | 32.48 | 42 | 25.47305 | 0.9547326 | 0.7993304 | 0.03818081 | 0.05798773 | 0.01317287 | 0.03094098 | 0.007409988 | 27.3748 | 14.6252 | 5.092772 | -1485.375 | 16.52695
[22 empty] | 32.5 | 36 | 25.45597 | 0.9471359 | 0.8081221 | 0.03840729 | 0.0582512 | 0.01321828 | 0.03099748 | 0.007422232 | 27.35953 | 8.640472 | 2.073826 | -1491.36 | 10.54403
[22 empty] | 32.52 | 29 | 25.43892 | 0.9396294 | 0.8170595 | 0.03863578 | 0.05851647 | 0.01326392 | 0.03105414 | 0.007434507 | 27.34451 | 1.655487 | 0.0945047 | -1498.345 | 3.56108
[22 empty] | 32.54 | 23 | 25.42188 | 0.9322118 | 0.8261461 | 0.03886632 | 0.05878356 | 0.0133098 | 0.03111095 | 0.007446812 | 27.32976 | -4.329759 | 0.8150789 | -1504.33 | -2.421884
[22 empty] | 32.56 | 33 | 25.40487 | 0.9248817 | 0.8353852 | 0.03909893 | 0.05905248 | 0.01335592 | 0.03116792 | 0.007459147 | 27.31527 | 5.684732 | 0.9792781 | -1494.315 | 7.595133
[22 empty] | 32.58 | 36 | 25.38787 | 0.9176377 | 0.8447801 | 0.03933363 | 0.05932324 | 0.01340227 | 0.03122504 | 0.007471514 | 27.30104 | 8.698958 | 2.101996 | -1491.301 | 10.61213
[22 empty] | 32.6 | 26 | 25.37089 | 0.9104785 | 0.8543344 | 0.03957046 | 0.05959588 | 0.01344887 | 0.03128232 | 0.007483911 | 27.28708 | -1.287083 | 0.06371471 | -1501.287 | 0.6291114
[22 empty] | 32.62 | 32 | 25.35393 | 0.9034027 | 0.8640517 | 0.03980943 | 0.0598704 | 0.01349572 | 0.03133976 | 0.007496339 | 27.27339 | 4.726606 | 0.6981503 | -1495.273 | 6.646073
[22 empty] | 32.64 | 37 | 25.33698 | 0.8964092 | 0.8739358 | 0.04005057 | 0.06014682 | 0.01354281 | 0.03139736 | 0.007508798 | 27.25998 | 9.740024 | 2.564002 | -1490.26 | 11.66302
[22 empty] | 32.66 | 32 | 25.32006 | 0.8894965 | 0.8839904 | 0.0402939 | 0.06042516 | 0.01359014 | 0.03145512 | 0.007521288 | 27.24683 | 4.753166 | 0.7060185 | -1495.247 | 6.679939
[22 empty] | 32.68 | 28 | 25.30316 | 0.8826634 | 0.8942196 | 0.04053947 | 0.06070544 | 0.01363773 | 0.03151304 | 0.007533809 | 27.23397 | 0.7660316 | 0.0209573 | -1499.234 | 2.696844
[22 empty] | 32.7 | 26 | 25.28627 | 0.8759088 | 0.9046274 | 0.04078728 | 0.06098767 | 0.01368556 | 0.03157111 | 0.007546361 | 27.22138 | -1.221384 | 0.05737607 | -1501.221 | 0.7137307
[22 empty] | 32.72 | 28 | 25.2694 | 0.8692315 | 0.915218 | 0.04103738 | 0.06127187 | 0.01373365 | 0.03162935 | 0.007558945 | 27.20908 | 0.790918 | 0.02234112 | -1499.209 | 2.730599
[22 empty] | 32.74 | 36 | 25.25255 | 0.8626302 | 0.9259957 | 0.04128978 | 0.06155807 | 0.01378199 | 0.03168775 | 0.007571561 | 27.19707 | 8.802933 | 2.152545 | -1491.197 | 10.74745
[22 empty] | 32.76 | 30 | 25.23572 | 0.8561038 | 0.9369649 | 0.04154451 | 0.06184627 | 0.01383058 | 0.03174631 | 0.007584208 | 27.18534 | 2.814658 | 0.2640767 | -1497.185 | 4.764279
[22 empty] | 32.78 | 30 | 25.21891 | 0.8496512 | 0.9481302 | 0.04180162 | 0.06213651 | 0.01387944 | 0.03180503 | 0.007596886 | 27.17391 | 2.82609 | 0.2662261 | -1497.174 | 4.781091
[22 empty] | 32.8 | 28 | 25.20212 | 0.8432713 | 0.9594963 | 0.04206111 | 0.06242879 | 0.01392855 | 0.03186392 | 0.007609597 | 27.16278 | 0.8372246 | 0.02503375 | -1499.163 | 2.797884
[22 empty] | 32.82 | 36 | 25.18534 | 0.836963 | 0.971068 | 0.04232303 | 0.06272314 | 0.01397792 | 0.03192297 | 0.007622339 | 27.15194 | 8.848059 | 2.174671 | -1491.152 | 10.81466
[22 empty] | 32.84 | 36 | 25.16858 | 0.8307252 | 0.9828504 | 0.04258741 | 0.06301957 | 0.01402756 | 0.03198218 | 0.007635114 | 27.14141 | 8.858588 | 2.179849 | -1491.141 | 10.83142
[22 empty] | 32.86 | 30 | 25.15185 | 0.8245569 | 0.9948485 | 0.04285427 | 0.06331811 | 0.01407746 | 0.03204156 | 0.00764792 | 27.13119 | 2.868808 | 0.2743353 | -1497.131 | 4.848153
[22 empty] | 32.88 | 30 | 25.13513 | 0.818457 | 1.007068 | 0.04312364 | 0.06361878 | 0.01412763 | 0.03210111 | 0.007660759 | 27.12129 | 2.878715 | 0.2762333 | -1497.121 | 4.864872
[22 empty] | 32.9 | 31 | 25.11843 | 0.8124246 | 1.019513 | 0.04339557 | 0.0639216 | 0.01417807 | 0.03216082 | 0.007673631 | 27.1117 | 3.888304 | 0.4877067 | -1496.112 | 5.881572
[22 empty] | 32.92 | 40 | 25.10175 | 0.8064586 | 1.032191 | 0.04367007 | 0.06422658 | 0.01422878 | 0.0322207 | 0.007686534 | 27.10243 | 12.89757 | 4.158683 | -1487.102 | 14.89825
[22 empty] | 32.94 | 34 | 25.08508 | 0.8005581 | 1.045107 | 0.04394719 | 0.06453375 | 0.01427976 | 0.03228074 | 0.007699471 | 27.09349 | 6.90651 | 1.402938 | -1493.093 | 8.914916
[22 empty] | 32.96 | 34 | 25.06844 | 0.7947221 | 1.058267 | 0.04422695 | 0.06484313 | 0.01433101 | 0.03234095 | 0.00771244 | 27.08488 | 6.915117 | 1.406437 | -1493.085 | 8.931561
[22 empty] | 32.98 | 29 | 25.05181 | 0.7889497 | 1.071677 | 0.04450939 | 0.06515474 | 0.01438254 | 0.03240134 | 0.007725441 | 27.07661 | 1.923386 | 0.127566 | -1498.077 | 3.948186
[22 empty] | 33 | 29 | 25.03521 | 0.78324 | 1.085344 | 0.04479455 | 0.0654686 | 0.01443435 | 0.03246189 | 0.007738476 | 27.06869 | 1.931312 | 0.1286195 | -1498.069 | 3.964794
[22 empty] | 33.02 | 25 | 25.01862 | 0.777592 | 1.099273 | 0.04508246 | 0.06578474 | 0.01448644 | 0.03252261 | 0.007751544 | 27.06111 | -2.061111 | 0.1699272 | -1502.061 | -0.01861801
[22 empty] | 33.04 | 36 | 25.00205 | 0.7720049 | 1.113473 | 0.04537315 | 0.06610317 | 0.01453882 | 0.0325835 | 0.007764645 | 27.05389 | 8.946111 | 2.223136 | -1491.054 | 10.99795
[22 empty] | 33.06 | 29 | 24.9855 | 0.7664778 | 1.12795 | 0.04566666 | 0.06642391 | 0.01459147 | 0.03264456 | 0.007777779 | 27.04703 | 1.952971 | 0.1315206 | -1498.047 | 4.014503
[22 empty] | 33.08 | 30 | 24.96896 | 0.7610099 | 1.14271 | 0.04596303 | 0.066747 | 0.01464442 | 0.0327058 | 0.007790946 | 27.04054 | 2.959464 | 0.2919476 | -1497.041 | 5.031036
[22 empty] | 33.1 | 43 | 24.95245 | 0.7556002 | 1.157763 | 0.04626229 | 0.06707245 | 0.01469765 | 0.0327672 | 0.007804147 | 27.03442 | 15.96558 | 5.927903 | -1484.034 | 18.04755
[22 empty] | 33.12 | 36 | 24.93596 | 0.750248 | 1.173115 | 0.04656449 | 0.06740029 | 0.01475117 | 0.03282878 | 0.007817381 | 27.02868 | 8.97132 | 2.235683 | -1491.029 | 11.06404
[22 empty] | 33.14 | 30 | 24.91948 | 0.7449525 | 1.188774 | 0.04686966 | 0.06773054 | 0.01480499 | 0.03289054 | 0.007830649 | 27.02333 | 2.976668 | 0.2953518 | -1497.023 | 5.080521
[22 empty] | 33.16 | 33 | 24.90302 | 0.7397129 | 1.204749 | 0.04717784 | 0.06806322 | 0.0148591 | 0.03295246 | 0.007843951 | 27.01838 | 5.981621 | 1.084236 | -1494.018 | 8.096979
[22 empty] | 33.18 | 33 | 24.88658 | 0.7345283 | 1.221048 | 0.04748906 | 0.06839836 | 0.01491351 | 0.03301457 | 0.007857287 | 27.01383 | 5.986169 | 1.085885 | -1494.014 | 8.113419
[22 empty] | 33.2 | 35 | 24.87016 | 0.7293981 | 1.237681 | 0.04780338 | 0.06873597 | 0.01496822 | 0.03307685 | 0.007870657 | 27.00969 | 7.990305 | 1.824142 | -1492.01 | 10.12984
[22 empty] | 33.22 | 29 | 24.85376 | 0.7243214 | 1.254655 | 0.04812083 | 0.0690761 | 0.01502323 | 0.0331393 | 0.007884061 | 27.00598 | 1.994021 | 0.1371076 | -1498.006 | 4.146241
[22 empty] | 33.24 | 31 | 24.83738 | 0.7192976 | 1.271982 | 0.04844145 | 0.06941875 | 0.01507854 | 0.03320193 | 0.0078975 | 27.00269 | 3.997308 | 0.5154345 | -1496.003 | 6.162625
[22 empty] | 33.26 | 29 | 24.82101 | 0.7143258 | 1.289669 | 0.04876528 | 0.06976397 | 0.01513416 | 0.03326474 | 0.007910972 | 26.99984 | 2.000156 | 0.1379525 | -1498 | 4.17899
[22 empty] | 33.28 | 31 | 24.80466 | 0.7094054 | 1.307728 | 0.04909238 | 0.07011176 | 0.01519009 | 0.03332773 | 0.00792448 | 26.99744 | 4.002556 | 0.5167888 | -1495.997 | 6.195336
[22 empty] | 33.3 | 37 | 24.78834 | 0.7045357 | 1.32617 | 0.04942278 | 0.07046216 | 0.01524633 | 0.0333909 | 0.007938022 | 26.9955 | 10.0045 | 2.705135 | -1489.996 | 12.21166
[22 empty] | 33.32 | 37 | 24.77203 | 0.6997159 | 1.345004 | 0.04975652 | 0.07081519 | 0.01530288 | 0.03345425 | 0.007951598 | 26.99403 | 10.00597 | 2.705932 | -1489.994 | 12.22797
[22 empty] | 33.34 | 35 | 24.75574 | 0.6949455 | 1.364242 | 0.05009366 | 0.07117089 | 0.01535974 | 0.03351777 | 0.00796521 | 26.99303 | 8.006968 | 1.831758 | -1491.993 | 10.24426
[22 empty] | 33.36 | 35 | 24.73947 | 0.6902236 | 1.383896 | 0.05043423 | 0.07152927 | 0.01541693 | 0.03358148 | 0.007978856 | 26.99253 | 8.007474 | 1.83199 | -1491.993 | 10.26053
[22 empty] | 33.38 | 30 | 24.72321 | 0.6855497 | 1.403978 | 0.05077829 | 0.07189036 | 0.01547443 | 0.03364537 | 0.007992538 | 26.99252 | 3.007478 | 0.3014976 | -1496.993 | 5.276787
[22 empty] | 33.4 | 29 | 24.70698 | 0.6809231 | 1.424501 | 0.05112588 | 0.0722542 | 0.01553226 | 0.03370945 | 0.008006254 | 26.99303 | 2.00697 | 0.1388941 | -1497.993 | 4.293022
[22 empty] | 33.42 | 44 | 24.69076 | 0.6763433 | 1.445476 | 0.05147705 | 0.07262081 | 0.01559041 | 0.0337737 | 0.008020006 | 26.99406 | 17.00594 | 6.57277 | -1482.994 | 19.30924
[22 empty] | 33.44 | 37 | 24.67457 | 0.6718094 | 1.466919 | 0.05183186 | 0.07299021 | 0.01564889 | 0.03383814 | 0.008033794 | 26.99564 | 10.00436 | 2.705062 | -1489.996 | 12.32543
[22 empty] | 33.46 | 36 | 24.65839 | 0.667321 | 1.488842 | 0.05219034 | 0.07336244 | 0.0157077 | 0.03390277 | 0.008047617 | 26.99776 | 9.002239 | 2.25112 | -1490.998 | 11.34161
[22 empty] | 33.48 | 35 | 24.64223 | 0.6628774 | 1.511261 | 0.05255256 | 0.07373752 | 0.01576684 | 0.03396758 | 0.008061476 | 27.00045 | 7.999549 | 1.828365 | -1492 | 10.35777
[22 empty] | 33.5 | 40 | 24.62609 | 0.6584781 | 1.534189 | 0.05291856 | 0.07411549 | 0.01582631 | 0.03403257 | 0.008075371 | 27.00372 | 12.99628 | 4.222581 | -1487.004 | 15.37391
[22 empty] | 33.52 | 41 | 24.60996 | 0.6541224 | 1.557644 | 0.0532884 | 0.07449637 | 0.01588612 | 0.03409776 | 0.008089301 | 27.00759 | 13.99241 | 4.775307 | -1486.008 | 16.39004
[22 empty] | 33.54 | 38 | 24.59386 | 0.6498098 | 1.581641 | 0.05366213 | 0.07488019 | 0.01594627 | 0.03416313 | 0.008103268 | 27.01206 | 10.98794 | 3.177229 | -1489.012 | 13.40614
[22 empty] | 33.56 | 32 | 24.57777 | 0.6455397 | 1.606196 | 0.05403981 | 0.07526699 | 0.01600677 | 0.03422868 | 0.008117271 | 27.01717 | 4.98283 | 0.7758937 | -1495.017 | 7.422226
[22 empty] | 33.58 | 29 | 24.56171 | 0.6413115 | 1.631329 | 0.05442148 | 0.07565679 | 0.01606761 | 0.03429443 | 0.00813131 | 27.02292 | 1.977081 | 0.1347879 | -1498.023 | 4.438293
[22 empty] | 33.6 | 46 | 24.54566 | 0.6371248 | 1.657055 | 0.05480722 | 0.07604963 | 0.01612879 | 0.03436037 | 0.008145386 | 27.02933 | 18.97067 | 7.823615 | -1481.029 | 21.45434
[22 empty] | 33.62 | 37 | 24.52963 | 0.6329789 | 1.683396 | 0.05519707 | 0.07644554 | 0.01619033 | 0.0344265 | 0.008159498 | 27.03642 | 9.963577 | 2.68305 | -1490.036 | 12.47037
[22 empty] | 33.64 | 38 | 24.51362 | 0.6288734 | 1.710369 | 0.0555911 | 0.07684455 | 0.01625222 | 0.03449281 | 0.008173647 | 27.04422 | 10.95578 | 3.158663 | -1489.044 | 13.48638
[22 empty] | 33.66 | 41 | 24.49763 | 0.6248077 | 1.737996 | 0.05598936 | 0.07724669 | 0.01631446 | 0.03455933 | 0.008187833 | 27.05273 | 13.94727 | 4.744546 | -1486.053 | 16.50237
[22 empty] | 33.68 | 22 | 24.48165 | 0.6207812 | 1.766298 | 0.05639191 | 0.07765199 | 0.01637707 | 0.03462603 | 0.008202056 | 27.06198 | -5.061982 | 1.164712 | -1505.062 | -2.481654
[22 empty] | 33.7 | 43 | 24.4657 | 0.6167936 | 1.795297 | 0.05679882 | 0.07806049 | 0.01644003 | 0.03469292 | 0.008216316 | 27.072 | 15.928 | 5.900029 | -1484.072 | 18.5343
[22 empty] | 33.72 | 42 | 24.44976 | 0.6128443 | 1.825017 | 0.05721016 | 0.07847223 | 0.01650336 | 0.03476001 | 0.008230613 | 27.0828 | 14.9172 | 5.298163 | -1485.083 | 17.55024
[22 empty] | 33.74 | 30 | 24.43384 | 0.6089328 | 1.85548 | 0.05762597 | 0.07888723 | 0.01656705 | 0.0348273 | 0.008244948 | 27.09441 | 2.905589 | 0.281415 | -1497.094 | 5.566155
[22 empty] | 33.76 | 36 | 24.41795 | 0.6050586 | 1.886713 | 0.05804634 | 0.07930553 | 0.01663112 | 0.03489478 | 0.008259319 | 27.10686 | 8.893145 | 2.19689 | -1491.107 | 11.58205
[22 empty] | 33.78 | 21 | 24.40207 | 0.6012212 | 1.918742 | 0.05847133 | 0.07972717 | 0.01669555 | 0.03496246 | 0.008273729 | 27.12016 | -6.120159 | 1.783636 | -1506.12 | -3.402066
[22 empty] | 33.8 | 33 | 24.3862 | 0.5974203 | 1.951593 | 0.058901 | 0.08015218 | 0.01676037 | 0.03503033 | 0.008288176 | 27.13435 | 5.865651 | 1.042602 | -1494.134 | 8.613796
[22 empty] | 33.82 | 40 | 24.37036 | 0.5936553 | 1.985295 | 0.05933542 | 0.08058059 | 0.01682556 | 0.0350984 | 0.008302662 | 27.14945 | 12.85055 | 4.128413 | -1487.149 | 15.62964
[22 empty] | 33.84 | 21 | 24.35454 | 0.5899257 | 2.019878 | 0.05977467 | 0.08101246 | 0.01689113 | 0.03516667 | 0.008317185 | 27.1655 | -6.165503 | 1.810163 | -1506.166 | -3.354537
[22 empty] | 33.86 | 29 | 24.33873 | 0.5862312 | 2.055373 | 0.06021881 | 0.0814478 | 0.01695708 | 0.03523514 | 0.008331746 | 27.18253 | 1.817474 | 0.1139039 | -1498.183 | 4.661269
[22 empty] | 33.88 | 41 | 24.32294 | 0.5825713 | 2.091812 | 0.06066792 | 0.08188666 | 0.01702342 | 0.03530381 | 0.008346346 | 27.20056 | 13.79944 | 4.644504 | -1486.201 | 16.67706
[22 empty] | 33.9 | 24 | 24.30718 | 0.5789456 | 2.129229 | 0.06112208 | 0.08232908 | 0.01709016 | 0.03537268 | 0.008360984 | 27.21962 | -3.219625 | 0.4319159 | -1503.22 | -0.3071752
[22 empty] | 33.92 | 30 | 24.29143 | 0.5753536 | 2.167659 | 0.06158135 | 0.08277509 | 0.01715728 | 0.03544176 | 0.00837566 | 27.23977 | 2.760231 | 0.2539625 | -1497.24 | 5.708575
[22 empty] | 33.94 | 22 | 24.27569 | 0.571795 | 2.207139 | 0.06204582 | 0.08322474 | 0.0172248 | 0.03551103 | 0.008390375 | 27.26102 | -5.261025 | 1.258108 | -1505.261 | -2.275694
[22 empty] | 33.96 | 29 | 24.25998 | 0.5682692 | 2.247708 | 0.06251557 | 0.08367806 | 0.01729272 | 0.03558051 | 0.008405129 | 27.28343 | 1.71657 | 0.1016073 | -1498.283 | 4.740019
[22 empty] | 33.98 | 31 | 24.24429 | 0.564776 | 2.289406 | 0.06299067 | 0.08413509632 | 0.01736105 | 0.03565019 | 0.008419922 | 27.30703 | 3.692974 | 0.4399373 | -1496.307 | 6.755712
[22 empty] | 34 | 27 | 24.22861 | 0.5613149 | 2.332275 | 0.06347121 | 0.08459589 | 0.01742978 | 0.03572008 | 0.008434754 | 27.33185 | -0.3318541 | 0.004078783 | -1500.332 | 2.771388
[22 empty] | 34.02 | 29 | 24.21296 | 0.5578854 | 2.376361 | 0.06395727 | 0.08506047 | 0.01749891 | 0.03579017 | 0.008449626 | 27.35796 | 1.642042 | 0.09297592 | -1498.358 | 4.787045
[22 empty] | 34.04 | 34 | 24.19732 | 0.5544874 | 2.421708 | 0.06444893 | 0.0855289 | 0.01756846 | 0.03586047 | 0.008464536 | 27.38538 | 6.614616 | 1.286857 | -1493.385 | 9.802683
[22 empty] | 34.06 | 28 | 24.1817 | 0.5511203 | 2.468366 | 0.06494628 | 0.0860012 | 0.01763843 | 0.03593098 | 0.008479487 | 27.41418 | 0.5858189 | 0.01225656 | -1499.414 | 3.818302
[22 empty] | 34.08 | 38 | 24.1661 | 0.5477837 | 2.516387 | 0.06544942 | 0.08647743 | 0.01770882 | 0.03600169 | 0.008494476 | 27.4444 | 10.5556 | 2.932124 | -1489.444 | 13.8339
[22 empty] | 34.1 | 30 | 24.15052 | 0.5444774 | 2.565822 | 0.06595842 | 0.08695762 | 0.01777962 | 0.03607262 | 0.008509506 | 27.47609 | 2.523907 | 0.212337 | -1497.476 | 5.849485
[22 empty] | 34.12 | 38 | 24.13495 | 0.5412009 | 2.61673 | 0.06647339 | 0.08744183 | 0.01785085 | 0.03614375 | 0.008524576 | 27.50932 | 10.49068 | 2.89617 | -1489.509 | 13.86505
[22 empty] | 34.14 | 26 | 24.11941 | 0.5379539 | 2.669167 | 0.06699441 | 0.08793009 | 0.01792252 | 0.0362151 | 0.008539685 | 27.54413 | -1.54413 | 0.09170526 | -1501.544 | 1.880593
[22 empty] | 34.16 | 28 | 24.10388 | 0.534736 | 2.723198 | 0.06752158 | 0.08842245 | 0.01799461 | 0.03628665 | 0.008554835 | 27.58059 | 0.4194055 | 0.006282177 | -1499.581 | 3.89612
[22 empty] | 34.18 | 48 | 24.08837 | 0.5315469 | 2.778886 | 0.068055 | 0.08891896 | 0.01806714 | 0.03635842 | 0.008570025 | 27.61878 | 20.38122 | 8.654048 | -1479.619 | 23.91163
[22 empty] | 34.2 | 33 | 24.07288 | 0.5283863 | 2.836301 | 0.06859476 | 0.08941966 | 0.01814011 | 0.0364304 | 0.008585256 | 27.65874 | 5.341259 | 0.8645165 | -1494.659 | 8.927116
[22 empty] | 34.22 | 24 | 24.05741 | 0.5252538 | 2.895514 | 0.06914097 | 0.08992461 | 0.01821352 | 0.0365026 | 0.008600527 | 27.70056 | -3.700563 | 0.5705904 | -1503.701 | -0.05741345
[22 empty] | 34.24 | 36 | 24.04196 | 0.522149 | 2.956601 | 0.06969373 | 0.09043384 | 0.01828738 | 0.03657501 | 0.008615839 | 27.74432 | 8.255682 | 1.89323 | -1491.744 | 11.95804
[22 empty] | 34.26 | 30 | 24.02653 | 0.5190717 | 3.019643 | 0.07025315 | 0.09094742 | 0.01836169 | 0.03664763 | 0.008631192 | 27.79008 | 2.209915 | 0.1627909 | -1497.79 | 5.973471
[22 empty] | 34.28 | 39 | 24.01111 | 0.5160215 | 3.084724 | 0.07081933 | 0.09146537 | 0.01843645 | 0.03672048 | 0.008646586 | 27.83795 | 11.16205 | 3.194652 | -1488.838 | 14.98889
[22 empty] | 34.3 | 30 | 23.99572 | 0.5129981 | 3.151932 | 0.07139239 | 0.09198777 | 0.01851167 | 0.03679354 | 0.008662021 | 27.888 | 2.112004 | 0.1486854 | -1497.888 | 6.004282
[22 empty] | 34.32 | 33 | 23.98034 | 0.5100013 | 3.221361 | 0.07197243 | 0.09251466 | 0.01858735 | 0.03686681 | 0.008677498 | 27.94032 | 5.059678 | 0.7757679 | -1494.94 | 9.019659
[22 empty] | 34.34 | 27 | 23.96498 | 0.5070306 | 3.29311 | 0.07255956 | 0.09304608 | 0.0186635 | 0.03694031 | 0.008693016 | 27.99503 | -0.9950262 | 0.03666952 | -1500.995 | 3.035017
[22 empty] | 34.36 | 37 | 23.94964 | 0.5040857 | 3.367285 | 0.07315391 | 0.0935821 | 0.01874011 | 0.03701403 | 0.008708576 | 28.05221 | 8.947788 | 2.163862 | -1491.052 | 13.05036
[22 empty] | 34.38 | 25 | 23.93432 | 0.5011665 | 3.443995 | 0.0737556 | 0.09412276 | 0.0188172 | 0.03708797 | 0.008724178 | 28.11199 | -3.111991 | 0.3873794 | -1503.112 | 1.065678
[22 empty] | 34.4 | 24 | 23.91902 | 0.4982725 | 3.523357 | 0.07436473 | 0.09466813 | 0.01889476 | 0.03716213 | 0.008739821 | 28.17448 | -4.174478 | 0.7260946 | -1504.174 | 0.08098108
[22 empty] | 34.42 | 23 | 23.90373 | 0.4954036 | 3.605496 | 0.07498145 | 0.09521824 | 0.01897281 | 0.03723651 | 0.008755507 | 28.2398 | -5.239799 | 1.193717 | -1505.24 | -0.9037349
[22 empty] | 34.44 | 34 | 23.88847 | 0.4925593 | 3.690542 | 0.07560587 | 0.09577317 | 0.01905134 | 0.03731111 | 0.008771235 | 28.30808 | 5.691917 | 0.9528799 | -1494.308 | 10.11153
[22 empty] | 34.46 | 34 | 23.87322 | 0.4897395 | 3.778633 | 0.07623812 | 0.09633296 | 0.01913036 | 0.03738594 | 0.008787006 | 28.37947 | 5.62053 | 0.9291282 | -1494.379 | 10.12678
[22 empty] | 34.48 | 26 | 23.85799 | 0.4869438 | 3.869918 | 0.07687834 | 0.09689767 | 0.01920987 | 0.037461 | 0.008802818 | 28.45411 | -2.454107 | 0.23164 | -1502.454 | 2.142005
[22 empty] | 34.5 | 28 | 23.84279 | 0.484172 | 3.964553 | 0.07752666 | 0.09746737 | 0.01928988 | 0.03753628 | 0.008818674 | 28.53215 | -0.5321494 | 0.01011368 | -1500.532 | 4.157215
[22 empty] | 34.52 | 32 | 23.82759 | 0.4814238 | 4.062704 | 0.07818321 | 0.0980421 | 0.01937039 | 0.03761179 | 0.008834573 | 28.61376 | 3.386236 | 0.3583311 | -1496.614 | 8.172406
[22 empty] | 34.54 | 33 | 23.81242 | 0.4786989 | 4.164546 | 0.07884814 | 0.09862193 | 0.0194514 | 0.03768753 | 0.008850514 | 28.69913 | 4.300873 | 0.5605306 | -1495.699 | 9.187578
[22 empty] | 34.56 | 29 | 23.79727 | 0.4759971 | 4.270268 | 0.07952159 | 0.09920692 | 0.01953292 | 0.0377635 | 0.008866499 | 28.78843 | 0.2115747 | 0.001543581 | -1499.788 | 5.202731
[22 empty] | 34.58 | 29 | 23.78213 | 0.4733181 | 4.380069 | 0.0802037 | 0.09979713 | 0.01961496 | 0.03783969 | 0.008882527 | 28.88186 | 0.1181407 | 0.000481284 | -1499.882 | 5.217866
[22 empty] | 34.6 | 38 | 23.76702 | 0.4706617 | 4.494163 | 0.08089463 | 0.1003926 | 0.01969751 | 0.03791612 | 0.008898599 | 28.97964 | 9.020359 | 2.141233 | -1490.98 | 14.23298
[22 empty] | 34.62 | 31 | 23.75192 | 0.4680275 | 4.612774 | 0.08159453 | 0.1009935 | 0.01978059 | 0.03799278 | 0.008914714 | 29.082 | 1.918002 | 0.1186688 | -1498.082 | 7.24808
[22 empty] | 34.64 | 27 | 23.73684 | 0.4654154 | 4.736147 | 0.08230355 | 0.1015997 | 0.01986419 | 0.03806967 | 0.008930873 | 29.18917 | -2.189171 | 0.1774989 | -1502.189 | 3.263159
[22 empty] | 34.66 | 36 | 23.72178 | 0.4628252 | 4.864538 | 0.08302185 | 0.1022114 | 0.01994833 | 0.03814679 | 0.008947077 | 29.30142 | 6.69858 | 1.246416 | -1493.301 | 12.27822
[22 empty] | 34.68 | 31 | 23.70674 | 0.4602564 | 4.998225 | 0.0837496 | 0.1028287 | 0.020033 | 0.03822415 | 0.008963324 | 29.41902 | 1.580981 | 0.08062907 | -1498.419 | 7.293261
[22 empty] | 34.7 | 34 | 23.69172 | 0.457709 | 5.137502 | 0.08448696 | 0.1034516 | 0.02011821 | 0.03830175 | 0.008979615 | 29.54226 | 4.457735 | 0.5844531 | -1495.542 | 10.30828
[22 empty] | 34.72 | 29 | 23.67671 | 0.4551827 | 5.282685 | 0.0852341 | 0.1040801 | 0.02020397 | 0.03837958 | 0.008995951 | 29.67147 | -0.6714729 | 0.01554745 | -1500.671 | 5.323289
[22 empty] | 34.74 | 39 | 23.66173 | 0.4526773 | 5.434114 | 0.0859912 | 0.1047144 | 0.02029027 | 0.03845765 | 0.009012332 | 29.80698 | 9.193017 | 2.166963 | -1490.807 | 15.33827
[22 empty] | 34.76 | 45 | 23.64676 | 0.4501925 | 5.592153 | 0.08675843 | 0.1053546 | 0.02037713 | 0.03853596 | 0.009028757 | 29.94916 | 15.05084 | 5.033952 | -1484.949 | 21.35324
[22 empty] | 34.78 | 29 | 23.63181 | 0.4477281 | 5.757191 | 0.08753597 | 0.1060006 | 0.02046455 | 0.03861451 | 0.009045228 | 30.09839 | -1.098389 | 0.04160202 | -1501.098 | 5.36819
[22 empty] | 34.8 | 36 | 23.61688 | 0.4452838 | 5.929648 | 0.08832402 | 0.1066525 | 0.02055253 | 0.03869329 | 0.009061743 | 30.2551 | 5.744904 | 0.9167757 | -1494.255 | 12.38312
[22 empty] | 34.82 | 29 | 23.60197 | 0.4428596 | 6.109977 | 0.08912275 | 0.1073105 | 0.02064108 | 0.03877232 | 0.009078304 | 30.41973 | -1.41973 | 0.06950457 | -1501.42 | 5.398032
[22 empty] | 34.84 | 41 | 23.58708 | 0.440455 | 6.298663 | 0.08993237 | 0.1079746 | 0.0207302 | 0.03885159 | 0.00909491 | 30.59278 | 10.40722 | 2.641714 | -1489.593 | 17.41292
[22 empty] | 34.86 | 34 | 23.5722 | 0.43807 | 6.496233 | 0.09075308 | 0.1086449 | 0.02081991 | 0.03893111 | 0.009111562 | 30.77477 | 3.225235 | 0.3059453 | -1496.775 | 10.4278
[22 empty] | 34.88 | 26 | 23.55735 | 0.4357044 | 6.703252 | 0.09158507 | 0.1093215 | 0.02091019 | 0.03901087 | 0.009128259 | 30.96626 | -4.966258 | 0.9486046 | -1504.966 | 2.442654
[22 empty] | 34.9 | 34 | 23.54251 | 0.4333578 | 6.920333 | 0.09242855 | 0.1100044 | 0.02100107 | 0.03909087 | 0.009145003 | 31.16787 | 2.83213 | 0.2359106 | -1497.168 | 10.45749
[22 empty] | 34.92 | 34 | 23.52769 | 0.4310301 | 7.14814 | 0.09328375 | 0.1106937 | 0.02109254 | 0.03917112 | 0.009161792 | 31.38026 | 2.619736 | 0.2018534 | -1497.38 | 10.47231
[22 empty] | 34.94 | 41 | 23.51289 | 0.4287212 | 7.387391 | 0.09415087 | 0.1113895 | 0.0211846 | 0.03925162 | 0.009178628 | 31.60416 | 9.395841 | 2.153215 | -1490.604 | 17.48711
[22 empty] | 34.96 | 35 | 23.49811 | 0.4264307 | 7.638866 | 0.09503013 | 0.1120919 | 0.02127727 | 0.03933237 | 0.009195511 | 31.84034 | 3.159665 | 0.2852423 | -1496.84 | 11.50189
[22 empty] | 34.98 | 28 | 23.48335 | 0.4241586 | 7.903414 | 0.09592177 | 0.1128009 | 0.02137056 | 0.03941337 | 0.00921244 | 32.08964 | -4.089641 | 0.5973272 | -1504.09 | 4.516651
[22 empty] | 35 | 44 | 23.46861 | 0.4219046 | 8.181957 | 0.09682602 | 0.1135167 | 0.02146445 | 0.03949461 | 0.009229415 | 32.353 | 11.647 | 3.083015 | -1488.353 | 20.53139
[22 empty] | 35.02 | 32 | 23.45388 | 0.4196684 | 8.475501 | 0.09774312 | 0.1142394 | 0.02155897 | 0.03957611 | 0.009246438 | 32.63141 | -0.6314136 | 0.01245885 | -1500.631 | 8.54612
[22 empty] | 35.04 | 22 | 23.43917 | 0.4174501 | 8.785142 | 0.09867332 | 0.114969 | 0.02165411 | 0.03965786 | 0.009263508 | 32.92598 | -10.92598 | 5.426233 | -1510.926 | -1.439174
[22 empty] | 35.06 | 46 | 23.42449 | 0.4152492 | 9.112082 | 0.09961685 | 0.1157055 | 0.02174988 | 0.03973986 | 0.009280625 | 33.23791 | 12.76209 | 3.540673 | -1487.238 | 22.57551
[22 empty] | 35.08 | 42 | 23.40982 | 0.4130657 | 9.457633 | 0.100574 | 0.1164492 | 0.02184629 | 0.03982212 | 0.00929779 | 33.56851 | 8.431494 | 1.692621 | -1491.569 | 18.59018
[22 empty] | 35.1 | 46 | 23.39517 | 0.4108994 | 9.823238 | 0.101545 | 0.1172001 | 0.02194334 | 0.03990464 | 0.009315002 | 33.91921 | 12.08079 | 3.172727 | -1487.919 | 22.60483
[22 empty] | 35.12 | 31 | 23.38054 | 0.4087501 | 10.21048 | 0.1025301 | 0.1179582 | 0.02204104 | 0.03998741 | 0.009332262 | 34.29161 | -3.291613 | 0.349507 | -1503.292 | 7.619465
[22 empty] | 35.14 | 28 | 23.36592 | 0.4066176 | 10.6211 | 0.1035296 | 0.1187238 | 0.0221394 | 0.04007044 | 0.00934957 | 34.68745 | -6.687452 | 1.597215 | -1506.687 | 4.634078
[22 empty] | 35.16 | 42 | 23.35133 | 0.4045018 | 11.05702 | 0.1045439 | 0.1194968 | 0.02223841 | 0.04015373 | 0.009366927 | 35.10865 | 6.891349 | 1.130731 | -1493.109 | 18.64867
[22 empty] | 35.18 | 32 | 23.33675 | 0.4024024 | 11.52037 | 0.1055731 | 0.1202774 | 0.02233809 | 0.04023727 | 0.009384331 | 35.55734 | -3.557336 | 0.3954574 | -1503.557 | 8.663248
[22 empty] | 35.2 | 33 | 23.32219 | 0.4003193 | 12.0135 | 0.1066175 | 0.1210656 | 0.02243844 | 0.04032108 | 0.009401785 | 36.03586 | -3.035857 | 0.2792857 | -1503.036 | 9.677806
[22 empty] | 35.22 | 27 | 23.30766 | 0.3982524 | 12.53901 | 0.1076776 | 0.1218617 | 0.02253947 | 0.04040515 | 0.009419287 | 36.54683 | -9.546826 | 3.375625 | -1509.547 | 3.692344
[22 empty] | 35.24 | 36 | 23.29314 | 0.3962014 | 13.09982 | 0.1087536 | 0.1226656 | 0.02264118 | 0.04048949 | 0.009436838 | 37.09315 | -1.093145 | 0.0331935 | -1501.093 | 12.70686
[22 empty] | 35.26 | 37 | 23.27863 | 0.3941663 | 13.69915 | 0.1098457 | 0.1234775 | 0.02274359 | 0.04057409 | 0.009454438 | 37.67805 | -0.6780505 | 0.01242574 | -1500.678 | 13.72137
[22 empty] | 35.28 | 49 | 23.26415 | 0.3921467 | 14.34063 | 0.1109544 | 0.1242975 | 0.02284669 | 0.04065895 | 0.009472087 | 38.30516 | 10.69484 | 2.334278 | -1489.305 | 25.73585
[22 empty] | 35.3 | 43 | 23.24969 | 0.3901427 | 15.0283 | 0.11208 | 0.1251257 | 0.02295049 | 0.04074408 | 0.009489786 | 38.97852 | 4.021482 | 0.3761005 | -1495.979 | 19.75031
[22 empty] | 35.32 | 42 | 23.23524 | 0.388154 | 15.76671 | 0.1132227 | 0.1259622 | 0.023055 | 0.04082948 | 0.009507534 | 39.70268 | 2.297321 | 0.1256591 | -1497.703 | 18.76476
[22 empty] | 35.34 | 37 | 23.22082 | 0.3861804 | 16.56098 | 0.1143831 | 0.1268071 | 0.02316023 | 0.04091515 | 0.009525333 | 40.48277 | -3.482767 | 0.3278287 | -1503.483 | 13.77918
[22 empty] | 35.36 | 37 | 23.20641 | 0.3842219 | 17.41691 | 0.1155614 | 0.1276605 | 0.02326618 | 0.04100108 | 0.009543181 | 41.32457 | -4.324568 | 0.5054565 | -1504.325 | 13.79359
[22 empty] | 35.38 | 36 | 23.19202 | 0.3822782 | 18.34104 | 0.116758 | 0.1285226 | 0.02337285 | 0.04108729 | 0.00956108 | 42.23464 | -6.234643 | 1.079744 | -1506.235 | 12.80798
[22 empty] | 35.4 | 42 | 23.17765 | 0.3803492 | 19.34085 | 0.1179732 | 0.1293934 | 0.02348027 | 0.04117377 | 0.009579028 | 43.22045 | -1.220446 | 0.03546399 | -1501.22 | 18.82235
[22 empty] | 35.42 | 43 | 23.16329 | 0.3784348 | 20.42482 | 0.1192076 | 0.1302731 | 0.02358842 | 0.04126052 | 0.009597028 | 44.29048 | -1.290481 | 0.03872888 | -1501.29 | 19.83671
[22 empty] | 35.44 | 36 | 23.14896 | 0.3765348 | 21.6027 | 0.1204614 | 0.1311619 | 0.02369733 | 0.04134755 | 0.009615078 | 45.45448 | -9.454483 | 2.482979 | -1509.454 | 12.85104
[22 empty] | 35.46 | 34 | 23.13465 | 0.3746491 | 22.88567 | 0.1217351 | 0.1320597 | 0.02380699 | 0.04143485 | 0.00963318 | 46.72364 | -12.72364 | 4.761499 | -1512.724 | 10.86535
[22 empty] | 35.48 | 39 | 23.12035 | 0.3727775 | 24.28663 | 0.1230291 | 0.1329668 | 0.02391741 | 0.04152243 | 0.009651332 | 48.11085 | -9.110847 | 2.128398 | -1509.111 | 15.87965
[22 empty] | 35.5 | 37 | 23.10607 | 0.37092 | 25.82053 | 0.1243439 | 0.1338833 | 0.0240286 | 0.04161029 | 0.009669536 | 49.63106 | -12.63106 | 4.311992 | -1512.631 | 13.89393
[22 empty] | 35.52 | 48 | 23.09181 | 0.3690762 | 27.50477 | 0.1256798 | 0.1348093 | 0.02414057 | 0.04169843 | 0.009687791 | 51.30168 | -3.301676 | 0.2271055 | -1503.302 | 24.90819
[22 empty] | 35.54 | 40 | 23.07757 | 0.3672462 | 29.35969 | 0.1270374 | 0.1357449 | 0.02425333 | 0.04178685 | 0.009706098 | 53.14303 | -13.14303 | 4.318484 | -1513.143 | 16.92243
[22 empty] | 35.56 | 33 | 23.06335 | 0.3654297 | 31.40919 | 0.1284171 | 0.1366903 | 0.02436687 | 0.04187555 | 0.009724457 | 55.17905 | -22.17905 | 14.90636 | -1522.179 | 9.936649
[22 empty] | 35.58 | 49 | 23.04915 | 0.3636267 | 33.68153 | 0.1298195 | 0.1376456 | 0.02448122 | 0.04196453 | 0.009742869 | 57.43796 | -8.437958 | 1.453044 | -1508.438 | 25.95085
[22 empty] | 35.6 | 35 | 23.03496 | 0.361837 | 36.21029 | 0.1312449 | 0.138611 | 0.02459637 | 0.04205379 | 0.009761332 | 59.95335 | -24.95335 | 17.79057 | -1524.953 | 11.96504
[22 empty] | 35.62 | 40 | 23.0208 | 0.3600605 | 39.03561 | 0.1326939 | 0.1395866 | 0.02471234 | 0.04214335 | 0.009779848 | 62.76539 | -22.76539 | 12.95657 | -1522.765 | 16.9792
[22 empty] | 35.64 | 52 | 23.00665 | 0.358297 | 42.20586 | 0.1341671 | 0.1405725 | 0.02482913 | 0.04223318 | 0.009798417 | 65.92241 | -13.92241 | 3.727567 | -1513.922 | 28.99335
[22 empty] | 35.66 | 67 | 22.99252 | 0.3565465 | 45.77967 | 0.1356649 | 0.1415689 | 0.02494675 | 0.04232331 | 0.009817039 | 69.48306 | -2.483058 | 0.09202351 | -1502.483 | 44.00748
[22 empty] | 35.68 | 62 | 22.97841 | 0.3548088 | 49.82869 | 0.137188 | 0.1425759 | 0.0250652 | 0.04241372 | 0.009835713 | 73.51899 | -11.51899 | 2.140115 | -1511.519 | 39.02159
[22 empty] | 35.7 | 57 | 22.96432 | 0.3530837 | 54.44125 | 0.1387368 | 0.1435937 | 0.02518451 | 0.04250442 | 0.009854442 | 78.11853 | -21.11853 | 7.824427 | -1521.119 | 34.03568
[22 empty] | 35.72 | 69 | 22.95025 | 0.3513712 | 59.72721 | 0.1403121 | 0.1446224 | 0.02530466 | 0.04259542 | 0.009873223 | 83.39154 | -14.39154 | 3.001687 | -1514.392 | 46.04975
[22 empty] | 35.74 | 69 | 22.93619 | 0.3496711 | 65.82459 | 0.1419143 | 0.1456622 | 0.02542568 | 0.04268671 | 0.009892059 | 89.47603 | -20.47603 | 6.076347 | -1520.476 | 46.06381
[22 empty] | 35.76 | 88 | 22.92216 | 0.3479833 | 72.90869 | 0.1435441 | 0.1467133 | 0.02554757 | 0.04277829 | 0.009910948 | 96.54732 | -8.547322 | 0.83019 | -1508.547 | 65.07784
[22 empty] | 35.78 | 95 | 22.90814 | 0.3463077 | 81.20486 | 0.1452022 | 0.1477758 | 0.02567034 | 0.04287016 | 0.009929892 | 104.8308 | -9.830752 | 1.017302 | -1509.831 | 72.09186
[22 empty] | 35.8 | 109 | 22.89414 | 0.3446442 | 91.00664 | 0.1468892 | 0.1488499 | 0.02579399 | 0.04296234 | 0.00994889 | 114.6199 | -5.619866 | 0.2897513 | -1505.62 | 86.10586
[22 empty] | 35.82 | 118 | 22.88016 | 0.3429926 | 102.702 | 0.1486057 | 0.1499357 | 0.02591854 | 0.04305481 | 0.009967942 | 126.3027 | -8.302678 | 0.5841904 | -1508.303 | 95.11984
[22 empty] | 35.84 | 140 | 22.8662 | 0.3413529 | 116.8124 | 0.1503525 | 0.1510335 | 0.026044 | 0.04314758 | 0.00998705 | 140.4005 | -0.4005117 | 0.001145783 | -1500.401 | 117.1338
[22 empty] | 35.86 | 151 | 22.85226 | 0.3397249 | 134.051 | 0.1521303 | 0.1521434 | 0.02617036 | 0.04324065 | 0.01000621 | 157.6267 | -6.626679 | 0.2908137 | -1506.627 | 128.1477
[22 empty] | 35.88 | 175 | 22.83834 | 0.3381085 | 155.414 | 0.1539399 | 0.1532655 | 0.02629765 | 0.04333402 | 0.01002543 | 178.9773 | -3.977333 | 0.09039532 | -1503.977 | 152.1617
[22 empty] | 35.9 | 204 | 22.82443 | 0.3365037 | 182.325 | 0.1557819 | 0.1544001 | 0.02642587 | 0.04342769 | 0.0100447 | 205.876 | -1.876029 | 0.01725237 | -1501.876 | 181.1756
[22 empty] | 35.92 | 242 | 22.81054 | 0.3349102 | 216.8719 | 0.1576571 | 0.1555474 | 0.02655504 | 0.04352167 | 0.01006403 | 240.4107 | 1.589323 | 0.0104378 | -1498.411 | 219.1895
[22 empty] | 35.94 | 250 | 22.79668 | 0.3333281 | 262.2082 | 0.1595665 | 0.1567075 | 0.02668514 | 0.04361595 | 0.01008342 | 285.7349 | -35.73491 | 5.107935 | -1535.735 | 227.2033
[22 empty] | 35.96 | 323 | 22.78283 | 0.3317571 | 323.2574 | 0.1615107 | 0.1578806 | 0.02681621 | 0.04371054 | 0.01010286 | 346.772 | -23.77202 | 1.749563 | -1523.772 | 300.2172
[22 empty] | 35.98 | 357 | 22.769 | 0.3301972 | 407.9916 | 0.1634907 | 0.1590669 | 0.02694825 | 0.04380544 | 0.01012235 | 431.4942 | -74.49421 | 15.5445 | -1574.494 | 334.231
[22 empty] | 36 | 451 | 22.75519 | 0.3286482 | 529.8298 | 0.1655074 | 0.1602667 | 0.02708126 | 0.04390064 | 0.01014191 | 553.3205 | -102.3205 | 23.21393 | -1602.32 | 428.2448
[22 empty] | 36.02 | 646 | 22.74139 | 0.3271102 | 712.1884 | 0.1675616 | 0.1614801 | 0.02721527 | 0.04399616 | 0.01016152 | 735.6674 | -89.66736 | 12.44619 | -1589.667 | 623.2586
[22 empty] | 36.04 | 950 | 22.72762 | 0.3255829 | 996.6735 | 0.1696542 | 0.1627073 | 0.02735026 | 0.04409199 | 0.01018118 | 1020.141 | -70.14068 | 5.178648 | -1570.141 | 927.2724
[22 empty] | 36.06 | 1425 | 22.71386 | 0.3240663 | 1453.441 | 0.1717864 | 0.1639486 | 0.02748627 | 0.04418814 | 0.01020091 | 1476.896 | -51.89632 | 1.889984 | -1551.896 | 1402.286
[22 empty] | 36.08 | 1994 | 22.70012 | 0.3225603 | 2164.039 | 0.173959 | 0.1652041 | 0.02762329 | 0.04428459 | 0.01022069 | 2187.483 | -193.4825 | 18.77406 | -1693.483 | 1971.3
[22 empty] | 36.1 | 2528 | 22.68641 | 0.3210647 | 3032.452 | 0.176173 | 0.1664741 | 0.02776134 | 0.04438137 | 0.01024053 | 3055.884 | -527.8843 | 110.2302 | -2027.884 | 2505.314
[22 empty] | 36.12 | 3037 | 22.67271 | 0.3195795 | 3424.987 | 0.1784297 | 0.1677588 | 0.02790043 | 0.04447846 | 0.01026042 | 3448.408 | -411.408 | 55.7315 | -1911.408 | 3014.327
[22 empty] | 36.14 | 2983 | 22.65902 | 0.3181046 | 2983.624 | 0.1807299 | 0.1690584 | 0.02804056 | 0.04457587 | 0.01028038 | 3007.034 | -24.03362 | 0.1936355 | -1524.034 | 2960.341
[22 empty] | 36.16 | 2403 | 22.64536 | 0.3166399 | 2430.232 | 0.183075 | 0.1703732 | 0.02818176 | 0.0446736 | 0.01030039 | 2453.631 | -50.63084 | 1.066784 | -1550.631 | 2380.355
[22 empty] | 36.18 | 2112 | 22.63172 | 0.3151853 | 2225.688 | 0.1854659 | 0.1717034 | 0.02832402 | 0.04477165 | 0.01032046 | 2249.075 | -137.0751 | 8.896577 | -1637.075 | 2089.368
[22 empty] | 36.2 | 1867 | 22.61809 | 0.3137406 | 2246.799 | 0.1879041 | 0.1730493 | 0.02846736 | 0.04487003 | 0.01034059 | 2270.175 | -403.1753 | 87.065 | -1903.175 | 1844.382
[22 empty] | 36.22 | 1791 | 22.60449 | 0.3123059 | 2044.116 | 0.1903906 | 0.174411 | 0.0286118 | 0.04496873 | 0.01036078 | 2067.481 | -276.4812 | 42.68111 | -1776.481 | 1768.396
[22 empty] | 36.24 | 1389 | 22.5909 | 0.310881 | 1538.178 | 0.1929269 | 0.1757889 | 0.02875733 | 0.04506776 | 0.01038103 | 1561.533 | -172.5331 | 21.431 | -1672.533 | 1366.409
[22 empty] | 36.26 | 918 | 22.57733 | 0.3094658 | 1068.18 | 0.1955141 | 0.1771831 | 0.02890398 | 0.04516711 | 0.01040134 | 1091.524 | -173.5239 | 32.80015 | -1673.524 | 895.4227
[22 empty] | 36.28 | 666 | 22.56378 | 0.3080603 | 750.0461 | 0.1981538 | 0.1785941 | 0.02905176 | 0.0452668 | 0.01042171 | 773.3794 | -107.3794 | 17.31281 | -1607.379 | 643.4362
[22 empty] | 36.3 | 500 | 22.55024 | 0.3066643 | 547.1658 | 0.2008473 | 0.1800219 | 0.02920067 | 0.04536681 | 0.01044213 | 570.4886 | -70.4886 | 9.937286 | -1570.489 | 477.4498
[22 empty] | 36.32 | 341 | 22.53673 | 0.3052778 | 414.9188 | 0.2035961 | 0.1814669 | 0.02935072 | 0.04546715 | 0.01046262 | 438.2312 | -97.23117 | 27.72405 | -1597.231 | 318.4633
[22 empty] | 36.34 | 300 | 22.52324 | 0.3039007 | 325.1688 | 0.2064017 | 0.1829294 | 0.02950194 | 0.04556783 | 0.01048317 | 348.4708 | -48.47078 | 7.831387 | -1548.471 | 277.4768
[22 empty] | 36.36 | 248 | 22.50976 | 0.3025329 | 261.7774 | 0.2092658 | 0.1844097 | 0.02965433 | 0.04566885 | 0.01050378 | 285.0692 | -37.06916 | 5.540816 | -1537.069 | 225.4902
[22 empty] | 36.38 | 215 | 22.4963 | 0.3011743 | 215.4083 | 0.2121898 | 0.185908 | 0.0298079 | 0.0457702 | 0.01052445 | 238.69 | -23.68996 | 2.610299 | -1523.69 | 192.5037
[22 empty] | 36.4 | 178 | 22.48286 | 0.2998248 | 180.4698 | 0.2151757 | 0.1874246 | 0.02996267 | 0.04587188 | 0.01054518 | 203.7414 | -25.74144 | 3.722595 | -1525.741 | 155.5171
[22 empty] | 36.42 | 170 | 22.46944 | 0.2984844 | 153.4786 | 0.2182249 | 0.1889598 | 0.03011865 | 0.04597391 | 0.01056597 | 176.7403 | -6.740344 | 0.2672485 | -1506.74 | 147.5306
[22 empty] | 36.44 | 142 | 22.45604 | 0.2971529 | 132.1822 | 0.2213395 | 0.1905141 | 0.03027585 | 0.04607628 | 0.01058682 | 155.4342 | -13.43419 | 1.270967 | -1513.434 | 119.544
[22 empty] | 36.46 | 113 | 22.44266 | 0.2958303 | 115.0742 | 0.2245213 | 0.1920875 | 0.03043428 | 0.04617899 | 0.01060774 | 138.3165 | -25.31652 | 5.671911 | -1525.317 | 90.55734
[22 empty] | 36.48 | 112 | 22.42929 | 0.2945166 | 101.1167 | 0.2277721 | 0.1936806 | 0.03059396 | 0.04628204 | 0.01062872 | 124.3494 | -12.34944 | 1.361684 | -1512.349 | 89.57071
[22 empty] | 36.5 | 104 | 22.41595 | 0.2932115 | 89.57564 | 0.2310941 | 0.1952935 | 0.0307549 | 0.04638544 | 0.01064976 | 112.799 | -8.798973 | 0.7444416 | -1508.799 | 81.58405
[22 empty] | 36.52 | 88 | 22.40262 | 0.2919152 | 79.92002 | 0.2344894 | 0.1969267 | 0.03091712 | 0.04648918 | 0.01067086 | 103.134 | -15.13405 | 2.602721 | -1515.134 | 65.59738
[22 empty] | 36.54 | 74 | 22.38931 | 0.2906274 | 71.7577 | 0.23796 | 0.1985804 | 0.03108062 | 0.04659328 | 0.01069202 | 94.96255 | -20.96255 | 5.938222 | -1520.963 | 51.61069
[22 empty] | 36.56 | 67 | 22.37602 | 0.2893481 | 64.79395 | 0.2415082 | 0.2002551 | 0.03124542 | 0.04669772 | 0.01071325 | 87.98974 | -20.98974 | 6.575661 | -1520.99 | 44.62398
[22 empty] | 36.58 | 65 | 22.36275 | 0.2880772 | 58.80368 | 0.2451365 | 0.201951 | 0.03141153 | 0.04680252 | 0.01073454 | 81.99054 | -16.99054 | 4.441206 | -1516.991 | 42.63725
[22 empty] | 36.6 | 59 | 22.3495 | 0.2868147 | 53.61249 | 0.2488471 | 0.2036686 | 0.03157897 | 0.04690767 | 0.0107559 | 76.79056 | -17.79056 | 5.364476 | -1517.791 | 36.6505
[22 empty] | 36.62 | 49 | 22.33626 | 0.2855605 | 49.08357 | 0.2526426 | 0.2054082 | 0.03174776 | 0.04701317 | 0.01077731 | 72.25299 | -23.25299 | 11.03472 | -1523.253 | 26.66374
[22 empty] | 36.64 | 45 | 22.32305 | 0.2843145 | 45.10831 | 0.2565257 | 0.2071702 | 0.0319179 | 0.04711903 | 0.0107988 | 68.2692 | -23.2692 | 12.03235 | -1523.269 | 22.67695
[22 empty] | 36.66 | 45 | 22.30985 | 0.2830766 | 41.59956 | 0.260499 | 0.2089549 | 0.03208942 | 0.04722525 | 0.01082034 | 64.75207 | -19.75207 | 8.669874 | -1519.752 | 22.69015
[22 empty] | 36.68 | 39 | 22.29667 | 0.2818468 | 38.48675 | 0.2645654 | 0.2107628 | 0.03226232 | 0.04733183 | 0.01084195 | 61.63104 | -22.63104 | 13.13241 | -1522.631 | 16.70333
[22 empty] | 36.7 | 43 | 22.28351 | 0.2806249 | 35.71224 | 0.2687277 | 0.2125943 | 0.03243662 | 0.04743877 | 0.01086363 | 58.84843 | -15.84843 | 5.841229 | -1515.848 | 20.71649
[22 empty] | 36.72 | 50 | 22.27037 | 0.2794111 | 33.22851 | 0.2729891 | 0.2144498 | 0.03261234 | 0.04754607 | 0.01088537 | 56.35677 | -6.356772 | 0.8081709 | -1506.357 | 27.72963
[22 empty] | 36.74 | 41 | 22.25725 | 0.278205 | 30.99615 | 0.2773526 | 0.2163296 | 0.03278949 | 0.04765373 | 0.01090718 | 54.11664 | -13.11664 | 4.19625 | -1513.117 | 18.74275
[22 empty] | 36.76 | 42 | 22.24414 | 0.2770068 | 28.98224 | 0.2818217 | 0.2182343 | 0.03296808 | 0.04776177 | 0.01092905 | 52.09511 | -10.09511 | 2.426459 | -1510.095 | 19.75586
[22 empty] | 36.78 | 30 | 22.23106 | 0.2758163 | 27.15908 | 0.2863996 | 0.2201643 | 0.03314814 | 0.04787017 | 0.01095099 | 50.26449 | -20.26449 | 13.68832 | -1520.264 | 7.768941
[22 empty] | 36.8 | 46 | 22.21799 | 0.2746334 | 25.50325 | 0.2910901 | 0.2221199 | 0.03332968 | 0.04797894 | 0.01097299 | 48.60136 | -2.601364 | 0.1471107 | -1502.601 | 23.78201
[22 empty] | 36.82 | 37 | 22.20495 | 0.2734581 | 23.9948 | 0.2958968 | 0.2241018 | 0.03351272 | 0.04808808 | 0.01099506 | 47.0858 | -10.0858 | 2.749281 | -1510.086 | 14.79505
[22 empty] | 36.84 | 31 | 22.19192 | 0.2722904 | 22.61672 | 0.3008235 | 0.2261103 | 0.03369726 | 0.04819759 | 0.0110172 | 45.70077 | -14.70077 | 6.971376 | -1514.701 | 8.808084
[22 empty] | 36.86 | 44 | 22.17891 | 0.2711301 | 21.35435 | 0.3058744 | 0.2281459 | 0.03388334 | 0.04830748 | 0.0110394 | 44.43164 | -0.4316369 | 0.004234327 | -1500.432 | 21.82109
[22 empty] | 36.88 | 37 | 22.16591 | 0.2699773 | 20.19507 | 0.3110535 | 0.2302091 | 0.03407096 | 0.04841774 | 0.01106167 | 43.26577 | -6.26577 | 1.061078 | -1506.266 | 14.83409
[22 empty] | 36.9 | 32 | 22.15294 | 0.2688317 | 19.12791 | 0.3163654 | 0.2323005 | 0.03426015 | 0.04852838 | 0.01108401 | 42.19222 | -10.19222 | 3.246293 | -1510.192 | 9.84706
[22 empty] | 36.92 | 27 | 22.13999 | 0.2676935 | 18.14335 | 0.3218145 | 0.2344204 | 0.03445091 | 0.04863941 | 0.01110642 | 41.20147 | -14.20147 | 7.46969 | -1514.201 | 4.860014
[22 empty] | 36.94 | 27 | 22.12705 | 0.2665624 | 17.23307 | 0.3274057 | 0.2365696 | 0.03464327 | 0.04875081 | 0.01112889 | 40.28518 | -13.28518 | 6.536887 | -1513.285 | 4.87295
[22 empty] | 36.96 | 31 | 22.11413 | 0.2654385 | 16.38975 | 0.3331439 | 0.2387484 | 0.03483725 | 0.0488626 | 0.01115144 | 39.43606 | -8.436063 | 2.295715 | -1508.436 | 8.885868
[22 empty] | 36.98 | 38 | 22.10123 | 0.2643217 | 15.60697 | 0.3390344 | 0.2409575 | 0.03503286 | 0.04897477 | 0.01117405 | 38.6477 | -0.6477018 | 0.01103994 | -1500.648 | 15.89877
[22 empty] | 37 | 29 | 22.08835 | 0.263212 | 14.87907 | 0.3450825 | 0.2431974 | 0.03523012 | 0.04908733 | 0.01119673 | 37.91443 | -8.91443 | 2.740243 | -1508.914 | 6.911647
[22 empty] | 37.02 | 37 | 22.07549 | 0.2621092 | 14.20102 | 0.3512939 | 0.2454686 | 0.03542906 | 0.04920027 | 0.01121948 | 37.23123 | -0.2312317 | 0.001445083 | -1500.231 | 14.92451
[22 empty] | 37.04 | 33 | 22.06265 | 0.2610133 | 13.56836 | 0.3576747 | 0.2477718 | 0.03562968 | 0.04931361 | 0.0112423 | 36.59366 | -3.593656 | 0.3913444 | -1503.594 | 10.93735
[22 empty] | 37.06 | 27 | 22.04982 | 0.2599243 | 12.97713 | 0.3642309 | 0.2501076 | 0.03583202 | 0.04942734 | 0.01126518 | 35.99774 | -8.99774 | 2.998494 | -1508.998 | 4.950175
[22 empty] | 37.08 | 37 | 22.03702 | 0.2588421 | 12.42377 | 0.3709691 | 0.2524766 | 0.03603608 | 0.04954146 | 0.01128814 | 35.43995 | 1.560054 | 0.06577751 | -1498.44 | 14.96298
[22 empty] | 37.1 | 41 | 22.02423 | 0.2577666 | 11.90512 | 0.3778961 | 0.2548795 | 0.03624189 | 0.04965598 | 0.01131117 | 34.91711 | 6.082892 | 0.9024774 | -1493.917 | 18.97577
[22 empty] | 37.12 | 34 | 22.01146 | 0.2566978 | 11.41833 | 0.385019 | 0.2573167 | 0.03644947 | 0.0497709 | 0.01133427 | 34.42639 | -0.4263869 | 0.00534723 | -1500.426 | 11.98854
[22 empty] | 37.14 | 31 | 21.99871 | 0.2556357 | 10.96084 | 0.3923453 | 0.2597891 | 0.03665883 | 0.04988621 | 0.01135744 | 33.96523 | -2.96523 | 0.283632 | -1502.965 | 9.001285
[22 empty] | 37.16 | 31 | 21.98598 | 0.2545801 | 10.53034 | 0.3998827 | 0.2622974 | 0.03687001 | 0.05000193 | 0.01138068 | 33.53134 | -2.531339 | 0.2066992 | -1502.531 | 9.014016
[22 empty] | 37.18 | 31 | 21.97327 | 0.2535311 | 10.12475 | 0.4076396 | 0.2648421 | 0.03708302 | 0.05011805 | 0.01140399 | 33.12264 | -2.122636 | 0.1453414 | -1502.123 | 9.026729
[22 empty] | 37.2 | 34 | 21.96058 | 0.2524885 | 9.74217 | 0.4156244 | 0.267424 | 0.03729788 | 0.05023457 | 0.01142738 | 32.73724 | 1.262756 | 0.0468986 | -1498.737 | 12.03942
[22 empty] | 37.22 | 38 | 21.9479 | 0.2514523 | 9.3809 | 0.4238462 | 0.2700439 | 0.03751461 | 0.05035151 | 0.01145083 | 32.37346 | 5.626538 | 0.8331035 | -1494.373 | 16.0521
[22 empty] | 37.24 | 38 | 21.93525 | 0.2504226 | 9.039382 | 0.4323146 | 0.2727025 | 0.03773323 | 0.05046885 | 0.01147436 | 32.02974 | 5.970256 | 0.9379989 | -1494.03 | 16.06475
[22 empty] | 37.26 | 34 | 21.92261 | 0.2493991 | 8.7162 | 0.4410393 | 0.2754006 | 0.03795377 | 0.0505866 | 0.01149796 | 31.70469 | 2.295315 | 0.154955 | -1497.705 | 12.07739
[22 empty] | 37.28 | 21 | 21.90999 | 0.2483819 | 8.410063 | 0.450031 | 0.2781388 | 0.03817625 | 0.05070476 | 0.01152164 | 31.39701 | -10.39701 | 5.147512 | -1510.397 | -0.9099889
[22 empty] | 37.3 | 32 | 21.89739 | 0.2473709 | 8.119793 | 0.4593006 | 0.2809182 | 0.0384007 | 0.05082334 | 0.01154538 | 31.10554 | 0.89446 | 0.02500183 | -1499.106 | 10.10261
[22 empty] | 37.32 | 33 | 21.88481 | 0.246366 | 7.844309 | 0.4688597 | 0.2837394 | 0.03862713 | 0.05094233 | 0.0115692 | 30.82922 | 2.170781 | 0.1427966 | -1497.829 | 11.11519
[22 empty] | 37.34 | 27 | 21.87224 | 0.2453673 | 7.582625 | 0.4787204 | 0.2866033 | 0.03885556 | 0.05106175 | 0.0115931 | 30.56707 | -3.567069 | 0.4712586 | -1503.567 | 5.127757
[22 empty] | 37.36 | 40 | 21.8597 | 0.2443746 | 7.333831 | 0.4888956 | 0.2895108 | 0.03908603 | 0.05118158 | 0.01161707 | 30.3182 | 9.681804 | 2.343433 | -1490.318 | 18.1403
[22 empty] | 37.38 | 34 | 21.84717 | 0.243388 | 7.097096 | 0.4993989 | 0.2924628 | 0.03931856 | 0.05130184 | 0.01164111 | 30.08178 | 3.918221 | 0.4515427 | -1496.082 | 12.15283
[22 empty] | 37.4 | 23 | 21.83467 | 0.2424073 | 6.87165 | 0.5102445 | 0.2954602 | 0.03955317 | 0.05142252 | 0.01166523 | 29.85707 | -6.857068 | 2.044321 | -1506.857 | 1.165335
[22 empty] | 37.42 | 27 | 21.82218 | 0.2414325 | 6.656788 | 0.5214474 | 0.2985039 | 0.03978988 | 0.05154362 | 0.01168942 | 29.64337 | -2.643371 | 0.2587929 | -1502.643 | 5.177824
[22 empty] | 37.44 | 23 | 21.80971 | 0.2404636 | 6.451856 | 0.5330235 | 0.3015949 | 0.04002873 | 0.05166516 | 0.01171369 | 29.44005 | -6.440051 | 1.803229 | -1506.44 | 1.190294
[22 empty] | 37.46 | 34 | 21.79725 | 0.2395005 | 6.25625 | 0.5449895 | 0.3047341 | 0.04026973 | 0.05178712 | 0.01173803 | 29.24652 | 4.753476 | 0.6645745 | -1495.247 | 12.20275
[22 empty] | 37.48 | 25 | 21.78482 | 0.2385431 | 6.069414 | 0.5573633 | 0.3079226 | 0.04051292 | 0.05190952 | 0.01176245 | 29.06225 | -4.06225 | 0.660075 | -1504.062 | 3.215178
[22 empty] | 37.5 | 23 | 21.77241 | 0.2375916 | 5.89083 | 0.5701635 | 0.3111615 | 0.04075831 | 0.05203235 | 0.01178695 | 28.88673 | -5.886732 | 1.506679 | -1505.887 | 1.227592
[22 empty] | 37.52 | 28 | 21.76001 | 0.2366456 | 5.72002 | 0.58341 | 0.3144517 | 0.04100594 | 0.05215562 | 0.01181152 | 28.71951 | -0.7195119 | 0.01848919 | -1500.72 | 6.239988
[22 empty] | 37.54 | 32 | 21.74764 | 0.2357054 | 5.556537 | 0.5971238 | 0.3177943 | 0.04125584 | 0.05227933 | 0.01183617 | 28.56017 | 3.439833 | 0.3697642 | -1496.56 | 10.25236
[22 empty] | 37.56 | 38 | 21.73528 | 0.2347707 | 5.399969 | 0.6113271 | 0.3211906 | 0.04150803 | 0.05240348 | 0.0118609 | 28.40831 | 9.591694 | 2.421068 | -1490.408 | 16.26472
[22 empty] | 37.58 | 28 | 21.72294 | 0.2338416 | 5.24993 | 0.6260434 | 0.3246416 | 0.04176253 | 0.05252807 | 0.0118857 | 28.26357 | -0.26357 | 0.002481041 | -1500.264 | 6.277063
[22 empty] | 37.6 | 33 | 21.71062 | 0.2329179 | 5.106063 | 0.641298 | 0.3281485 | 0.04201939 | 0.0526531 | 0.01191058 | 28.12563 | 4.874374 | 0.7199854 | -1495.126 | 11.28938
[22 empty] | 37.62 | 34 | 21.69831 | 0.2319998 | 4.968033 | 0.6571172 | 0.3317126 | 0.04227862 | 0.05277858 | 0.01193554 | 27.99417 | 6.005831 | 1.060882 | -1493.994 | 12.30169
[22 empty] | 37.64 | 20 | 21.68603 | 0.231087 | 4.835529 | 0.6735294 | 0.3353351 | 0.04254026 | 0.05290452 | 0.01196058 | 27.86892 | -7.868916 | 3.095992 | -1507.869 | -1.68603
[22 empty] | 37.66 | 26 | 21.67376 | 0.2301797 | 4.708259 | 0.6905646 | 0.3390172 | 0.04280433 | 0.0530309 | 0.0119857 | 27.74961 | -1.749606 | 0.1177354 | -1501.75 | 4.326235
[22 empty] | 37.68 | 29 | 21.66152 | 0.2292776 | 4.585951 | 0.7082547 | 0.3427604 | 0.04307087 | 0.05315773 | 0.0120109 | 27.636 | 1.363999 | 0.0641549 | -1498.636 | 7.338482
[22 empty] | 37.7 | 29 | 21.64929 | 0.2283809 | 4.46835 | 0.7266338 | 0.3465658 | 0.04333991 | 0.05328503 | 0.01203617 | 27.52788 | 1.472118 | 0.07472863 | -1498.528 | 7.35071
[22 empty] | 37.72 | 32 | 21.63708 | 0.2274894 | 4.355218 | 0.745738 | 0.3504351 | 0.04361148 | 0.05341278 | 0.01206153 | 27.42505 | 4.574952 | 0.6540683 | -1495.425 | 10.36292
[22 empty] | 37.74 | 35 | 21.62489 | 0.2266031 | 4.246331 | 0.7656062 | 0.3543694 | 0.04388561 | 0.05354098 | 0.01208697 | 27.32731 | 7.672686 | 1.682003 | -1492.327 | 13.37511
[22 empty] | 37.76 | 23 | 21.61272 | 0.225722 | 4.14148 | 0.7862796 | 0.3583705 | 0.04416233 | 0.05366966 | 0.01211248 | 27.23451 | -4.234515 | 0.7796137 | -1504.235 | 1.387281
[22 empty] | 37.78 | 30 | 21.60057 | 0.224846 | 4.040466 | 0.8078023 | 0.3624396 | 0.04444168 | 0.05379879 | 0.01213808 | 27.1465 | 2.853502 | 0.2714159 | -1497.146 | 8.399435
[22 empty] | 37.8 | 31 | 21.58843 | 0.2239751 | 3.943105 | 0.8302216 | 0.3665785 | 0.04472369 | 0.0539284 | 0.01216376 | 27.06313 | 3.936873 | 0.4999669 | -1496.063 | 9.411569
[22 empty] | 37.82 | 30 | 21.57631 | 0.2231093 | 3.849223 | 0.8535879 | 0.3707887 | 0.04500838 | 0.05405847 | 0.01218952 | 26.98428 | 3.01572 | 0.3031523 | -1496.984 | 8.423686
[22 empty] | 37.84 | 30 | 21.56422 | 0.2222485 | 3.758656 | 0.8779554 | 0.3750719 | 0.04529581 | 0.05418901 | 0.01221536 | 26.90985 | 3.090151 | 0.3183012 | -1496.91 | 8.435783
[22 empty] | 37.86 | 20 | 21.55214 | 0.2213926 | 3.671249 | 0.9033822 | 0.3794297 | 0.045586 | 0.05432003 | 0.01224129 | 26.83974 | -6.839739 | 2.339102 | -1506.84 | -1.552138
[22 empty] | 37.88 | 27 | 21.54008 | 0.2205417 | 3.586858 | 0.9299305 | 0.3838639 | 0.04587899 | 0.05445152 | 0.0122673 | 26.77387 | 0.2261301 | 0.001893883 | -1499.774 | 5.459922
[22 empty] | 37.9 | 37 | 21.52804 | 0.2196956 | 3.505344 | 0.9576675 | 0.3883764 | 0.04617481 | 0.05458349 | 0.01229339 | 26.71217 | 10.28783 | 2.860524 | -1489.712 | 15.47196
[22 empty] | 37.92 | 26 | 21.51601 | 0.2188545 | 3.42658 | 0.9866652 | 0.3929688 | 0.0464735 | 0.05471594 | 0.01231956 | 26.65459 | -0.6545909 | 0.01648035 | -1500.655 | 4.483986
[22 empty] | 37.94 | 29 | 21.50401 | 0.2180181 | 3.350441 | 1.017001 | 0.3976433 | 0.0467751 | 0.05484887 | 0.01234582 | 26.60108 | 2.398917 | 0.1984415 | -1497.601 | 7.495991
[22 empty] | 37.96 | 17 | 21.49202 | 0.2171866 | 3.276814 | 1.048759 | 0.4024016 | 0.04707964 | 0.05498229 | 0.01237216 | 26.55162 | -9.551619 | 5.366672 | -1509.552 | -4.492024
[22 empty] | 37.98 | 24 | 21.48006 | 0.2163597 | 3.205587 | 1.082029 | 0.4072459 | 0.04738717 | 0.05511619 | 0.01239859 | 26.50618 | -2.506181 | 0.261706 | -1502.506 | 2.519943
[22 empty] | 38 | 27 | 21.46811 | 0.2155376 | 3.136659 | 1.11691 | 0.4121782 | 0.04769772 | 0.05525059 | 0.0124251 | 26.46477 | 0.5352329 | 0.01061016 | -1499.465 | 5.531891
[22 empty] | 38.02 | 33 | 21.45618 | 0.2147202 | 3.069932 | 1.153506 | 0.4172007 | 0.04801133 | 0.05538548 | 0.01245169 | 26.42739 | 6.572614 | 1.309068 | -1493.427 | 11.54382
[22 empty] | 38.04 | 20 | 21.44427 | 0.2139074 | 3.005312 | 1.191932 | 0.4223155 | 0.04832805 | 0.05552086 | 0.01247837 | 26.39406 | -6.394062 | 2.044201 | -1506.394 | -1.444268
[22 empty] | 38.06 | 39 | 21.43238 | 0.2130992 | 2.942712 | 1.232313 | 0.427525 | 0.04864791 | 0.05565674 | 0.01250514 | 26.36483 | 12.63517 | 4.093524 | -1487.365 | 17.56762
[22 empty] | 38.08 | 30 | 21.4205 | 0.2122956 | 2.882048 | 1.274783 | 0.4328315 | 0.04897096 | 0.05579312 | 0.012532 | 26.33976 | 3.660245 | 0.4465797 | -1496.34 | 8.579498
[22 empty] | 38.1 | 28 | 21.40865 | 0.2114966 | 2.823242 | 1.319489 | 0.4382375 | 0.04929724 | 0.05593 | 0.01255894 | 26.3189 | 1.681103 | 0.1009324 | -1498.319 | 6.591354
[22 empty] | 38.12 | 28 | 21.39681 | 0.210702 | 2.766217 | 1.366591 | 0.4437453 | 0.04962679 | 0.05606738 | 0.01258596 | 26.30235 | 1.697654 | 0.1029296 | -1498.302 | 6.60319
[22 empty] | 38.14 | 30 | 21.38499 | 0.2099119 | 2.710904 | 1.416264 | 0.4493577 | 0.04995966 | 0.05620527 | 0.01261308 | 26.29021 | 3.709793 | 0.458752 | -1496.29 | 8.615008
[22 empty] | 38.16 | 27 | 21.37319 | 0.2091262 | 2.657234 | 1.468698 | 0.4550773 | 0.05029588 | 0.05634367 | 0.01264028 | 26.28261 | 0.7173921 | 0.01906117 | -1499.283 | 5.626807
[22 empty] | 38.18 | 16 | 21.36141 | 0.208345 | 2.605143 | 1.524102 | 0.4609067 | 0.05063551 | 0.05648259 | 0.01266757 | 26.27969 | -10.27969 | 6.604507 | -1510.28 | -5.361412
[22 empty] | 38.2 | 31 | 21.34965 | 0.2075681 | 2.554569 | 1.582704 | 0.466849 | 0.0509786 | 0.05662201 | 0.01269495 | 26.28164 | 4.718364 | 0.71816 | -1495.282 | 9.65035
[22 empty] | 38.22 | 31 | 21.33791 | 0.2067955 | 2.505454 | 1.644757 | 0.4729069 | 0.05132518 | 0.05676196 | 0.01272242 | 26.28863 | 4.71137 | 0.7160325 | -1495.289 | 9.662093
[22 empty] | 38.24 | 28 | 21.32618 | 0.2060273 | 2.457742 | 1.710537 | 0.4790835 | 0.05167531 | 0.05690242 | 0.01274997 | 26.3009 | 1.6991 | 0.103105 | -1498.301 | 6.673818
[22 empty] | 38.26 | 27 | 21.31448 | 0.2052633 | 2.411381 | 1.780349 | 0.4853819 | 0.05202903 | 0.05704341 | 0.01277762 | 26.3187 | 0.6812992 | 0.01719143 | -1499.319 | 5.685524
[22 empty] | 38.28 | 33 | 21.30279 | 0.2045036 | 2.36632 | 1.854528 | 0.4918054 | 0.0523864 | 0.05718492 | 0.01280535 | 26.34232 | 6.657678 | 1.343172 | -1493.342 | 11.69721
[22 empty] | 38.3 | 27 | 21.29112 | 0.2037481 | 2.32251 | 1.933449 | 0.4983573 | 0.05274747 | 0.05732695 | 0.01283318 | 26.37209 | 0.6279082 | 0.01460254 | -1499.372 | 5.70888
[22 empty] | 38.32 | 29 | 21.27947 | 0.2029967 | 2.279906 | 2.017524 | 0.505041 | 0.05311228 | 0.05746952 | 0.0128611 | 26.40838 | 2.591619 | 0.2316031 | -1497.408 | 7.720531
[22 empty] | 38.34 | 26 | 21.26784 | 0.2022495 | 2.238465 | 2.107213 | 0.5118601 | 0.05348088 | 0.05761262 | 0.01288911 | 26.45161 | -0.4516078 | 0.007844215 | -1500.452 | 4.732162
[22 empty] | 38.36 | 31 | 21.25622 | 0.2015065 | 2.198143 | 2.203028 | 0.5188183 | 0.05385334 | 0.05775626 | 0.01291721 | 26.50225 | 4.497753 | 0.6525737 | -1495.502 | 9.743775
[22 empty] | 38.38 | 21 | 21.24463 | 0.2007675 | 2.158901 | 2.305539 | 0.5259193 | 0.05422971 | 0.05790043 | 0.0129454 | 26.56083 | -5.560833 | 1.472518 | -1505.561 | -0.2446307
[22 empty] | 38.4 | 22 | 21.23306 | 0.2000325 | 2.120701 | 2.415388 | 0.5331672 | 0.05461003 | 0.05804514 | 0.01297369 | 26.62797 | -4.627973 | 0.9735515 | -1504.628 | 0.7669449
[22 empty] | 38.42 | 24 | 21.2215 | 0.1993016 | 2.083506 | 2.533293 | 0.540566 | 0.05499437 | 0.0581904 | 0.01300206 | 26.70435 | -2.704351 | 0.3047299 | -1502.704 | 2.778502
[22 empty] | 38.44 | 25 | 21.20996 | 0.1985747 | 2.047282 | 2.660061 | 0.5481199 | 0.05538278 | 0.0583362 | 0.01303053 | 26.79075 | -1.790747 | 0.128271 | -1501.791 | 3.79004
[22 empty] | 38.46 | 35 | 21.19844 | 0.1978518 | 2.011994 | 2.796607 | 0.5558333 | 0.05577532 | 0.05848255 | 0.0130591 | 26.88804 | 8.111957 | 1.88011 | -1491.888 | 13.80156
[22 empty] | 38.48 | 32 | 21.18694 | 0.1971328 | 1.977611 | 2.943963 | 0.5637107 | 0.05617205 | 0.05862945 | 0.01308776 | 26.99725 | 5.002754 | 0.7821109 | -1494.997 | 10.81306
[22 empty] | 38.5 | 21 | 21.17546 | 0.1964177 | 1.944102 | 3.103304 | 0.5717567 | 0.05657303 | 0.05877691 | 0.01311651 | 27.1195 | -6.119504 | 1.783253 | -1506.12 | -0.1754564
[22 empty] | 38.52 | 40 | 21.16399 | 0.1957065 | 1.911438 | 3.275968 | 0.5799764 | 0.05697831 | 0.05892492 | 0.01314536 | 27.25613 | 12.74387 | 4.060156 | -1487.256 | 18.83601
[22 empty] | 38.54 | 24 | 21.15255 | 0.1949992 | 1.87959 | 3.463485 | 0.5883746 | 0.05738797 | 0.0590735 | 0.0131743 | 27.40863 | -3.408632 | 0.4841156 | -1503.409 | 2.847453
[22 empty] | 38.56 | 28 | 21.14112 | 0.1942957 | 1.848532 | 3.667613 | 0.5969565 | 0.05780206 | 0.05922263 | 0.01320334 | 27.57875 | 0.4212534 | 0.006337659 | -1499.579 | 6.858879
[22 empty] | 38.58 | 33 | 21.12971 | 0.1935959 | 1.818238 | 3.890378 | 0.6057277 | 0.05822065 | 0.05937234 | 0.01323248 | 27.76848 | 5.231522 | 0.8293584 | -1494.768 | 11.87029
[22 empty] | 38.6 | 22 | 21.11832 | 0.1929 | 1.788682 | 4.134123 | 0.6146936 | 0.0586438 | 0.05952261 | 0.01326171 | 27.98015 | -5.980151 | 1.625555 | -1505.98 | 0.8816764
[22 empty] | 38.62 | 24 | 21.10695 | 0.1922078 | 1.759842 | 4.401575 | 0.6238602 | 0.05907159 | 0.05967345 | 0.01329104 | 28.21647 | -4.216474 | 0.7407771 | -1504.216 | 2.893047
[22 empty] | 38.64 | 26 | 21.0956 | 0.1915193 | 1.731693 | 4.695918 | 0.6332334 | 0.05950407 | 0.05982486 | 0.01332046 | 28.48061 | -2.480614 | 0.2366709 | -1502.481 | 4.904399
[22 empty] | 38.66 | 32 | 21.08427 | 0.1908346 | 1.704215 | 5.020889 | 0.6428195 | 0.05994132 | 0.05997685 | 0.01334998 | 28.77629 | 3.223706 | 0.3247588 | -1496.776 | 10.91573
[22 empty] | 38.68 | 31 | 21.07295 | 0.1901534 | 1.677385 | 5.380903 | 0.6526249 | 0.06038341 | 0.06012943 | 0.01337961 | 29.10791 | 1.892088 | 0.1154838 | -1498.108 | 9.927047
[22 empty] | 38.7 | 26 | 21.06166 | 0.189476 | 1.651185 | 5.781196 | 0.6626565 | 0.06083041 | 0.06028258 | 0.01340933 | 29.48069 | -3.480692 | 0.4659698 | -1503.481 | 4.938343
[22 empty] | 38.72 | 24 | 21.05038 | 0.1888021 | 1.625593 | 6.228025 | 0.6729213 | 0.06128238 | 0.06043632 | 0.01343915 | 29.90088 | -5.900879 | 1.450849 | -1505.901 | 2.949621
[22 empty] | 38.74 | 31 | 21.03912 | 0.1881318 | 1.600593 | 6.728914 | 0.6834265 | 0.06173942 | 0.06059065 | 0.01346907 | 30.37598 | 0.6240155 | 0.01256114 | -1499.376 | 9.96088
[22 empty] | 38.76 | 34 | 21.02788 | 0.1874651 | 1.576164 | 7.292973 | 0.6941796 | 0.06220159 | 0.06074557 | 0.01349909 | 30.91511 | 3.084892 | 0.2798987 | -1496.915 | 12.97212
[22 empty] | 38.78 | 35 | 21.01666 | 0.1868019 | 1.552291 | 7.931319 | 0.7051887 | 0.06266896 | 0.06090109 | 0.01352921 | 31.52936 | 3.470642 | 0.344153 | -1496.529 | 13.98334
[22 empty] | 38.8 | 28 | 21.00546 | 0.1861423 | 1.528956 | 8.657631 | 0.7164618 | 0.06314163 | 0.06105721 | 0.01355943 | 32.23241 | -4.232405 | 0.639759 | -1504.232 | 6.994544
[22 empty] | 38.82 | 19 | 20.99427 | 0.1854861 | 1.506143 | 9.488895 | 0.7280075 | 0.06361966 | 0.06121392 | 0.01358975 | 33.04123 | -14.04123 | 10.37663 | -1514.041 | -1.994271
[22 empty] | 38.84 | 32 | 20.98311 | 0.1848334 | 1.483838 | 10.44641 | 0.7398346 | 0.06410315 | 0.06137124 | 0.01362017 | 33.97711 | -1.977114 | 0.1221556 | -1501.977 | 11.01689
[22 empty] | 38.86 | 41 | 20.97196 | 0.1841841 | 1.462024 | 11.55717 | 0.7519523 | 0.06459216 | 0.06152917 | 0.0136507 | 35.06706 | 5.932942 | 0.8585319 | -1494.067 | 20.02804
[22 empty] | 38.88 | 30 | 20.96083 | 0.1835383 | 1.440688 | 12.8558 | 0.7643703 | 0.0650868 | 0.06168771 | 0.01368133 | 36.34568 | -6.345677 | 1.342254 | -1506.346 | 9.03917
[22 empty] | 38.9 | 41 | 20.94972 | 0.1828958 | 1.419815 | 14.38728 | 0.7770986 | 0.06558713 | 0.06184686 | 0.01371206 | 37.85796 | 3.142039 | 0.2407905 | -1496.858 | 20.05028
[22 empty] | 38.92 | 34 | 20.93863 | 0.1822567 | 1.399393 | 16.21095 | 0.7901476 | 0.06609326 | 0.06200663 | 0.0137429 | 39.66321 | -5.663215 | 0.9432942 | -1505.663 | 13.06137
[22 empty] | 38.94 | 37 | 20.92756 | 0.1816209 | 1.379409 | 18.40623 | 0.8035281 | 0.06660527 | 0.06216701 | 0.01377384 | 41.84089 | -4.840888 | 0.6333567 | -1504.841 | 16.07244
[22 empty] | 38.96 | 30 | 20.9165 | 0.1809885 | 1.359849 | 21.08148 | 0.8172515 | 0.06712326 | 0.06232803 | 0.01380488 | 44.49933 | -14.49933 | 7.007684 | -1514.499 | 9.083497
[22 empty] | 38.98 | 30 | 20.90547 | 0.1803594 | 1.340703 | 24.38746 | 0.8313296 | 0.06764731 | 0.06248966 | 0.01383603 | 47.78929 | -17.78929 | 10.54863 | -1517.789 | 9.094532
[22 empty] | 39 | 44 | 20.89445 | 0.1797335 | 1.321959 | 28.53869 | 0.8457748 | 0.06817752 | 0.06265193 | 0.01386728 | 51.9253 | -7.925305 | 1.42751 | -1507.925 | 23.10555
[22 empty] | 39.02 | 63 | 20.88345 | 0.1791109 | 1.303604 | 33.84837 | 0.8605998 | 0.068714 | 0.06281483 | 0.01389865 | 57.22056 | 5.779438 | 0.530189 | -1494.221 | 42.11655
[22 empty] | 39.04 | 68 | 20.87247 | 0.1784915 | 1.28563 | 40.78701 | 0.8758183 | 0.06925682 | 0.06297837 | 0.01393011 | 64.14559 | 3.854413 | 0.2184779 | -1496.146 | 47.12753
[22 empty] | 39.06 | 65 | 20.86151 | 0.1778754 | 1.268025 | 50.08478 | 0.8914441 | 0.06980611 | 0.06314254 | 0.01396169 | 73.43055 | -8.430546 | 1.093448 | -1508.431 | 44.13849
[22 empty] | 39.08 | 94 | 20.85057 | 0.1772624 | 1.250779 | 62.91614 | 0.9074921 | 0.07036196 | 0.06330736 | 0.01399337 | 86.24991 | 7.750088 | 0.6389773 | -1492.25 | 73.14943
[22 empty] | 39.1 | 95 | 20.83965 | 0.1766526 | 1.233882 | 81.24411 | 0.9239774 | 0.07092448 | 0.06347282 | 0.01402516 | 104.5667 | -9.566695 | 0.9633859 | -1509.567 | 74.16035
[22 empty] | 39.12 | 97 | 20.82874 | 0.1760459 | 1.217326 | 108.4726 | 0.9409163 | 0.07149376 | 0.06363894 | 0.01405706 | 131.7848 | -34.7848 | 12.47404 | -1534.785 | 76.17126
[22 empty] | 39.14 | 128 | 20.81786 | 0.1754423 | 1.2011 | 150.6383 | 0.9583254 | 0.07206994 | 0.06380571 | 0.01408907 | 173.941 | -45.94095 | 16.48884 | -1545.941 | 107.1821
[22 empty] | 39.16 | 168 | 20.80699 | 0.1748419 | 1.185197 | 218.0895 | 0.9762224 | 0.0726531 | 0.06397313 | 0.01412118 | 241.3835 | -73.38349 | 32.05438 | -1573.383 | 147.193
[22 empty] | 39.18 | 296 | 20.79614 | 0.1742445 | 1.169608 | 324.3259 | 0.9946256 | 0.07324337 | 0.06414121 | 0.01415341 | 347.6121 | -51.61206 | 8.999339 | -1551.612 | 275.2039
[22 empty] | 39.2 | 368 | 20.78531 | 0.1736501 | 1.154325 | 463.1092 | 1.013554 | 0.07384087 | 0.06430996 | 0.01418575 | 486.3883 | -118.3883 | 38.0864 | -1618.388 | 347.2147
[22 empty] | 39.22 | 388 | 20.7745 | 0.1730588 | 1.139339 | 547.1688 | 1.033029 | 0.07444571 | 0.06447937 | 0.0142182 | 570.4419 | -182.4419 | 85.78619 | -1682.442 | 367.2255
[22 empty] | 39.24 | 448 | 20.76371 | 0.1724706 | 1.124643 | 490.4349 | 1.05307 | 0.07505801 | 0.06464946 | 0.01425076 | 513.7028 | -65.70277 | 9.635833 | -1565.703 | 427.2363
[22 empty] | 39.26 | 368 | 20.75293 | 0.1718853 | 1.110229 | 388.8997 | 1.073701 | 0.07567789 | 0.06482021 | 0.01428343 | 412.1633 | -44.16328 | 5.299987 | -1544.163 | 347.2471
[22 empty] | 39.28 | 362 | 20.74218 | 0.171303 | 1.096091 | 335.9684 | 1.094944 | 0.07630549 | 0.06499165 | 0.01431621 | 359.2286 | 2.771425 | 0.02121766 | -1497.229 | 341.2578
[22 empty] | 39.3 | 302 | 20.73144 | 0.1707236 | 1.082221 | 337.6774 | 1.116824 | 0.07694093 | 0.06516376 | 0.01434911 | 360.9351 | -58.9351 | 11.50114 | -1558.935 | 281.2686
[22 empty] | 39.32 | 278 | 20.72072 | 0.1701472 | 1.068613 | 344.4735 | 1.139367 | 0.07758434 | 0.06533657 | 0.01438212 | 367.7296 | -89.72962 | 28.96188 | -1589.73 | 257.2793
[22 empty] | 39.34 | 260 | 20.71002 | 0.1695737 | 1.05526 | 293.0949 | 1.1626 | 0.07823586 | 0.06551005 | 0.01441525 | 316.3506 | -56.35056 | 12.21302 | -1556.351 | 239.29
[22 empty] | 39.36 | 222 | 20.69934 | 0.1690031 | 1.042156 | 211.3538 | 1.186551 | 0.07889561 | 0.06568424 | 0.01444849 | 234.6099 | -12.60986 | 0.7162545 | -1512.61 | 201.3007
[22 empty] | 39.38 | 157 | 20.68868 | 0.1684353 | 1.029295 | 146.5988 | 1.21125 | 0.07956375 | 0.06585911 | 0.01448184 | 169.8564 | -12.8564 | 1.052783 | -1512.856 | 136.3113
[22 empty] | 39.4 | 113 | 20.67803 | 0.1678705 | 1.01667 | 104.3819 | 1.236728 | 0.08024041 | 0.06603469 | 0.01451531 | 127.642 | -14.64203 | 1.897249 | -1514.642 | 92.32197
[22 empty] | 39.42 | 92 | 20.66741 | 0.1673084 | 1.004276 | 77.3534 | 1.26302 | 0.08092575 | 0.06621097 | 0.0145489 | 100.6171 | -8.6171 | 0.8071132 | -1508.617 | 71.33259
[22 empty] | 39.44 | 68 | 20.6568 | 0.1667492 | 0.992107 | 59.4801 | 1.290159 | 0.0816199 | 0.06638795 | 0.0145826 | 82.74851 | -14.74851 | 3.198801 | -1514.749 | 47.3432
[22 empty] | 39.46 | 62 | 20.64621 | 0.1661928 | 0.9801582 | 47.16279 | 1.318183 | 0.08232302 | 0.06656565 | 0.01461642 | 70.43705 | -8.437045 | 1.148125 | -1508.437 | 41.35379
[22 empty] | 39.48 | 52 | 20.63564 | 0.1656391 | 0.9684239 | 38.34134 | 1.347131 | 0.08303527 | 0.06674406 | 0.01465036 | 61.62261 | -9.622606 | 1.780664 | -1509.623 | 31.36436
[22 empty] | 39.5 | 33 | 20.62509 | 0.1650882 | 0.9568991 | 31.81053 | 1.377043 | 0.0837568 | 0.06692319 | 0.01468441 | 55.10001 | -22.10001 | 14.80032 | -1522.1 | 12.37491
[22 empty] | 39.52 | 57 | 20.61456 | 0.1645401 | 0.9455789 | 26.83839 | 1.407963 | 0.08448778 | 0.06710304 | 0.01471859 | 50.13734 | 6.862663 | 0.826248 | -1493.137 | 36.38544
[22 empty] | 39.54 | 46 | 20.60405 | 0.1639947 | 0.9344583 | 22.96269 | 1.439937 | 0.08522837 | 0.06728362 | 0.01475288 | 46.27239 | -0.2723879 | 0.001612938 | -1500.272 | 25.39595
[22 empty] | 39.56 | 46 | 20.59355 | 0.163452 | 0.9235328 | 19.88077 | 1.473013 | 0.08597875 | 0.06746492 | 0.0147873 | 43.20256 | 2.797445 | 0.1701238 | -1497.203 | 25.40645
[22 empty] | 39.58 | 37 | 20.58308 | 0.162912 | 0.9127979 | 17.38797 | 1.507242 | 0.08673907 | 0.06764696 | 0.01482184 | 40.7232 | -3.723203 | 0.3746552 | -1503.723 | 16.41692
[22 empty] | 39.6 | 43 | 20.57262 | 0.1623746 | 0.902249 | 15.34184 | 1.54268 | 0.08750953 | 0.06782974 | 0.01485649 | 38.69196 | 4.308044 | 0.4316102 | -1495.692 | 22.42738
[22 empty] | 39.62 | 35 | 20.56218 | 0.1618399 | 0.891882 | 13.64077 | 1.579383 | 0.0882903 | 0.06801326 | 0.01489127 | 37.00725 | -2.007253 | 0.1151161 | -1502.007 | 14.43782
[22 empty] | 39.64 | 39 | 20.55176 | 0.1613079 | 0.8816927 | 12.21066 | 1.617412 | 0.08908157 | 0.06819753 | 0.01492617 | 35.59504 | 3.40496 | 0.2972757 | -1496.595 | 18.44824
[22 empty] | 39.66 | 27 | 20.54136 | 0.1607784 | 0.8716769 | 10.9964 | 1.656832 | 0.08988353 | 0.06838255 | 0.01496119 | 34.40027 | -7.400269 | 2.028296 | -1507.4 | 6.458642
[22 empty] | 39.68 | 35 | 20.53097 | 0.1602516 | 0.861831 | 9.956283 | 1.697712 | 0.09069636 | 0.06856832 | 0.01499634 | 33.38131 | 1.618687 | 0.07486136 | -1498.381 | 14.46903
[22 empty] | 39.7 | 29 | 20.52061 | 0.1597273 | 0.8521509 | 9.058292 | 1.740125 | 0.09152027 | 0.06875484 | 0.01503161 | 32.50621 | -3.506212 | 0.4239146 | -1503.506 | 8.47939
[22 empty] | 39.72 | 28 | 20.51026 | 0.1592057 | 0.842633 | 8.277479 | 1.784148 | 0.09235546 | 0.06894213 | 0.01506701 | 31.75009 | -3.750094 | 0.5022574 | -1503.75 | 7.489735
[22 empty] | 39.74 | 31 | 20.49994 | 0.1586865 | 0.8332737 | 7.594171 | 1.829865 | 0.09320214 | 0.06913019 | 0.01510253 | 31.09337 | -0.09336751 | 0.0002812094 | -1500.093 | 10.50006
[22 empty] | 39.76 | 45 | 20.48963 | 0.1581699 | 0.8240694 | 6.992681 | 1.877362 | 0.09406052 | 0.06931902 | 0.01513817 | 30.52043 | 14.47957 | 4.659066 | -1485.52 | 24.51037
[22 empty] | 39.78 | 25 | 20.47934 | 0.1576559 | 0.8150169 | 6.460372 | 1.926735 | 0.09493081 | 0.06950862 | 0.01517395 | 30.01873 | -5.018731 | 1.007507 | -1505.019 | 4.520661
[22 empty] | 39.8 | 23 | 20.46907 | 0.1571443 | 0.8061127 | 5.986967 | 1.978082 | 0.09581323 | 0.069699 | 0.01520985 | 29.5781 | -6.578096 | 1.881363 | -1506.578 | 2.530932
[22 empty] | 39.82 | 33 | 20.45882 | 0.1566352 | 0.7973537 | 5.564039 | 2.031511 | 0.09670802 | 0.06989016 | 0.01524587 | 29.1902 | 3.809801 | 0.4398359 | -1496.19 | 12.54118
[22 empty] | 39.84 | 31 | 20.44858 | 0.1561286 | 0.7887367 | 5.184624 | 2.087136 | 0.0976154 | 0.07008212 | 0.01528203 | 28.84819 | 2.151813 | 0.1493645 | -1497.848 | 10.55142
[22 empty] | 39.86 | 36 | 20.43837 | 0.1556244 | 0.7802586 | 4.842922 | 2.14508 | 0.09853562 | 0.07027486 | 0.01531831 | 28.54638 | 7.45362 | 1.543235 | -1492.546 | 15.56163
[22 empty] | 39.88 | 22 | 20.42817 | 0.1551227 | 0.7719165 | 4.534074 | 2.205472 | 0.09946891 | 0.0704684 | 0.01535472 | 28.28005 | -6.280046 | 1.792681 | -1506.28 | 1.571831
[22 empty] | 39.9 | 18 | 20.41799 | 0.1546234 | 0.7637074 | 4.253981 | 2.268452 | 0.1004155 | 0.07066274 | 0.01539127 | 28.04523 | -10.04523 | 5.605919 | -1510.045 | -2.417991
[22 empty] | 39.92 | 22 | 20.40783 | 0.1541265 | 0.7556287 | 3.999167 | 2.334172 | 0.1013757 | 0.07085789 | 0.01542794 | 27.83859 | -5.838588 | 1.549505 | -1505.839 | 1.592168
[22 empty] | 39.94 | 25 | 20.39769 | 0.153632 | 0.7476775 | 3.766668 | 2.402792 | 0.1023498 | 0.07105384 | 0.01546475 | 27.65733 | -2.657329 | 0.2824559 | -1502.657 | 4.602309
[22 empty] | 39.96 | 37 | 20.38757 | 0.1531399 | 0.7398511 | 3.553942 | 2.474486 | 0.1033379 | 0.07125061 | 0.01550168 | 27.49908 | 9.500921 | 2.439662 | -1490.499 | 16.61243
[22 empty] | 39.98 | 29 | 20.37747 | 0.1526501 | 0.732147 | 3.358803 | 2.54944 | 0.1043404 | 0.0714482 | 0.01553875 | 27.36183 | 1.638167 | 0.0925376 | -1498.362 | 8.622534
[22 empty] | 40 | 24 | 20.36738 | 0.1521627 | 0.7245626 | 3.179356 | 2.627855 | 0.1053576 | 0.07164661 | 0.01557596 | 27.2439 | -3.243898 | 0.4384532 | -1503.244 | 3.632619
[22 empty] | 40.02 | 22 | 20.35731 | 0.1516776 | 0.7170954 | 3.01396 | 2.709948 | 0.1063897 | 0.07184585 | 0.01561329 | 27.14384 | -5.143845 | 1.202688 | -1505.144 | 1.642685
[22 empty] | 40.04 | 25 | 20.34727 | 0.1511948 | 0.7097431 | 2.861179 | 2.795953 | 0.1074371 | 0.07204592 | 0.01565076 | 27.06047 | -2.06047 | 0.1698215 | -1502.06 | 4.652733
[22 empty] | 40.06 | 33 | 20.33724 | 0.1507143 | 0.7025034 | 2.719759 | 2.886121 | 0.1085 | 0.07224682 | 0.01568837 | 26.99277 | 6.007229 | 1.093539 | -1493.993 | 12.66276
[22 empty] | 40.08 | 29 | 20.32723 | 0.1502362 | 0.6953738 | 2.588598 | 2.980728 | 0.1095788 | 0.07244857 | 0.01572611 | 26.93992 | 2.060083 | 0.1463428 | -1497.94 | 8.672772
[22 empty] | 40.1 | 30 | 20.31724 | 0.1497602 | 0.6883522 | 2.466725 | 3.080068 | 0.1106738 | 0.07265117 | 0.01576399 | 26.90123 | 3.098769 | 0.3200789 | -1496.901 | 9.682764
[22 empty] | 40.12 | 31 | 20.30726 | 0.1492866 | 0.6814365 | 2.353281 | 3.184464 | 0.1117852 | 0.07285461 | 0.015802 | 26.87617 | 4.123826 | 0.5485788 | -1495.876 | 10.69274
[22 empty] | 40.14 | 25 | 20.29731 | 0.1488152 | 0.6746244 | 2.247505 | 3.294265 | 0.1129135 | 0.07305892 | 0.01584016 | 26.86433 | -1.864331 | 0.1390292 | -1501.864 | 4.702691
[22 empty] | 40.16 | 36 | 20.28737 | 0.148346 | 0.6679141 | 2.148718 | 3.409852 | 0.1140589 | 0.07326408 | 0.01587845 | 26.8654 | 9.134595 | 2.317801 | -1490.865 | 15.71263
[22 empty] | 40.18 | 23 | 20.27746 | 0.147879 | 0.6613033 | 2.056318 | 3.531637 | 0.1152219 | 0.07347011 | 0.01591688 | 26.8792 | -3.879202 | 0.65427 | -1503.879 | 2.722544
[22 empty] | 40.2 | 20 | 20.26756 | 0.1474143 | 0.6547902 | 1.969765 | 3.660073 | 0.1164027 | 0.07367701 | 0.01595545 | 26.90563 | -6.905635 | 2.38439 | -1506.906 | -0.2675573
[22 empty] | 40.22 | 35 | 20.25768 | 0.1469517 | 0.6483729 | 1.888573 | 3.795655 | 0.1176018 | 0.07388478 | 0.01599416 | 26.94471 | 8.055289 | 1.853934 | -1491.945 | 14.74232
[22 empty] | 40.24 | 22 | 20.24782 | 0.1464913 | 0.6420494 | 1.812309 | 3.938921 | 0.1188196 | 0.07409343 | 0.01603301 | 26.99653 | -4.996534 | 1.134789 | -1504.997 | 1.752184
[22 empty] | 40.26 | 24 | 20.23797 | 0.146033 | 0.6358181 | 1.740581 | 4.090466 | 0.1200563 | 0.07430297 | 0.016072 | 27.0613 | -3.061304 | 0.3904825 | -1503.061 | 3.762026
[22 empty] | 40.28 | 29 | 20.22815 | 0.1455769 | 0.629677 | 1.673036 | 4.250941 | 0.1213125 | 0.0745134 | 0.01611114 | 27.13932 | 1.860683 | 0.1193841 | -1498.139 | 8.77185
[22 empty] | 40.3 | 32 | 20.21834 | 0.145123 | 0.6236244 | 1.609354 | 4.421061 | 0.1225884 | 0.07472473 | 0.01615042 | 27.23097 | 4.76903 | 0.7107389 | -1495.231 | 11.78166
[22 empty] | 40.32 | 20 | 20.20856 | 0.1446711 | 0.6176587 | 1.549246 | 4.601617 | 0.1238846 | 0.07493695 | 0.01618984 | 27.33676 | -7.336762 | 2.691404 | -1507.337 | -0.2085577
[22 empty] | 40.34 | 25 | 20.19879 | 0.1442214 | 0.6117782 | 1.492448 | 4.793481 | 0.1252015 | 0.07515008 | 0.01622941 | 27.4573 | -2.4573 | 0.2415328 | -1502.457 | 4.80121
[22 empty] | 40.36 | 22 | 20.18904 | 0.1437737 | 0.6059813 | 1.438722 | 4.99762 | 0.1265395 | 0.07536412 | 0.01626912 | 27.59331 | -5.59331 | 1.422051 | -1505.593 | 1.81096
[22 empty] | 40.38 | 21 | 20.17931 | 0.1433282 | 0.6002665 | 1.38785 | 5.215104 | 0.1278991 | 0.07557908 | 0.01630898 | 27.74564 | -6.745645 | 2.166844 | -1506.746 | 0.8206906
[22 empty] | 40.4 | 31 | 20.1696 | 0.1428847 | 0.594632 | 1.339633 | 5.447124 | 0.1292807 | 0.07579495 | 0.01634898 | 27.9153 | 3.084705 | 0.3069485 | -1496.915 | 10.8304
[22 empty] | 40.42 | 25 | 20.1599 | 0.1424432 | 0.5890766 | 1.293888 | 5.695008 | 0.1306848 | 0.07601176 | 0.01638913 | 28.10341 | -3.103406 | 0.3852451 | -1503.103 | 4.840096
[22 empty] | 40.44 | 26 | 20.15023 | 0.1420038 | 0.5835986 | 1.250451 | 5.960238 | 0.1321119 | 0.07622949 | 0.01642943 | 28.31129 | -2.311291 | 0.205464 | -1502.311 | 5.849771
[22 empty] | 40.46 | 25 | 20.14057 | 0.1415665 | 0.5781967 | 1.209167 | 6.244473 | 0.1335625 | 0.07644816 | 0.01646988 | 28.54046 | -3.540457 | 0.5013933 | -1503.54 | 4.859427
[22 empty] | 40.48 | 25 | 20.13094 | 0.1411311 | 0.5728695 | 1.169897 | 6.549578 | 0.1350372 | 0.07666778 | 0.01651048 | 28.79263 | -3.792626 | 0.5753604 | -1503.793 | 4.869065
[22 empty] | 40.5 | 29 | 20.12132 | 0.1406978 | 0.5676156 | 1.132511 | 6.87765 | 0.1365364 | 0.07688834 | 0.01655123 | 29.06977 | -0.06976626 | 0.000167839 | -1500.07 | 8.878684
[22 empty] | 40.52 | 22 | 20.11172 | 0.1402664 | 0.5624336 | 1.096891 | 7.231058 | 0.1380607 | 0.07710986 | 0.01659213 | 29.37413 | -7.374127 | 2.471716 | -1507.374 | 1.888284
[22 empty] | 40.54 | 22 | 20.10213 | 0.1398371 | 0.5573222 | 1.062928 | 7.612485 | 0.1396107 | 0.07733233 | 0.01663318 | 29.70828 | -7.708282 | 2.7008 | -1507.708 | 1.897866
[22 empty] | 40.56 | 29 | 20.09257 | 0.1394097 | 0.5522802 | 1.030519 | 8.024979 | 0.1411869 | 0.07755577 | 0.01667438 | 30.07518 | -1.075176 | 0.03986216 | -1501.075 | 8.907429
[22 empty] | 40.58 | 27 | 20.08303 | 0.1389842 | 0.5473064 | 0.9995719 | 8.472015 | 0.14279 | 0.07778018 | 0.01671574 | 30.47819 | -3.47819 | 0.4480669 | -1503.478 | 6.916974
[22 empty] | 40.6 | 29 | 20.0735 | 0.1385607 | 0.5423994 | 0.9699995 | 8.95757 | 0.1444206 | 0.07800556 | 0.01675725 | 30.92121 | -1.921214 | 0.127278 | -1501.921 | 8.926499
[22 empty] | 40.62 | 30 | 20.06399 | 0.1381391 | 0.5375581 | 0.9417215 | 9.48621 | 0.1460792 | 0.07823192 | 0.01679892 | 31.40873 | -1.408732 | 0.06615088 | -1501.409 | 9.936006
[22 empty] | 40.64 | 25 | 20.0545 | 0.1377195 | 0.5327814 | 0.9146633 | 10.0632 | 0.1477666 | 0.07845927 | 0.01684074 | 31.94593 | -6.945935 | 1.92984 | -1506.946 | 4.945495
[22 empty] | 40.66 | 20 | 20.04504 | 0.1373018 | 0.5280681 | 0.8887559 | 10.69463 | 0.1494835 | 0.07868762 | 0.01688272 | 32.53885 | -12.53885 | 7.861136 | -1512.539 | -0.0450351
[22 empty] | 40.68 | 20 | 20.03558 | 0.1368859 | 0.523417 | 0.8639347 | 11.3876 | 0.1512304 | 0.07891696 | 0.01692486 | 33.1945 | -13.1945 | 8.704738 | -1513.194 | -0.03558385
[22 empty] | 40.7 | 43 | 20.02615 | 0.136472 | 0.5188271 | 0.8401399 | 12.15039 | 0.1530081 | 0.07914731 | 0.01696715 | 33.92111 | 9.078894 | 1.916891 | -1490.921 | 22.97385
[22 empty] | 40.72 | 30 | 20.01674 | 0.1360599 | 0.5142973 | 0.8173155 | 12.99274 | 0.1548173 | 0.07937866 | 0.0170096 | 34.72835 | -4.728351 | 0.7452435 | -1504.728 | 9.983263
[22 empty] | 40.74 | 29 | 20.00734 | 0.1356497 | 0.5098266 | 0.7954095 | 13.92612 | 0.1566589 | 0.07961103 | 0.01705221 | 35.62767 | -6.627671 | 1.51469 | -1506.628 | 8.992658
[22 empty] | 40.76 | 44 | 19.99797 | 0.1352413 | 0.505414 | 0.7743733 | 14.9642 | 0.1585335 | 0.07984443 | 0.01709498 | 36.63267 | 7.367335 | 1.233582 | -1492.633 | 24.00203
[22 empty] | 40.78 | 33 | 19.98861 | 0.1348348 | 0.5010584 | 0.7541612 | 16.12328 | 0.160442 | 0.08007885 | 0.01713792 | 37.7596 | -4.759601 | 0.6864788 | -1504.76 | 13.01139
[22 empty] | 40.8 | 30 | 19.97927 | 0.1344301 | 0.4967588 | 0.7347309 | 17.42299 | 0.1623851 | 0.08031431 | 0.01718101 | 39.02806 | -9.02806 | 2.716862 | -1509.028 | 10.02073
[22 empty] | 40.82 | 27 | 19.96995 | 0.1340272 | 0.4925144 | 0.7160424 | 18.88711 | 0.1643638 | 0.0805508 | 0.01722427 | 40.46178 | -13.46178 | 6.711838 | -1513.462 | 7.030053
[22 empty] | 40.84 | 44 | 19.96064 | 0.1336262 | 0.4883241 | 0.6980585 | 20.54469 | 0.1663788 | 0.08078834 | 0.01726769 | 42.08978 | 1.910225 | 0.08293087 | -1498.09 | 24.03936
[22 empty] | 40.86 | 38 | 19.95136 | 0.1332269 | 0.4841871 | 0.6807442 | 22.43147 | 0.1684312 | 0.08102694 | 0.01731128 | 43.94776 | -5.947761 | 0.9309438 | -1505.948 | 18.04864
[22 empty] | 40.88 | 43 | 19.9421 | 0.1328294 | 0.4801024 | 0.6640666 | 24.59191 | 0.1705217 | 0.08126659 | 0.01735503 | 46.08015 | -3.080152 | 0.2206358 | -1503.08 | 23.0579
[22 empty] | 40.9 | 50 | 19.93285 | 0.1324337 | 0.4760693 | 0.6479948 | 27.0818 | 0.1726515 | 0.08150731 | 0.01739895 | 48.5427 | 1.457299 | 0.04247442 | -1498.543 | 30.06715
[22 empty] | 40.92 | 56 | 19.92362 | 0.1320398 | 0.4720867 | 0.6324999 | 29.9719 | 0.1748214 | 0.0817491 | 0.01744303 | 51.40616 | 4.593841 | 0.3768459 | -1495.406 | 36.07638
[22 empty] | 40.94 | 53 | 19.91441 | 0.1316476 | 0.4681539 | 0.6175545 | 33.35311 | 0.1770324 | 0.08199196 | 0.01748728 | 54.76139 | -1.761393 | 0.05853787 | -1501.761 | 33.08559
[22 empty] | 40.96 | 57 | 19.90522 | 0.1312571 | 0.46427 | 0.6031329 | 37.34371 | 0.1792857 | 0.08223591 | 0.0175317 | 58.72664 | -1.726642 | 0.05230337 | -1501.727 | 37.09478
[22 empty] | 40.98 | 60 | 19.89605 | 0.1308684 | 0.4604343 | 0.589211 | 42.09981 | 0.1815823 | 0.08248095 | 0.01757629 | 63.45802 | -3.458019 | 0.1992983 | -1503.458 | 40.10395
[22 empty] | 41 | 73 | 19.8869 | 0.1304815 | 0.4566459 | 0.5757658 | 47.83095 | 0.1839234 | 0.08272709 | 0.01762105 | 69.16501 | 3.834987 | 0.2014675 | -1496.165 | 53.1131
[22 empty] | 41.02 | 78 | 19.87776 | 0.1300962 | 0.4529041 | 0.562776 | 54.82337 | 0.18631 | 0.08297433 | 0.01766598 | 76.13386 | 1.866139 | 0.0446471 | -1498.134 | 58.12224
[22 empty] | 41.04 | 83 | 19.86865 | 0.1297126 | 0.4492081 | 0.550221 | 63.47622 | 0.1887433 | 0.08322268 | 0.01771109 | 84.76369 | -1.763686 | 0.03747698 | -1501.764 | 63.13135
[22 empty] | 41.06 | 99 | 19.85955 | 0.1293308 | 0.4455571 | 0.5380818 | 74.35889 | 0.1912247 | 0.08347215 | 0.01775636 | 95.62387 | 3.376134 | 0.1151342 | -1496.624 | 79.14045
[22 empty] | 41.08 | 112 | 19.85047 | 0.1289506 | 0.4419505 | 0.5263401 | 88.30487 | 0.1937553 | 0.08372274 | 0.01780181 | 109.5479 | 2.452139 | 0.05368738 | -1497.548 | 92.14953
[22 empty] | 41.1 | 126 | 19.84141 | 0.1285721 | 0.4383875 | 0.5149788 | 106.5702 | 0.1963365 | 0.08397446 | 0.01784744 | 127.7917 | -1.791705 | 0.02547784 | -1501.792 | 106.1586
[22 empty] | 41.12 | 163 | 19.83237 | 0.1281952 | 0.4348674 | 0.5039816 | 131.1106 | 0.1989697 | 0.08422732 | 0.01789324 | 152.3111 | 10.68888 | 0.7009339 | -1489.311 | 143.1676
[22 empty] | 41.14 | 173 | 19.82335 | 0.12782 | 0.4313895 | 0.4933331 | 165.0833 | 0.2016562 | 0.08448132 | 0.01793922 | 186.2633 | -13.2633 | 1.01685 | -1513.263 | 153.1767
[22 empty] | 41.16 | 232 | 19.81434 | 0.1274465 | 0.4279532 | 0.4830187 | 213.7842 | 0.2043975 | 0.08473648 | 0.01798537 | 234.944 | -2.94404 | 0.03735935 | -1502.944 | 212.1857
[22 empty] | 41.18 | 309 | 19.80536 | 0.1270746 | 0.4245578 | 0.4730246 | 286.4208 | 0.207195 | 0.08499279 | 0.0180317 | 307.561 | 1.438964 | 0.00670103 | -1498.561 | 289.1946
[22 empty] | 41.2 | 408 | 19.79639 | 0.1267043 | 0.4212027 | 0.4633377 | 399.3118 | 0.2100505 | 0.08525026 | 0.01807822 | 420.4328 | -12.4328 | 0.3788592 | -1512.433 | 388.2036
[22 empty] | 41.22 | 636 | 19.78744 | 0.1263356 | 0.4178871 | 0.4539454 | 580.083 | 0.2129653 | 0.08550891 | 0.01812491 | 601.1852 | 34.81476 | 1.905767 | -1465.185 | 616.2126
[22 empty] | 41.24 | 920 | 19.77851 | 0.1259686 | 0.4146106 | 0.4448359 | 862.3156 | 0.2159413 | 0.08576874 | 0.01817178 | 883.3994 | 36.60057 | 1.456089 | -1463.399 | 900.2215
[22 empty] | 41.26 | 1278 | 19.7696 | 0.1256031 | 0.4113724 | 0.4359981 | 1216.55 | 0.2189801 | 0.08602975 | 0.01821884 | 1237.616 | 40.38392 | 1.276104 | -1459.616 | 1258.23
[22 empty] | 41.28 | 1432 | 19.76071 | 0.1252392 | 0.4081721 | 0.4274211 | 1397.285 | 0.2220836 | 0.08629195 | 0.01826608 | 1418.334 | 13.66644 | 0.1304271 | -1486.334 | 1412.239
[22 empty] | 41.3 | 1424 | 19.75184 | 0.1248769 | 0.4050089 | 0.4190949 | 1219.452 | 0.2252535 | 0.08655536 | 0.0183135 | 1240.483 | 183.5172 | 23.65067 | -1316.483 | 1404.248
[22 empty] | 41.32 | 1218 | 19.74298 | 0.1245162 | 0.4018824 | 0.4110097 | 954.5903 | 0.2284918 | 0.08681997 | 0.01836111 | 975.6043 | 242.3957 | 48.23946 | -1257.604 | 1198.257
[22 empty] | 41.34 | 924 | 19.73415 | 0.124157 | 0.3987919 | 0.4031563 | 818.2973 | 0.2318004 | 0.0870858 | 0.0184089 | 839.2948 | 84.70517 | 7.765114 | -1415.295 | 904.2659
[22 empty] | 41.36 | 889 | 19.72533 | 0.1237994 | 0.395737 | 0.395526 | 823.5606 | 0.2351814 | 0.08735285 | 0.01845688 | 844.542 | 44.45802 | 2.223302 | -1455.542 | 869.2747
[22 empty] | 41.38 | 850 | 19.71653 | 0.1234433 | 0.392717 | 0.3881104 | 868.0939 | 0.238637 | 0.08762114 | 0.01850505 | 889.0595 | -39.05946 | 1.794873 | -1539.059 | 830.2835
[22 empty] | 41.4 | 804 | 19.70775 | 0.1230888 | 0.3897315 | 0.3809014 | 777.0541 | 0.2421693 | 0.08789066 | 0.01855341 | 798.0042 | 5.995813 | 0.04471365 | -1494.004 | 784.2923
[22 empty] | 41.42 | 584 | 19.69899 | 0.1227358 | 0.3867799 | 0.3738915 | 574.6422 | 0.2457807 | 0.08816142 | 0.01860195 | 595.5771 | -11.57712 | 0.2295029 | -1511.577 | 564.301
[22 empty] | 41.44 | 445 | 19.69024 | 0.1223843 | 0.3838616 | 0.3670734 | 398.9105 | 0.2494735 | 0.08843344 | 0.01865069 | 419.8306 | 25.16942 | 1.423595 | -1474.831 | 425.3098
[22 empty] | 41.46 | 280 | 19.68152 | 0.1220343 | 0.3809763 | 0.3604403 | 281.9816 | 0.2532501 | 0.08870672 | 0.01869962 | 302.8872 | -22.88722 | 1.870803 | -1522.887 | 260.3185
[22 empty] | 41.48 | 206 | 19.67281 | 0.1216858 | 0.3781234 | 0.3539853 | 207.3115 | 0.2571132 | 0.08898127 | 0.01874874 | 228.203 | -22.20295 | 2.393063 | -1522.203 | 186.3272
[22 empty] | 41.5 | 168 | 19.66413 | 0.1213388 | 0.3753025 | 0.3477023 | 158.3408 | 0.2610654 | 0.0892571 | 0.01879806 | 179.2184 | -11.21842 | 0.7491246 | -1511.218 | 148.3359
[22 empty] | 41.52 | 133 | 19.65546 | 0.1209933 | 0.3725129 | 0.3415851 | 124.8835 | 0.2651094 | 0.08953421 | 0.01884757 | 145.7476 | -12.74757 | 1.221808 | -1512.748 | 113.3445
[22 empty] | 41.54 | 110 | 19.64681 | 0.1206492 | 0.3697544 | 0.335628 | 101.1034 | 0.2692482 | 0.08981261 | 0.01889728 | 121.9542 | -11.95417 | 1.29911 | -1511.954 | 90.35319
[22 empty] | 41.56 | 124 | 19.63818 | 0.1203066 | 0.3670264 | 0.3298254 | 83.60928 | 0.2734847 | 0.09009231 | 0.01894718 | 104.4471 | 19.55286 | 3.08318 | -1480.447 | 104.3618
[22 empty] | 41.58 | 106 | 19.62956 | 0.1199655 | 0.3643285 | 0.3241721 | 70.35937 | 0.277822 | 0.09037332 | 0.01899728 | 91.1846 | 14.8154 | 2.070719 | -1485.185 | 86.37044
[22 empty] | 41.6 | 79 | 19.62097 | 0.1196258 | 0.3616602 | 0.318663 | 60.07506 | 0.2822633 | 0.09065565 | 0.01904758 | 80.88795 | -1.88795 | 0.04511843 | -1501.888 | 59.37903
[22 empty] | 41.62 | 88 | 19.61239 | 0.1192876 | 0.3590211 | 0.3132931 | 51.92557 | 0.2868121 | 0.0909393 | 0.01909808 | 72.72642 | 15.27358 | 2.650935 | -1484.726 | 68.38761
[22 empty] | 41.64 | 62 | 19.60384 | 0.1189508 | 0.3564108 | 0.3080579 | 45.35282 | 0.2914717 | 0.09122429 | 0.01914878 | 66.14193 | -4.141926 | 0.2767024 | -1504.142 | 42.39616
[22 empty] | 41.66 | 63 | 19.5953 | 0.1186154 | 0.3538289 | 0.3029528 | 39.97076 | 0.2962458 | 0.09151062 | 0.01919969 | 60.74842 | 2.251583 | 0.08047027 | -1497.748 | 43.4047
[22 empty] | 41.68 | 54 | 19.58678 | 0.1182815 | 0.3512749 | 0.2979736 | 35.50536 | 0.3011383 | 0.0917983 | 0.01925079 | 56.27185 | -2.271854 | 0.09558003 | -1502.272 | 34.41322
[22 empty] | 41.7 | 47 | 19.57828 | 0.1179489 | 0.3487485 | 0.2931163 | 31.75762 | 0.306153 | 0.09208734 | 0.01930211 | 52.51325 | -5.513252 | 0.6467223 | -1505.513 | 27.42172
[22 empty] | 41.72 | 51 | 19.5698 | 0.1176178 | 0.3462493 | 0.2883767 | 28.58014 | 0.311294 | 0.09237774 | 0.01935362 | 49.3252 | 1.674796 | 0.05499885 | -1498.325 | 31.4302
[22 empty] | 41.74 | 44 | 19.56133 | 0.117288 | 0.3437768 | 0.2837513 | 25.86177 | 0.3165657 | 0.09266952 | 0.01940535 | 46.59656 | -2.596561 | 0.1532302 | -1502.597 | 24.43867
[22 empty] | 41.76 | 38 | 19.55289 | 0.1169596 | 0.3413307 | 0.2792362 | 23.51737 | 0.3219725 | 0.09296269 | 0.01945728 | 44.24218 | -6.242183 | 1.025391 | -1506.242 | 18.44711
[22 empty] | 41.78 | 42 | 19.54446 | 0.1166327 | 0.3389106 | 0.2748281 | 21.4808 | 0.3275191 | 0.09325725 | 0.01950942 | 42.19592 | -0.1959225 | 0.0009139435 | -1500.196 | 22.45554
[22 empty] | 41.8 | 32 | 19.53605 | 0.116307 | 0.3365162 | 0.2705236 | 19.70001 | 0.3332103 | 0.09355321 | 0.01956177 | 40.40574 | -8.405737 | 2.208013 | -1508.406 | 12.46395
[22 empty] | 41.82 | 31 | 19.52767 | 0.1159828 | 0.334147 | 0.2663195 | 18.13357 | 0.3390512 | 0.09385058 | 0.01961433 | 38.83021 | -7.830206 | 1.97781 | -1507.83 | 11.47233
[22 empty] | 41.84 | 32 | 19.5193 | 0.1156598 | 0.3318028 | 0.2622126 | 16.74818 | 0.3450471 | 0.09414937 | 0.0196671 | 37.43602 | -5.436019 | 0.9234468 | -1505.436 | 12.4807
[22 empty] | 41.86 | 34 | 19.51094 | 0.1153383 | 0.3294832 | 0.2582 | 15.51679 | 0.3512035 | 0.09444959 | 0.01972009 | 36.19613 | -2.196133 | 0.1418529 | -1502.196 | 14.48906
[22 empty] | 41.88 | 25 | 19.50261 | 0.1150181 | 0.3271878 | 0.2542789 | 14.41726 | 0.3575262 | 0.09475125 | 0.01977329 | 35.0884 | -10.0884 | 4.071034 | -1510.088 | 5.49739
[22 empty] | 41.9 | 38 | 19.4943 | 0.1146992 | 0.3249163 | 0.2504464 | 13.43129 | 0.3640213 | 0.09505436 | 0.0198267 | 34.09455 | 3.905455 | 0.4013836 | -1496.095 | 18.5057
[22 empty] | 41.92 | 25 | 19.486 | 0.1143816 | 0.3226684 | 0.2466999 | 12.54368 | 0.3706951 | 0.09535892 | 0.01988033 | 33.19936 | -8.199362 | 2.689182 | -1508.199 | 5.514
[22 empty] | 41.94 | 28 | 19.47772 | 0.1140653 | 0.3204437 | 0.2430369 | 11.7417 | 0.3775542 | 0.09566495 | 0.01993419 | 32.39013 | -4.390126 | 0.6883289 | -1504.39 | 8.522277
[22 empty] | 41.96 | 44 | 19.46946 | 0.1137504 | 0.318242 | 0.2394549 | 11.01464 | 0.3846056 | 0.09597246 | 0.01998826 | 31.65612 | 12.34388 | 3.462988 | -1487.656 | 24.53054
[22 empty] | 41.98 | 29 | 19.46122 | 0.1134368 | 0.3160629 | 0.2359516 | 10.35339 | 0.3918564 | 0.09628145 | 0.02004255 | 30.98825 | -1.988245 | 0.1363144 | -1501.988 | 9.538776
[22 empty] | 42 | 27 | 19.453 | 0.1131244 | 0.313906 | 0.2325245 | 9.750212 | 0.3993143 | 0.09659194 | 0.02009706 | 30.37877 | -3.378773 | 0.4228189 | -1503.379 | 7.546997
[22 empty] | 42.02 | 39 | 19.4448 | 0.1128134 | 0.3117712 | 0.2291717 | 9.198473 | 0.4069873 | 0.09690393 | 0.02015179 | 29.82107 | 9.178928 | 2.160326 | -1490.821 | 19.5552
[22 empty] | 42.04 | 25 | 19.43662 | 0.1125036 | 0.3096581 | 0.2258908 | 8.69246 | 0.4148837 | 0.09721743 | 0.02020675 | 29.30944 | -4.309436 | 0.7428496 | -1504.309 | 5.563384
[22 empty] | 42.06 | 22 | 19.42845 | 0.1121951 | 0.3075664 | 0.2226799 | 8.227239 | 0.4230122 | 0.09753246 | 0.02026193 | 28.83894 | -6.838937 | 2.125957 | -1506.839 | 2.57155
[22 empty] | 42.08 | 25 | 19.4203 | 0.1118879 | 0.3054959 | 0.219537 | 7.798524 | 0.4313821 | 0.09784902 | 0.02031734 | 28.4053 | -3.405296 | 0.4638417 | -1503.405 | 5.579696
[22 empty] | 42.1 | 17 | 19.41218 | 0.1115819 | 0.3034461 | 0.2164602 | 7.40258 | 0.4400031 | 0.09816713 | 0.02037298 | 28.00479 | -11.00479 | 7.123843 | -1511.005 | -2.412175
[22 empty] | 42.12 | 19 | 19.40407 | 0.1112772 | 0.301417 | 0.2134476 | 7.036139 | 0.4488852 | 0.09848679 | 0.02042885 | 27.63415 | -8.634148 | 3.923606 | -1508.634 | -0.4040658
[22 empty] | 42.14 | 35 | 19.39597 | 0.1109737 | 0.2994081 | 0.2104975 | 6.696333 | 0.4580391 | 0.09880801 | 0.02048494 | 27.29052 | 7.709481 | 1.698174 | -1492.291 | 15.60403
[22 empty] | 42.16 | 36 | 19.3879 | 0.1106715 | 0.2974192 | 0.2076081 | 6.380634 | 0.4674761 | 0.09913081 | 0.02054127 | 26.97138 | 9.028617 | 2.264331 | -1490.971 | 16.6121
[22 empty] | 42.18 | 29 | 19.37985 | 0.1103705 | 0.2954501 | 0.2047779 | 6.086807 | 0.4772079 | 0.09945519 | 0.02059783 | 26.67452 | 2.325485 | 0.1864786 | -1497.675 | 9.620151
[22 empty] | 42.2 | 27 | 19.37181 | 0.1100707 | 0.2935005 | 0.2020051 | 5.812873 | 0.487247 | 0.09978117 | 0.02065462 | 26.39795 | 0.6020542 | 0.01342479 | -1499.398 | 7.628186
[22 empty] | 42.22 | 37 | 19.3638 | 0.1097721 | 0.2915701 | 0.1992883 | 5.557071 | 0.4976064 | 0.1001087 | 0.02071165 | 26.13993 | 10.86007 | 3.187601 | -1489.14 | 17.6362
[22 empty] | 42.24 | 25 | 19.3558 | 0.1094748 | 0.2896587 | 0.1966259 | 5.317831 | 0.5082999 | 0.1004379 | 0.02076892 | 25.8989 | -0.8988965 | 0.0323206 | -1500.899 | 5.6442
[22 empty] | 42.26 | 26 | 19.34782 | 0.1091787 | 0.287766 | 0.1940165 | 5.09375 | 0.5193421 | 0.1007688 | 0.02082642 | 25.67347 | 0.3265308 | 0.004100861 | -1499.673 | 6.652179
[22 empty] | 42.28 | 26 | 19.33986 | 0.1088837 | 0.2858918 | 0.1914588 | 4.883572 | 0.5307483 | 0.1011012 | 0.02088417 | 25.4624 | 0.5376002 | 0.01111592 | -1499.462 | 6.66014
[22 empty] | 42.3 | 30 | 19.33192 | 0.10859 | 0.2840359 | 0.1889513 | 4.686166 | 0.5425346 | 0.1014353 | 0.02094215 | 25.26457 | 4.735426 | 0.7474753 | -1495.265 | 10.66808
[22 empty] | 42.32 | 28 | 19.324 | 0.1082974 | 0.282198 | 0.1864928 | 4.500517 | 0.5547182 | 0.1017711 | 0.02100037 | 25.07899 | 2.921009 | 0.3047249 | -1497.079 | 8.676005
[22 empty] | 42.34 | 25 | 19.31609 | 0.1080061 | 0.2803778 | 0.1840819 | 4.325708 | 0.5673171 | 0.1021086 | 0.02105884 | 24.90475 | 0.09525106 | 0.0003629106 | -1499.905 | 5.683909
[22 empty] | 42.36 | 19 | 19.3082 | 0.1077159 | 0.2785753 | 0.1817175 | 4.160908 | 0.5803505 | 0.1024477 | 0.02111756 | 24.74104 | -5.741037 | 1.734711 | -1505.741 | -0.3082048
[22 empty] | 42.38 | 24 | 19.30034 | 0.1074268 | 0.27679 | 0.1793984 | 4.005367 | 0.5938385 | 0.1027885 | 0.02117651 | 24.58712 | -0.5871236 | 0.01436309 | -1500.587 | 4.699663
[22 empty] | 42.4 | 28 | 19.29249 | 0.107139 | 0.2750219 | 0.1771234 | 3.858403 | 0.6078025 | 0.103131 | 0.02123572 | 24.44235 | 3.557655 | 0.4520324 | -1496.442 | 8.707511
[22 empty] | 42.42 | 38 | 19.28466 | 0.1068522 | 0.2732706 | 0.1748914 | 3.719395 | 0.6222653 | 0.1034752 | 0.02129518 | 24.3061 | 13.6939 | 4.93481 | -1486.306 | 18.71534
[22 empty] | 42.44 | 26 | 19.27685 | 0.1065667 | 0.271536 | 0.1727013 | 3.587779 | 0.6372509 | 0.1038212 | 0.02135488 | 24.17786 | 1.822143 | 0.1277002 | -1498.178 | 6.723153
[22 empty] | 42.46 | 20 | 19.26905 | 0.1062823 | 0.2698179 | 0.1705521 | 3.463037 | 0.6527849 | 0.1041689 | 0.02141484 | 24.05711 | -4.057113 | 0.8230083 | -1504.057 | 0.7309453
[22 empty] | 42.48 | 25 | 19.26128 | 0.105999 | 0.268116 | 0.1684428 | 3.3447 | 0.6688942 | 0.1045183 | 0.02147505 | 23.94343 | 1.056574 | 0.04465391 | -1498.943 | 5.738719
[22 empty] | 42.5 | 27 | 19.25353 | 0.1057168 | 0.2664302 | 0.1663724 | 3.232336 | 0.6856078 | 0.1048695 | 0.02153551 | 23.83639 | 3.163607 | 0.3706817 | -1496.836 | 7.746475
[22 empty] | 42.52 | 16 | 19.24579 | 0.1054358 | 0.2647603 | 0.1643399 | 3.125548 | 0.7029562 | 0.1052225 | 0.02159623 | 23.73565 | -7.735647 | 3.740015 | -1507.736 | -3.245788
[22 empty] | 42.54 | 31 | 19.23807 | 0.1051559 | 0.263106 | 0.1623445 | 3.023973 | 0.720972 | 0.1055773 | 0.0216572 | 23.64086 | 7.359144 | 1.747 | -1492.641 | 11.76193
[22 empty] | 42.56 | 30 | 19.23037 | 0.1048771 | 0.2614671 | 0.1603852 | 2.927278 | 0.73969 | 0.1059338 | 0.02171844 | 23.55172 | 6.44828 | 1.386011 | -1493.552 | 10.76963
[22 empty] | 42.58 | 25 | 19.22269 | 0.1045994 | 0.2598435 | 0.1584611 | 2.835152 | 0.7591471 | 0.1062922 | 0.02177993 | 23.46797 | 1.532035 | 0.09388522 | -1498.468 | 5.77731
[22 empty] | 42.6 | 28 | 19.21503 | 0.1043228 | 0.258235 | 0.1565715 | 2.747314 | 0.7793827 | 0.1066524 | 0.02184169 | 23.38935 | 4.610652 | 0.7592184 | -1495.389 | 8.784973
[22 empty] | 42.62 | 22 | 19.20738 | 0.1040473 | 0.2566414 | 0.1547155 | 2.663501 | 0.8004392 | 0.1070144 | 0.02190371 | 23.31565 | -1.315646 | 0.07867836 | -1501.316 | 2.792616
[22 empty] | 42.64 | 23 | 19.19976 | 0.1037729 | 0.2550625 | 0.1528923 | 2.583469 | 0.8223613 | 0.1073783 | 0.02196599 | 23.24666 | -0.2466613 | 0.002645295 | -1500.247 | 3.800241
[22 empty] | 42.66 | 30 | 19.19215 | 0.1034996 | 0.2534981 | 0.1511011 | 2.506996 | 0.8451975 | 0.107744 | 0.02202855 | 23.18222 | 6.817783 | 1.549406 | -1493.182 | 10.80785
[22 empty] | 42.68 | 25 | 19.18456 | 0.1032274 | 0.2519481 | 0.1493412 | 2.433872 | 0.8689991 | 0.1081116 | 0.02209136 | 23.12215 | 1.877845 | 0.1410521 | -1498.122 | 5.815436
[22 empty] | 42.7 | 24 | 19.177 | 0.1029562 | 0.2504122 | 0.1476119 | 2.363905 | 0.8938214 | 0.1084811 | 0.02215445 | 23.06634 | 0.9336628 | 0.03632193 | -1499.066 | 4.823005
[22 empty] | 42.72 | 25 | 19.16944 | 0.1026861 | 0.2488903 | 0.1459125 | 2.296915 | 0.9197237 | 0.1088525 | 0.02221781 | 23.01464 | 1.985357 | 0.1576658 | -1498.015 | 5.830555
[22 empty] | 42.74 | 19 | 19.16191 | 0.1024171 | 0.2473823 | 0.1442423 | 2.232736 | 0.9467697 | 0.1092258 | 0.02228144 | 22.96697 | -3.966967 | 0.8282541 | -1503.967 | -0.1619129
[22 empty] | 42.76 | 23 | 19.1544 | 0.1021491 | 0.2458879 | 0.1426005 | 2.171212 | 0.9750278 | 0.109601 | 0.02234534 | 22.92322 | 0.0767769 | 0.000256291 | -1499.923 | 3.8456
[22 empty] | 42.78 | 32 | 19.14691 | 0.1018821 | 0.2444071 | 0.1409867 | 2.112199 | 1.004571 | 0.1099782 | 0.02240952 | 22.88334 | 9.116661 | 2.597297 | -1490.883 | 12.85309
[22 empty] | 42.8 | 25 | 19.13943 | 0.1016163 | 0.2429395 | 0.1394001 | 2.055562 | 1.03548 | 0.1103573 | 0.02247397 | 22.84726 | 2.152742 | 0.185372 | -1497.847 | 5.860571
[22 empty] | 42.82 | 31 | 19.13197 | 0.1013514 | 0.2414852 | 0.1378401 | 2.001174 | 1.067839 | 0.1107384 | 0.02253871 | 22.81494 | 8.185061 | 2.161136 | -1491.815 | 11.86803
[22 empty] | 42.84 | 25 | 19.12453 | 0.1010876 | 0.2400439 | 0.1363062 | 1.948919 | 1.101741 | 0.1111214 | 0.02260372 | 22.78636 | 2.213644 | 0.1960088 | -1497.786 | 5.875467
[22 empty] | 42.86 | 24 | 19.11711 | 0.1008248 | 0.2386154 | 0.1347977 | 1.898686 | 1.137285 | 0.1115065 | 0.02266902 | 22.7615 | 1.238503 | 0.06391203 | -1498.761 | 4.882887
[22 empty] | 42.88 | 19 | 19.10971 | 0.1005631 | 0.2371997 | 0.1333142 | 1.850372 | 1.174579 | 0.1118935 | 0.0227346 | 22.74037 | -3.740368 | 0.7363344 | -1503.74 | -0.1097116
[22 empty] | 42.9 | 26 | 19.10233 | 0.1003023 | 0.2357965 | 0.131855 | 1.803881 | 1.213741 | 0.1122826 | 0.02280046 | 22.72299 | 3.277013 | 0.4130312 | -1496.723 | 6.897671
[22 empty] | 42.92 | 27 | 19.09496 | 0.1000426 | 0.2344057 | 0.1304196 | 1.759121 | 1.254897 | 0.1126737 | 0.02286661 | 22.70939 | 4.290609 | 0.6818269 | -1495.709 | 7.905035
[22 empty] | 42.94 | 33 | 19.08762 | 0.09978386 | 0.2330272 | 0.1290075 | 1.716008 | 1.298186 | 0.1130668 | 0.02293305 | 22.69963 | 10.30037 | 3.215079 | -1489.7 | 13.91238
[22 empty] | 42.96 | 17 | 19.08029 | 0.09952614 | 0.2316608 | 0.1276183 | 1.674462 | 1.343756 | 0.113462 | 0.02299978 | 22.69378 | -5.693777 | 1.907006 | -1505.694 | -2.080292
[22 empty] | 42.98 | 24 | 19.07298 | 0.09926942 | 0.2303064 | 0.1262514 | 1.634407 | 1.391773 | 0.1138593 | 0.0230668 | 22.69192 | 1.308082 | 0.07129497 | -1498.692 | 4.927016
[22 empty] | 43 | 33 | 19.06569 | 0.09901369 | 0.2289639 | 0.1249063 | 1.595774 | 1.442414 | 0.1142587 | 0.02313412 | 22.69416 | 10.30584 | 3.218496 | -1489.694 | 13.93431
[22 empty] | 43.02 | 26 | 19.05842 | 0.09875894 | 0.227633 | 0.1235826 | 1.558496 | 1.495874 | 0.1146601 | 0.02320173 | 22.70063 | 3.29937 | 0.4186863 | -1496.701 | 6.941577
[22 empty] | 43.04 | 30 | 19.05117 | 0.09850518 | 0.2263138 | 0.1222799 | 1.52251 | 1.552367 | 0.1150637 | 0.02326963 | 22.71148 | 7.28852 | 1.770751 | -1492.711 | 10.94883
[22 empty] | 43.06 | 27 | 19.04394 | 0.09825239 | 0.2250059 | 0.1209976 | 1.487757 | 1.612127 | 0.1154695 | 0.02333784 | 22.72688 | 4.273116 | 0.6762785 | -1495.727 | 7.956063
[22 empty] | 43.08 | 21 | 19.03672 | 0.09800058 | 0.2237094 | 0.1197354 | 1.45418 | 1.675411 | 0.1158773 | 0.02340634 | 22.74704 | -1.747043 | 0.145341 | -1501.747 | 1.963278
[22 empty] | 43.1 | 20 | 19.02953 | 0.09774973 | 0.222424 | 0.1184929 | 1.421729 | 1.742503 | 0.1162874 | 0.02347515 | 22.77219 | -2.772187 | 0.3842511 | -1502.772 | 0.9704741
[22 empty] | 43.12 | 25 | 19.02235 | 0.09749985 | 0.2211497 | 0.1172696 | 1.390353 | 1.813715 | 0.1166996 | 0.02354426 | 22.80258 | 2.197422 | 0.1931465 | -1497.803 | 5.977652
[22 empty] | 43.14 | 27 | 19.01519 | 0.09725092 | 0.2198863 | 0.1160651 | 1.360004 | 1.889391 | 0.117114 | 0.02361368 | 22.83851 | 4.161486 | 0.6414062 | -1495.839 | 7.984811
[22 empty] | 43.16 | 20 | 19.00805 | 0.09700295 | 0.2186337 | 0.1148792 | 1.330639 | 1.969913 | 0.1175307 | 0.0236834 | 22.88033 | -2.880331 | 0.4148152 | -1502.88 | 0.9919515
[22 empty] | 43.18 | 25 | 19.00093 | 0.09675592 | 0.2173918 | 0.1137113 | 1.302216 | 2.055705 | 0.1179495 | 0.02375343 | 22.92841 | 2.071591 | 0.1716595 | -1497.928 | 5.999073
[22 empty] | 43.2 | 27 | 18.99382 | 0.09650983 | 0.2161604 | 0.1125611 | 1.274694 | 2.147238 | 0.1183706 | 0.02382378 | 22.98318 | 4.016819 | 0.5975864 | -1495.983 | 8.006177
[22 empty] | 43.22 | 35 | 18.98674 | 0.09626468 | 0.2149395 | 0.1114283 | 1.248036 | 2.245037 | 0.118794 | 0.02389444 | 23.04513 | 11.95487 | 4.083396 | -1488.045 | 16.01326
[22 empty] | 43.24 | 19 | 18.97967 | 0.09602047 | 0.2137289 | 0.1103125 | 1.222206 | 2.349689 | 0.1192196 | 0.02396541 | 23.11481 | -4.114814 | 0.8911417 | -1504.115 | 0.0203273
[22 empty] | 43.26 | 32 | 18.97263 | 0.09577718 | 0.2125284 | 0.1092133 | 1.19717 | 2.461849 | 0.1196475 | 0.0240367 | 23.19285 | 8.807153 | 2.423936 | -1491.193 | 13.02737
[22 empty] | 43.28 | 26 | 18.9656 | 0.09553482 | 0.2113381 | 0.1081306 | 1.172896 | 2.582255 | 0.1200778 | 0.0241083 | 23.27994 | 2.720063 | 0.2845669 | -1497.28 | 7.034403
[22 empty] | 43.3 | 20 | 18.95859 | 0.09529337 | 0.2101577 | 0.1070638 | 1.149353 | 2.711739 | 0.1205103 | 0.02418023 | 23.37688 | -3.376884 | 0.5701673 | -1503.377 | 1.041413
[22 empty] | 43.32 | 20 | 18.9516 | 0.09505284 | 0.2089872 | 0.1060128 | 1.126512 | 2.851238 | 0.1209453 | 0.02425248 | 23.4846 | -3.484596 | 0.6071204 | -1503.485 | 1.048405
[22 empty] | 43.34 | 30 | 18.94462 | 0.09481322 | 0.2078265 | 0.1049772 | 1.104346 | 3.001814 | 0.1213825 | 0.02432506 | 23.60411 | 6.395893 | 1.363582 | -1493.604 | 11.05538
[22 empty] | 43.36 | 35 | 18.93767 | 0.0945745 | 0.2066754 | 0.1039566 | 1.082828 | 3.164676 | 0.1218222 | 0.02439796 | 23.7366 | 11.2634 | 3.624692 | -1488.737 | 16.06233
[22 empty] | 43.38 | 28 | 18.93073 | 0.09433669 | 0.2055338 | 0.1029509 | 1.061933 | 3.3412 | 0.1222642 | 0.02447119 | 23.88342 | 4.116577 | 0.6052217 | -1495.883 | 9.069267
[22 empty] | 43.4 | 24 | 18.92382 | 0.09409977 | 0.2044016 | 0.1019597 | 1.041638 | 3.532964 | 0.1227086 | 0.02454475 | 24.04613 | -0.0461316 | 8.867184e-05 | -1500.046 | 5.076184
[22 empty] | 43.42 | 15 | 18.91692 | 0.09386374 | 0.2032788 | 0.1009828 | 1.021919 | 3.741777 | 0.1231555 | 0.02461864 | 24.22651 | -9.226512 | 5.675236 | -1509.227 | -3.916917
[22 empty] | 43.44 | 33 | 18.91004 | 0.0936286 | 0.2021652 | 0.1000198 | 1.002755 | 3.969729 | 0.1236048 | 0.02469286 | 24.42663 | 8.573368 | 2.227352 | -1491.427 | 14.08996
[22 empty] | 43.46 | 29 | 18.90318 | 0.09339434 | 0.2010608 | 0.09907053 | 0.9841248 | 4.219239 | 0.1240566 | 0.02476743 | 24.64889 | 4.35111 | 0.6528331 | -1495.649 | 10.09682
[22 empty] | 43.48 | 43 | 18.89633 | 0.09316096 | 0.1999654 | 0.09813472 | 0.9660097 | 4.493122 | 0.1245108 | 0.02484233 | 24.89608 | 18.10392 | 7.622138 | -1481.896 | 24.10367
[22 empty] | 43.5 | 36 | 18.88951 | 0.09292845 | 0.1988789 | 0.09721211 | 0.9483903 | 4.79467 | 0.1249676 | 0.02491757 | 25.17148 | 10.82852 | 3.257137 | -1489.171 | 17.11049
[22 empty] | 43.52 | 25 | 18.88271 | 0.09269681 | 0.1978012 | 0.09630245 | 0.9312489 | 5.127751 | 0.1254269 | 0.02499315 | 25.47893 | -0.4789258 | 0.009174799 | -1500.479 | 6.117294
[22 empty] | 43.54 | 32 | 18.87592 | 0.09246604 | 0.1967322 | 0.0954055 | 0.9145682 | 5.496936 | 0.1258887 | 0.02506908 | 25.82298 | 6.177016 | 1.19236 | -1493.823 | 13.12408
[22 empty] | 43.56 | 32 | 18.86915 | 0.09223612 | 0.1956719 | 0.09452103 | 0.8983319 | 5.907655 | 0.1263531 | 0.02514535 | 26.20907 | 5.790934 | 1.047966 | -1494.209 | 13.13085
[22 empty] | 43.58 | 34 | 18.8624 | 0.09200707 | 0.1946202 | 0.09364879 | 0.8825243 | 6.366407 | 0.12682 | 0.02522197 | 26.64365 | 7.356349 | 1.591643 | -1492.644 | 15.1376
[22 empty] | 43.6 | 31 | 18.85567 | 0.09177886 | 0.1935769 | 0.09278858 | 0.8671304 | 6.881012 | 0.1272896 | 0.02529895 | 27.13455 | 3.865454 | 0.4819914 | -1496.135 | 12.14433
[22 empty] | 43.62 | 33 | 18.84896 | 0.09155151 | 0.192542 | 0.09194017 | 0.852136 | 7.460955 | 0.1277617 | 0.02537627 | 27.69122 | 5.308778 | 0.8540341 | -1494.691 | 14.15104
[22 empty] | 43.64 | 30 | 18.84227 | 0.091325 | 0.1915153 | 0.09110334 | 0.8375273 | 8.11783 | 0.1282365 | 0.02545395 | 28.32526 | 1.674742 | 0.09349201 | -1498.325 | 11.15773
[22 empty] | 43.66 | 22 | 18.83559 | 0.09109932 | 0.1904969 | 0.09027788 | 0.8232913 | 8.86593 | 0.1287139 | 0.02553199 | 29.05093 | -7.050933 | 2.259803 | -1507.051 | 3.164408
[22 empty] | 43.68 | 42 | 18.82894 | 0.09087449 | 0.1894865 | 0.08946359 | 0.8094152 | 9.723035 | 0.129194 | 0.02561039 | 29.88602 | 12.11398 | 3.494015 | -1487.886 | 23.17106
[22 empty] | 43.7 | 40 | 18.8223 | 0.09065048 | 0.1884842 | 0.08866027 | 0.7958872 | 10.71149 | 0.1296768 | 0.02568915 | 30.85284 | 9.147164 | 2.091765 | -1490.853 | 21.1777
[22 empty] | 43.72 | 39 | 18.81568 | 0.0904273 | 0.1874898 | 0.08786773 | 0.7826956 | 11.85969 | 0.1301623 | 0.02576827 | 31.97978 | 7.020224 | 1.263681 | -1492.98 | 20.18432
[22 empty] | 43.74 | 37 | 18.80908 | 0.09020495 | 0.1865032 | 0.08708576 | 0.7698294 | 13.20413 | 0.1306506 | 0.02584776 | 33.30334 | 3.696665 | 0.3693333 | -1496.303 | 18.19092
[22 empty] | 43.76 | 40 | 18.8025 | 0.08998341 | 0.1855245 | 0.08631419 | 0.757278 | 14.79243 | 0.1311416 | 0.02592762 | 34.87109 | 5.128908 | 0.6576424 | -1494.871 | 21.1975
[22 empty] | 43.78 | 54 | 18.79594 | 0.08976269 | 0.1845534 | 0.08555283 | 0.7450312 | 16.68751 | 0.1316353 | 0.02600785 | 36.74598 | 17.25402 | 5.512982 | -1482.746 | 35.20406
[22 empty] | 43.8 | 34 | 18.78939 | 0.08954278 | 0.1835899 | 0.0848015 | 0.7330791 | 18.97402 | 0.1321319 | 0.02608845 | 39.01265 | -5.012646 | 0.7390182 | -1505.013 | 15.21061
[22 empty] | 43.82 | 55 | 18.78287 | 0.08932368 | 0.1826339 | 0.08406002 | 0.7214125 | 21.7679 | 0.1326313 | 0.02616943 | 41.78699 | 13.21301 | 3.174246 | -1486.787 | 36.21713
[22 empty] | 43.84 | 65 | 18.77636 | 0.08910538 | 0.1816854 | 0.08332822 | 0.7100222 | 25.23121 | 0.1331335 | 0.02625078 | 45.2311 | 19.7689 | 6.012455 | -1480.231 | 46.22364
[22 empty] | 43.86 | 55 | 18.76987 | 0.08888788 | 0.1807442 | 0.08260595 | 0.6988997 | 29.59587 | 0.1336385 | 0.02633251 | 49.57685 | 5.423149 | 0.5347373 | -1494.577 | 36.23013
[22 empty] | 43.88 | 64 | 18.7634 | 0.08867117 | 0.1798104 | 0.08189302 | 0.6880365 | 35.2025 | 0.1341465 | 0.02641463 | 55.16487 | 8.835126 | 1.219679 | -1491.165 | 45.2366
[22 empty] | 43.9 | 64 | 18.75695 | 0.08845526 | 0.1788837 | 0.08118928 | 0.6774248 | 42.56637 | 0.1346573 | 0.02649713 | 62.51043 | 1.489575 | 0.03466928 | -1498.51 | 45.24305
[22 empty] | 43.92 | 75 | 18.75052 | 0.08824013 | 0.1779642 | 0.08049458 | 0.6670568 | 52.49311 | 0.1351711 | 0.02658002 | 72.41914 | 2.580864 | 0.08881142 | -1497.419 | 56.24948
[22 empty] | 43.94 | 101 | 18.7441 | 0.08802579 | 0.1770518 | 0.07980875 | 0.656925 | 66.28905 | 0.1356878 | 0.0266633 | 86.19732 | 14.80268 | 2.169499 | -1485.197 | 82.2559
[22 empty] | 43.96 | 107 | 18.73771 | 0.08781223 | 0.1761464 | 0.07913165 | 0.6470224 | 86.15464 | 0.1362075 | 0.02674697 | 106.0454 | 0.9545811 | 0.008516122 | -1499.045 | 88.26229
[22 empty] | 43.98 | 127 | 18.73133 | 0.08759944 | 0.1752479 | 0.07846314 | 0.6373421 | 115.9268 | 0.1367302 | 0.02683103 | 135.8004 | -8.800367 | 0.6098146 | -1508.8 | 108.2687
[22 empty] | 44 | 188 | 18.72497 | 0.08738743 | 0.1743562 | 0.07780306 | 0.6278775 | 162.3925 | 0.1372559 | 0.0269155 | 182.2491 | 5.750906 | 0.1759198 | -1494.249 | 169.275
[22 empty] | 44.02 | 254 | 18.71863 | 0.08717619 | 0.1734714 | 0.07715128 | 0.6186222 | 236.826 | 0.1377846 | 0.02700036 | 256.6659 | -2.665855 | 0.02797945 | -1502.666 | 235.2814
[22 empty] | 44.04 | 355 | 18.71231 | 0.08696571 | 0.1725932 | 0.07650765 | 0.6095701 | 351.4975 | 0.1383164 | 0.02708562 | 371.3208 | -16.32082 | 0.7503352 | -1516.321 | 336.2877
[22 empty] | 44.06 | 513 | 18.70601 | 0.08675599 | 0.1717218 | 0.07587204 | 0.6007153 | 487.5073 | 0.1388513 | 0.02717129 | 507.3144 | 5.685581 | 0.06301331 | -1494.314 | 494.294
[22 empty] | 44.08 | 520 | 18.69973 | 0.08654703 | 0.1708569 | 0.07524433 | 0.5920521 | 540.2295 | 0.1393893 | 0.02725736 | 560.0206 | -40.0206 | 3.080093 | -1540.021 | 501.3003
[22 empty] | 44.1 | 490 | 18.69346 | 0.08633882 | 0.1699985 | 0.07462437 | 0.583575 | 457.0438 | 0.1399304 | 0.02734385 | 476.8191 | 13.18091 | 0.3545643 | -1486.819 | 471.3065
[22 empty] | 44.12 | 419 | 18.68722 | 0.08613137 | 0.1691466 | 0.07401204 | 0.5752787 | 352.2204 | 0.1404747 | 0.02743074 | 371.9801 | 47.01995 | 5.276553 | -1452.98 | 400.3128
[22 empty] | 44.14 | 349 | 18.68099 | 0.08592466 | 0.168301 | 0.07340722 | 0.5671582 | 298.1078 | 0.1410221 | 0.02751805 | 317.8521 | 31.14785 | 2.77991 | -1468.852 | 330.319
[22 empty] | 44.16 | 343 | 18.67478 | 0.08571869 | 0.1674618 | 0.07280978 | 0.5592084 | 298.3167 | 0.1415728 | 0.02760578 | 318.0458 | 24.95415 | 1.815481 | -1475.046 | 324.3252
[22 empty] | 44.18 | 311 | 18.66859 | 0.08551347 | 0.1666288 | 0.07221961 | 0.5514246 | 325.4776 | 0.1421267 | 0.02769393 | 345.1918 | -34.19179 | 3.759096 | -1534.192 | 292.3314
[22 empty] | 44.2 | 342 | 18.66242 | 0.08530898 | 0.1658021 | 0.07163658 | 0.5438023 | 313.8939 | 0.1426838 | 0.0277825 | 333.5934 | 8.406635 | 0.2066419 | -1491.593 | 323.3376
[22 empty] | 44.22 | 290 | 18.65627 | 0.08510522 | 0.1649815 | 0.07106059 | 0.536337 | 243.7195 | 0.1432443 | 0.0278715 | 263.4044 | 26.59563 | 2.43906 | -1473.404 | 271.3437
[22 empty] | 44.24 | 189 | 18.65013 | 0.08490219 | 0.1641669 | 0.07049151 | 0.5290243 | 170.4777 | 0.143808 | 0.02796093 | 190.1482 | -1.148205 | 0.006975533 | -1501.148 | 170.3499
[22 empty] | 44.26 | 159 | 18.64402 | 0.08469989 | 0.1633584 | 0.06992925 | 0.5218603 | 119.3995 | 0.1443751 | 0.02805079 | 139.0558 | 19.9442 | 2.501704 | -1480.056 | 140.356
[22 empty] | 44.28 | 116 | 18.63792 | 0.08449831 | 0.1625559 | 0.06937368 | 0.5148408 | 86.73629 | 0.1449455 | 0.02814108 | 106.3786 | 9.621438 | 0.7980351 | -1490.379 | 97.36208
[22 empty] | 44.3 | 87 | 18.63184 | 0.08429745 | 0.1617592 | 0.06882472 | 0.507962 | 65.55085 | 0.1455194 | 0.0282318 | 85.17928 | 1.820716 | 0.03810353 | -1498.179 | 68.36816
[22 empty] | 44.32 | 79 | 18.62578 | 0.0840973 | 0.1609684 | 0.06828224 | 0.5012203 | 51.26221 | 0.1460966 | 0.02832297 | 70.87698 | 8.123017 | 0.8352329 | -1491.877 | 60.37422
[22 empty] | 44.34 | 60 | 18.61974 | 0.08389787 | 0.1601833 | 0.06774615 | 0.4946118 | 41.22458 | 0.1466773 | 0.02841458 | 60.82585 | -0.825849 | 0.01136711 | -1500.826 | 41.38026
[22 empty] | 44.36 | 56 | 18.61372 | 0.08369914 | 0.159404 | 0.06721635 | 0.4881333 | 33.91297 | 0.1472615 | 0.02850664 | 53.50091 | 2.499089 | 0.1115258 | -1497.501 | 37.38628
[22 empty] | 44.38 | 49 | 18.60771 | 0.08350112 | 0.1586304 | 0.06669274 | 0.4817812 | 28.42026 | 0.1478491 | 0.02859914 | 47.99503 | 1.004972 | 0.02061159 | -1498.995 | 30.39229
[22 empty] | 44.4 | 43 | 18.60173 | 0.0833038 | 0.1578624 | 0.06617522 | 0.4755523 | 24.18545 | 0.1484403 | 0.02869209 | 43.74721 | -0.7472075 | 0.01298416 | -1500.747 | 24.39827
[22 empty] | 44.42 | 55 | 18.59576 | 0.08310718 | 0.1570999 | 0.06566371 | 0.4694435 | 20.84821 | 0.149035 | 0.0287855 | 40.39711 | 14.60289 | 3.877171 | -1485.397 | 36.40424
[22 empty] | 44.44 | 34 | 18.58982 | 0.08291126 | 0.156343 | 0.06515811 | 0.4634517 | 18.16896 | 0.1496333 | 0.02887936 | 37.70515 | -3.705154 | 0.4037695 | -1503.705 | 15.41018
[22 empty] | 44.46 | 39 | 18.58389 | 0.08271602 | 0.1555915 | 0.06465832 | 0.4575739 | 15.98345 | 0.1502352 | 0.02897369 | 35.50708 | 3.492916 | 0.3128324 | -1496.507 | 20.41611
[22 empty] | 44.48 | 38 | 18.57798 | 0.08252148 | 0.1548454 | 0.06416426 | 0.4518072 | 14.17599 | 0.1508408 | 0.02906848 | 33.68721 | 4.312785 | 0.4894768 | -1495.687 | 19.42202
[22 empty] | 44.5 | 24 | 18.57208 | 0.08232762 | 0.1541047 | 0.06367584 | 0.4461489 | 12.66316 | 0.15145 | 0.02916373 | 32.16211 | -8.16211 | 2.775835 | -1508.162 | 5.427916
[22 empty] | 44.52 | 15 | 18.56621 | 0.08213445 | 0.1533693 | 0.06319298 | 0.4405962 | 11.3835 | 0.1520629 | 0.02925945 | 30.87032 | -15.87032 | 16.79115 | -1515.87 | -3.56621
[22 empty] | 44.54 | 41 | 18.56036 | 0.08194195 | 0.1526391 | 0.06271559 | 0.4351465 | 10.29093 | 0.1526796 | 0.02935565 | 29.76576 | 11.23424 | 3.078245 | -1488.766 | 22.43964
[22 empty] | 44.56 | 28 | 18.55452 | 0.08175013 | 0.1519142 | 0.06224359 | 0.4297974 | 9.350301 | 0.1533 | 0.02945231 | 28.81328 | -0.8132783 | 0.0236222 | -1500.813 | 9.445481
[22 empty] | 44.58 | 31 | 18.5487 | 0.08155898 | 0.1511943 | 0.0617769 | 0.4245463 | 8.534412 | 0.1539242 | 0.02954946 | 27.98566 | 3.014336 | 0.2931039 | -1496.986 | 12.4513
[22 empty] | 44.6 | 23 | 18.5429 | 0.0813685 | 0.1504796 | 0.06131544 | 0.4193909 | 7.821936 | 0.1545522 | 0.02964709 | 27.26159 | -4.261593 | 0.7896163 | -1504.262 | 4.457097
[22 empty] | 44.62 | 29 | 18.53712 | 0.08117869 | 0.14977 | 0.06085913 | 0.4143288 | 7.195952 | 0.1551841 | 0.02974521 | 26.62414 | 2.375859 | 0.194645 | -1497.624 | 10.46288
[22 empty] | 44.64 | 25 | 18.53136 | 0.08098954 | 0.1490653 | 0.06040789 | 0.4093579 | 6.642889 | 0.1558199 | 0.02984381 | 26.05974 | -1.059735 | 0.04492155 | -1501.06 | 6.468639
[22 empty] | 44.66 | 25 | 18.52562 | 0.08080105 | 0.1483656 | 0.05996166 | 0.4044759 | 6.151756 | 0.1564596 | 0.0299429 | 25.55738 | -0.5573814 | 0.01242696 | -1500.557 | 6.474381
[22 empty] | 44.68 | 30 | 18.51989 | 0.08061322 | 0.1476709 | 0.05952035 | 0.3996807 | 5.713571 | 0.1571032 | 0.03004249 | 25.1081 | 4.891904 | 0.7976909 | -1495.108 | 11.48011
[22 empty] | 44.7 | 24 | 18.51419 | 0.08042604 | 0.146981 | 0.05908389 | 0.3949703 | 5.320933 | 0.1577508 | 0.03014257 | 24.70448 | -0.7044765 | 0.02067863 | -1500.704 | 5.485811
[22 empty] | 44.72 | 20 | 18.5085 | 0.08023952 | 0.1462959 | 0.05865222 | 0.3903427 | 4.967701 | 0.1584024 | 0.03024316 | 24.34038 | -4.340378 | 0.9419441 | -1504.34 | 1.491498
[22 empty] | 44.74 | 26 | 18.50283 | 0.08005364 | 0.1456156 | 0.05822527 | 0.385796 | 4.648738 | 0.159058 | 0.03034425 | 24.01066 | 1.989336 | 0.1522099 | -1498.011 | 7.497167
[22 empty] | 44.76 | 24 | 18.49718 | 0.07986841 | 0.14494 | 0.05780296 | 0.3813282 | 4.359724 | 0.1597178 | 0.03044585 | 23.71101 | 0.2889887 | 0.00347977 | -1499.711 | 5.502816
[22 empty] | 44.78 | 28 | 18.49155 | 0.07968382 | 0.1442692 | 0.05738522 | 0.3769377 | 4.097004 | 0.1603816 | 0.03054796 | 23.43776 | 4.562238 | 0.7433578 | -1495.438 | 9.508448
[22 empty] | 44.8 | 25 | 18.48594 | 0.07949987 | 0.1436029 | 0.056972 | 0.3726225 | 3.857464 | 0.1610496 | 0.03065058 | 23.1878 | 1.812199 | 0.1313626 | -1498.188 | 6.51406
[22 empty] | 44.82 | 25 | 18.48035 | 0.07931655 | 0.1429413 | 0.05656323 | 0.3683811 | 3.638442 | 0.1617218 | 0.03075372 | 22.95847 | 2.041535 | 0.1667146 | -1497.958 | 6.519654
[22 empty] | 44.84 | 25 | 18.47477 | 0.07913387 | 0.1422843 | 0.05615884 | 0.3642116 | 3.437647 | 0.1623982 | 0.03085738 | 22.74746 | 2.252537 | 0.202957 | -1497.747 | 6.525229
[22 empty] | 44.86 | 25 | 18.46921 | 0.07895182 | 0.1416317 | 0.05575877 | 0.3601126 | 3.253104 | 0.1630789 | 0.03096157 | 22.55281 | 2.447186 | 0.2395487 | -1497.553 | 6.530786
[22 empty] | 44.88 | 5 | 18.46368 | 0.0787704 | 0.1409837 | 0.05536296 | 0.3560823 | 3.083097 | 0.1637638 | 0.03106629 | 22.3728 | -17.3728 | 60.36286 | -1517.373 | -13.46368
[22 empty] | 44.9 | 32 | 18.45816 | 0.0785896 | 0.14034 | 0.05497136 | 0.3521194 | 2.926132 | 0.1644531 | 0.03117154 | 22.20593 | 9.794066 | 2.997616 | -1490.206 | 13.54184
[22 empty] | 44.92 | 23 | 18.45266 | 0.07840942 | 0.1397008 | 0.05458389 | 0.3482223 | 2.780903 | 0.1651467 | 0.03127732 | 22.0509 | 0.9490999 | 0.03916481 | -1499.051 | 4.547343
[22 empty] | 44.94 | 30 | 18.44717 | 0.07822986 | 0.1390659 | 0.0542005 | 0.3443895 | 2.646264 | 0.1658447 | 0.03138365 | 21.90655 | 8.093447 | 2.183463 | -1491.907 | 11.55283
[22 empty] | 44.96 | 28 | 18.44171 | 0.07805092 | 0.1384354 | 0.05382114 | 0.3406197 | 2.521207 | 0.1665472 | 0.03149051 | 21.77188 | 6.228117 | 1.385337 | -1493.772 | 9.558289
[22 empty] | 44.98 | 28 | 18.43627 | 0.07787259 | 0.1378091 | 0.05344575 | 0.3369114 | 2.40484 | 0.1672541 | 0.03159793 | 21.646 | 6.354003 | 1.441906 | -1493.646 | 9.563734
[22 empty] | 45 | 19 | 18.43084 | 0.07769487 | 0.1371871 | 0.05307428 | 0.3332634 | 2.296373 | 0.1679656 | 0.03170589 | 21.5281 | -2.528104 | 0.3363848 | -1502.528 | 0.5691597
[22 empty] | 45.02 | 22 | 18.42543 | 0.07751776 | 0.1365692 | 0.05270666 | 0.3296743 | 2.195105 | 0.1686816 | 0.03181441 | 21.4175 | 0.5824979 | 0.0154229 | -1499.418 | 3.574567
[22 empty] | 45.04 | 17 | 18.42004 | 0.07734125 | 0.1359556 | 0.05234285 | 0.3261429 | 2.100412 | 0.1694021 | 0.03192349 | 21.31356 | -4.313564 | 1.09452 | -1504.314 | -1.420044
[22 empty] | 45.06 | 28 | 18.41467 | 0.07716535 | 0.135346 | 0.05198279 | 0.3226679 | 2.011733 | 0.1701273 | 0.03203313 | 21.21573 | 6.784271 | 1.643797 | -1493.216 | 9.585326
[22 empty] | 45.08 | 22 | 18.40932 | 0.07699005 | 0.1347406 | 0.05162644 | 0.3192482 | 1.92857 | 0.1708572 | 0.03214333 | 21.1235 | 0.8765023 | 0.03492074 | -1499.123 | 3.590678
[22 empty] | 45.1 | 27 | 18.40399 | 0.07681534 | 0.1341392 | 0.05127374 | 0.3158825 | 1.850472 | 0.1715918 | 0.03225411 | 21.03642 | 5.963582 | 1.317197 | -1494.036 | 8.596011
[22 empty] | 45.12 | 25 | 18.39867 | 0.07664123 | 0.1335418 | 0.05092464 | 0.3125699 | 1.777036 | 0.1723311 | 0.03236546 | 20.95408 | 4.045915 | 0.6547772 | -1495.954 | 6.601325
[22 empty] | 45.14 | 15 | 18.39338 | 0.0764677 | 0.1329484 | 0.05057909 | 0.309309 | 1.707896 | 0.1730752 | 0.03247738 | 20.87613 | -5.876133 | 2.301929 | -1505.876 | -3.393379
[22 empty] | 45.16 | 26 | 18.3881 | 0.07629477 | 0.132359 | 0.05023705 | 0.306099 | 1.642724 | 0.1738242 | 0.03258989 | 20.80223 | 5.19777 | 1.039108 | -1494.802 | 7.611898
[22 empty] | 45.18 | 27 | 18.38284 | 0.07612242 | 0.1317734 | 0.04989847 | 0.3029386 | 1.581221 | 0.174578 | 0.03270298 | 20.73208 | 6.267921 | 1.455068 | -1493.732 | 8.617156
[22 empty] | 45.2 | 25 | 18.3776 | 0.07595066 | 0.1311918 | 0.0495633 | 0.299827 | 1.523116 | 0.1753367 | 0.03281666 | 20.66541 | 4.334594 | 0.7515483 | -1495.665 | 6.622396
[22 empty] | 45.22 | 16 | 18.37238 | 0.07577947 | 0.130614 | 0.04923149 | 0.296763 | 1.468162 | 0.1761004 | 0.03293094 | 20.60196 | -4.601964 | 1.32363 | -1504.602 | -2.372383
[22 empty] | 45.24 | 26 | 18.36718 | 0.07560887 | 0.13004 | 0.04890301 | 0.2937458 | 1.416135 | 0.1768691 | 0.03304582 | 20.54153 | 5.458472 | 1.145958 | -1494.542 | 7.63282
[22 empty] | 45.26 | 18 | 18.362 | 0.07543884 | 0.1294697 | 0.0485778 | 0.2907744 | 1.366831 | 0.1776429 | 0.03316129 | 20.48389 | -2.483892 | 0.3427623 | -1502.484 | -0.3619966
[22 empty] | 45.28 | 22 | 18.35683 | 0.07526938 | 0.1289032 | 0.04825582 | 0.2878478 | 1.320062 | 0.1784217 | 0.03327738 | 20.42887 | 1.571131 | 0.1122024 | -1498.429 | 3.643169
[22 empty] | 45.3 | 20 | 18.35168 | 0.07510049 | 0.1283405 | 0.04793704 | 0.2849653 | 1.275658 | 0.1792056 | 0.03339407 | 20.37629 | -0.3762859 | 0.007079552 | -1500.376 | 1.648315
[22 empty] | 45.32 | 23 | 18.34656 | 0.07493218 | 0.1277814 | 0.0476214 | 0.2821257 | 1.233461 | 0.1799948 | 0.03351138 | 20.32598 | 2.674015 | 0.3108851 | -1497.326 | 4.653443
[22 empty] | 45.34 | 26 | 18.34145 | 0.07476442 | 0.1272259 | 0.04730888 | 0.2793285 | 1.193327 | 0.1807891 | 0.03362931 | 20.27782 | 5.722179 | 1.259359 | -1494.278 | 7.658552
[22 empty] | 45.36 | 21 | 18.33636 | 0.07459723 | 0.1266741 | 0.04699942 | 0.2765726 | 1.155124 | 0.1815888 | 0.03374786 | 20.23166 | 0.7683393 | 0.02811168 | -1499.232 | 2.663643
[22 empty] | 45.38 | 30 | 18.33128 | 0.0744306 | 0.1261258 | 0.04669298 | 0.2738573 | 1.118729 | 0.1823937 | 0.03386704 | 20.18738 | 9.812619 | 3.209583 | -1490.187 | 11.66872
[22 empty] | 45.4 | 21 | 18.32623 | 0.07426453 | 0.1255811 | 0.04638953 | 0.2711819 | 1.08403 | 0.183204 | 0.03398685 | 20.14487 | 0.8551305 | 0.03482134 | -1499.145 | 2.673769
[22 empty] | 45.42 | 20 | 18.3212 | 0.07409901 | 0.1250399 | 0.04608904 | 0.2685454 | 1.050923 | 0.1840198 | 0.0341073 | 20.10402 | -0.1040204 | 0.0005410122 | -1500.104 | 1.678803
[22 empty] | 45.44 | 26 | 18.31618 | 0.07393404 | 0.1245022 | 0.04579145 | 0.2659472 | 1.019313 | 0.184841 | 0.03422839 | 20.06474 | 5.935263 | 1.354898 | -1494.065 | 7.68382
[22 empty] | 45.46 | 24 | 18.31118 | 0.07376963 | 0.123968 | 0.04549673 | 0.2633865 | 0.9891087 | 0.1856677 | 0.03435012 | 20.02693 | 3.97307 | 0.6577201 | -1496.027 | 5.688817
[22 empty] | 45.48 | 22 | 18.3062 | 0.07360576 | 0.1234372 | 0.04520485 | 0.2608627 | 0.9602296 | 0.1864999 | 0.03447251 | 19.99052 | 2.009483 | 0.1835465 | -1497.991 | 3.693796
[22 empty] | 45.5 | 22 | 18.30124 | 0.07344244 | 0.1229098 | 0.04491577 | 0.258375 | 0.9325986 | 0.1873378 | 0.03459555 | 19.95542 | 2.044581 | 0.1900142 | -1497.955 | 3.698756
[22 empty] | 45.52 | 24 | 18.2963 | 0.07327966 | 0.1223857 | 0.04462946 | 0.2559226 | 0.9061449 | 0.1881813 | 0.03471926 | 19.92157 | 4.078435 | 0.693068 | -1495.922 | 5.703698
[22 empty] | 45.54 | 19 | 18.29138 | 0.07311742 | 0.121865 | 0.04434587 | 0.2535051 | 0.8808023 | 0.1890305 | 0.03484362 | 19.88889 | -0.8888891 | 0.04158547 | -1500.889 | 0.7086208
[22 empty] | 45.56 | 17 | 18.28647 | 0.07295572 | 0.1213477 | 0.04406498 | 0.2511216 | 0.8565095 | 0.1898855 | 0.03496866 | 19.85733 | -2.857329 | 0.4802545 | -1502.857 | -1.286475
[22 empty] | 45.58 | 19 | 18.28159 | 0.07279456 | 0.1208336 | 0.04378675 | 0.2487716 | 0.8332092 | 0.1907463 | 0.03509437 | 19.82683 | -0.8268256 | 0.03598108 | -1500.827 | 0.7184108
[22 empty] | 45.6 | 18 | 18.27672 | 0.07263393 | 0.1203228 | 0.04351115 | 0.2464544 | 0.810848 | 0.191613 | 0.03522076 | 19.79733 | -1.797326 | 0.1794656 | -1501.797 | -0.2767221
[22 empty] | 45.62 | 15 | 18.27187 | 0.07247383 | 0.1198152 | 0.04323814 | 0.2441694 | 0.7893759 | 0.1924856 | 0.03534783 | 19.76878 | -4.76878 | 1.516084 | -1504.769 | -3.271874
[22 empty] | 45.64 | 22 | 18.26704 | 0.07231426 | 0.1193108 | 0.04296769 | 0.2419161 | 0.7687466 | 0.1933642 | 0.0354756 | 19.74114 | 2.258861 | 0.2319297 | -1497.741 | 3.732956
[22 empty] | 45.66 | 17 | 18.26223 | 0.07215521 | 0.1188096 | 0.04269977 | 0.2396939 | 0.7489163 | 0.1942488 | 0.03560405 | 19.71436 | -2.71436 | 0.4333972 | -1502.714 | -1.262233
[22 empty] | 45.68 | 21 | 18.25744 | 0.07199669 | 0.1183115 | 0.04243435 | 0.2375021 | 0.7298443 | 0.1951395 | 0.03573321 | 19.6884 | 1.311598 | 0.08191855 | -1498.688 | 2.74256
[22 empty] | 45.7 | 21 | 18.25267 | 0.07183869 | 0.1178166 | 0.0421714 | 0.2353402 | 0.7114924 | 0.1960363 | 0.03586307 | 19.66323 | 1.336775 | 0.08509368 | -1498.663 | 2.747334
[22 empty] | 45.72 | 24 | 18.24791 | 0.07168121 | 0.1173248 | 0.04191088 | 0.2332078 | 0.6938247 | 0.1969393 | 0.03599364 | 19.63879 | 4.361207 | 0.7925051 | -1495.639 | 5.752089
[22 empty] | 45.74 | 27 | 18.24317 | 0.07152425 | 0.116836 | 0.04165277 | 0.2311042 | 0.6768077 | 0.1978486 | 0.03612492 | 19.61507 | 7.384927 | 2.019894 | -1492.615 | 8.756826
[22 empty] | 45.76 | 20 | 18.23846 | 0.07136781 | 0.1163503 | 0.04139704 | 0.2290289 | 0.6604097 | 0.1987642 | 0.03625692 | 19.59203 | 0.4079686 | 0.008321921 | -1499.592 | 1.761544
[22 empty] | 45.78 | 23 | 18.23376 | 0.07121187 | 0.1158676 | 0.04114366 | 0.2269815 | 0.644601 | 0.1996861 | 0.03638965 | 19.56964 | 3.430361 | 0.5116252 | -1496.57 | 4.766243
[22 empty] | 45.8 | 17 | 18.22908 | 0.07105645 | 0.1153879 | 0.04089259 | 0.2249614 | 0.6293538 | 0.2006145 | 0.03652311 | 19.54787 | -2.547866 | 0.3818601 | -1502.548 | -1.229076
[22 empty] | 45.82 | 29 | 18.22441 | 0.07090153 | 0.1149112 | 0.04064382 | 0.2229681 | 0.6146416 | 0.2015494 | 0.0366573 | 19.52669 | 9.473313 | 3.094609 | -1490.527 | 10.77559
[22 empty] | 45.84 | 18 | 18.21977 | 0.07074712 | 0.1144375 | 0.04039731 | 0.2210012 | 0.6004398 | 0.2024908 | 0.03679224 | 19.50608 | -1.506077 | 0.1260149 | -1501.506 | -0.2197709
[22 empty] | 45.86 | 24 | 18.21515 | 0.07059322 | 0.1139666 | 0.04015303 | 0.2190603 | 0.586725 | 0.2034389 | 0.03692792 | 19.48601 | 4.513989 | 0.849004 | -1495.486 | 5.784854
[22 empty] | 45.88 | 18 | 18.21054 | 0.07043981 | 0.1134987 | 0.03991096 | 0.2171448 | 0.5734751 | 0.2043936 | 0.03706435 | 19.46647 | -1.466467 | 0.1194737 | -1501.466 | -0.2105399
[22 empty] | 45.9 | 21 | 18.20595 | 0.07028691 | 0.1130336 | 0.03967108 | 0.2152543 | 0.5606694 | 0.205355 | 0.03720154 | 19.44742 | 1.552576 | 0.1147853 | -1498.447 | 2.794048
[22 empty] | 45.92 | 26 | 18.20138 | 0.0701345 | 0.1125714 | 0.03943335 | 0.2133884 | 0.5482882 | 0.2063233 | 0.0373395 | 19.42886 | 6.571138 | 1.660764 | -1493.429 | 7.798617
[22 empty] | 45.94 | 23 | 18.19683 | 0.06998259 | 0.112112 | 0.03919776 | 0.2115467 | 0.536313 | 0.2072984 | 0.03747822 | 19.41076 | 3.589238 | 0.5601144 | -1496.411 | 4.803167
[22 empty] | 45.96 | 17 | 18.1923 | 0.06983117 | 0.1116554 | 0.03896427 | 0.2097287 | 0.5247261 | 0.2082805 | 0.03761772 | 19.39311 | -2.393105 | 0.3368796 | -1502.393 | -1.192302
[22 empty] | 45.98 | 20 | 18.18779 | 0.06968025 | 0.1112016 | 0.03873286 | 0.207934 | 0.5135109 | 0.2092695 | 0.03775799 | 19.37588 | 0.6241243 | 0.01947656 | -1499.376 | 1.812211
[22 empty] | 46 | 21 | 18.18329 | 0.06952981 | 0.1107506 | 0.0385035 | 0.2061623 | 0.5026518 | 0.2102656 | 0.03789906 | 19.35906 | 1.640943 | 0.1282235 | -1498.359 | 2.816706
[22 empty] | 46.02 | 22 | 18.17882 | 0.06937985 | 0.1103023 | 0.03827618 | 0.2044131 | 0.4921337 | 0.2112688 | 0.03804091 | 19.34263 | 2.657367 | 0.3209817 | -1497.343 | 3.821182
[22 empty] | 46.04 | 21 | 18.17436 | 0.06923039 | 0.1098567 | 0.03805086 | 0.2026861 | 0.4819426 | 0.2122793 | 0.03818357 | 19.32659 | 1.673409 | 0.1333475 | -1498.327 | 2.825639
[22 empty] | 46.06 | 26 | 18.16992 | 0.0690814 | 0.1094138 | 0.03782753 | 0.2009809 | 0.472065 | 0.213297 | 0.03832702 | 19.31092 | 6.689084 | 1.720917 | -1493.311 | 7.830077
[22 empty] | 46.08 | 28 | 18.1655 | 0.0689329 | 0.1089736 | 0.03760615 | 0.1992971 | 0.4624881 | 0.214322 | 0.03847129 | 19.29559 | 8.704406 | 2.705953 | -1491.296 | 9.834497
[22 empty] | 46.1 | 17 | 18.1611 | 0.06878487 | 0.1085361 | 0.03738672 | 0.1976344 | 0.4532 | 0.2153545 | 0.03861638 | 19.28061 | -2.280615 | 0.3059532 | -1502.281 | -1.161102
[22 empty] | 46.12 | 27 | 18.15672 | 0.06863732 | 0.1081011 | 0.0371692 | 0.1959924 | 0.444189 | 0.2163944 | 0.03876228 | 19.26597 | 7.734035 | 2.215381 | -1492.266 | 8.843281
[22 empty] | 46.14 | 22 | 18.15236 | 0.06849024 | 0.1076688 | 0.03695357 | 0.1943708 | 0.4354443 | 0.2174418 | 0.03890902 | 19.25163 | 2.748366 | 0.3433416 | -1497.252 | 3.847645
[22 empty] | 46.16 | 32 | 18.14801 | 0.06834364 | 0.1072391 | 0.03673981 | 0.1927693 | 0.4269555 | 0.2184969 | 0.03905658 | 19.23761 | 12.76239 | 5.089955 | -1487.238 | 13.85199
[22 empty] | 46.18 | 20 | 18.14368 | 0.06819751 | 0.1068119 | 0.03652791 | 0.1911874 | 0.4187126 | 0.2195597 | 0.039205 | 19.22389 | 0.7761144 | 0.03011768 | -1499.224 | 1.856317
[22 empty] | 46.2 | 22 | 18.13938 | 0.06805184 | 0.1063873 | 0.03631783 | 0.189625 | 0.4107063 | 0.2206303 | 0.03935425 | 19.21045 | 2.789552 | 0.353709 | -1497.21 | 3.860625
[22 empty] | 46.22 | 21 | 18.13509 | 0.06790664 | 0.1059652 | 0.03610956 | 0.1880816 | 0.4029276 | 0.2217087 | 0.03950437 | 19.19729 | 1.80271 | 0.1547507 | -1498.197 | 2.864914
[22 empty] | 46.24 | 26 | 18.13082 | 0.06776191 | 0.1055456 | 0.03590307 | 0.186557 | 0.3953679 | 0.2227951 | 0.03965534 | 19.1844 | 6.815599 | 1.78663 | -1493.184 | 7.869185
[22 empty] | 46.26 | 20 | 18.12656 | 0.06761763 | 0.1051285 | 0.03569835 | 0.1850509 | 0.3880191 | 0.2238894 | 0.03980718 | 19.17177 | 0.8282257 | 0.03429789 | -1499.172 | 1.873437
[22 empty] | 46.28 | 17 | 18.12233 | 0.06747382 | 0.1047139 | 0.03549538 | 0.1835629 | 0.3808734 | 0.2249918 | 0.03995989 | 19.1594 | -2.159401 | 0.2742948 | -1502.159 | -1.12233
[22 empty] | 46.3 | 20 | 18.11811 | 0.06733047 | 0.1043017 | 0.03529414 | 0.1820928 | 0.3739234 | 0.2261024 | 0.04011348 | 19.14727 | 0.8527266 | 0.03635714 | -1499.147 | 1.881885
[22 empty] | 46.32 | 20 | 18.11392 | 0.06718757 | 0.103892 | 0.0350946 | 0.1806403 | 0.367162 | 0.2272213 | 0.04026797 | 19.13538 | 0.8646156 | 0.03737801 | -1499.135 | 1.886081
[22 empty] | 46.34 | 19 | 18.10974 | 0.06704513 | 0.1034846 | 0.03489674 | 0.1792051 | 0.3605824 | 0.2283484 | 0.04042334 | 19.12373 | -0.1237269 | 0.000805703 | -1500.124 | 0.8902589
[22 empty] | 46.36 | 21 | 18.10558 | 0.06690314 | 0.1030797 | 0.03470056 | 0.177787 | 0.3541782 | 0.229484 | 0.04057962 | 19.11229 | 1.887706 | 0.1696873 | -1498.112 | 2.894418
[22 empty] | 46.38 | 26 | 18.10144 | 0.0667616 | 0.1026771 | 0.03450603 | 0.1763856 | 0.3479432 | 0.2306281 | 0.0407368 | 19.10108 | 6.89892 | 1.83058 | -1493.101 | 7.898558
[22 empty] | 46.4 | 20 | 18.09732 | 0.06662051 | 0.1022769 | 0.03431312 | 0.1750007 | 0.3418715 | 0.2317807 | 0.0408949 | 19.09008 | 0.9099214 | 0.04139785 | -1499.09 | 1.90268
[22 empty] | 46.42 | 18 | 18.09322 | 0.06647986 | 0.101879 | 0.03412183 | 0.1736321 | 0.3359574 | 0.232942 | 0.04105392 | 19.07928 | -1.079283 | 0.06471403 | -1501.079 | -0.0932172
[22 empty] | 46.44 | 17 | 18.08913 | 0.06633966 | 0.1014834 | 0.03393214 | 0.1722794 | 0.3301955 | 0.2341121 | 0.04121388 | 19.06869 | -2.068689 | 0.2517338 | -1502.069 | -1.089133
[22 empty] | 46.46 | 20 | 18.08507 | 0.0661999 | 0.1010901 | 0.03374402 | 0.1709425 | 0.3245807 | 0.235291 | 0.04137476 | 19.05829 | 0.9417099 | 0.04434088 | -1499.058 | 1.914933
[22 empty] | 46.48 | 28 | 18.08102 | 0.06606059 | 0.1006991 | 0.03355747 | 0.1696211 | 0.3191079 | 0.2364788 | 0.04153659 | 19.04808 | 8.951918 | 2.86203 | -1491.048 | 9.91898
[22 empty] | 46.5 | 18 | 18.07699 | 0.06592171 | 0.1003104 | 0.03337245 | 0.168315 | 0.3137725 | 0.2376757 | 0.04169938 | 19.03806 | -1.038059 | 0.05986475 | -1501.038 | -0.07699142
[22 empty] | 46.52 | 21 | 18.07298 | 0.06578327 | 0.09992393 | 0.03318896 | 0.1670239 | 0.3085698 | 0.2388816 | 0.04186312 | 19.02822 | 1.971784 | 0.1851396 | -1498.028 | 2.927018
[22 empty] | 46.54 | 21 | 18.06899 | 0.06564527 | 0.09953968 | 0.03300699 | 0.1657476 | 0.3034955 | 0.2400968 | 0.04202783 | 19.01855 | 1.98145 | 0.1869592 | -1498.019 | 2.93101
[22 empty] | 46.56 | 21 | 18.06502 | 0.0655077 | 0.09915764 | 0.0328265 | 0.1644859 | 0.2985454 | 0.2413212 | 0.04219351 | 19.00906 | 1.990944 | 0.1887552 | -1498.009 | 2.934982
[22 empty] | 46.58 | 23 | 18.06106 | 0.06537056 | 0.09877779 | 0.03264749 | 0.1632385 | 0.2937154 | 0.2425551 | 0.04236018 | 18.99973 | 4.000271 | 0.6957465 | -1496 | 4.938936
[22 empty] | 46.6 | 23 | 18.05713 | 0.06523386 | 0.09840013 | 0.03246994 | 0.1620053 | 0.2890018 | 0.2437984 | 0.04252783 | 18.99057 | 4.009434 | 0.6989375 | -1495.991 | 4.942872
[22 empty] | 46.62 | 19 | 18.05321 | 0.06509758 | 0.09802462 | 0.03229384 | 0.160786 | 0.2844008 | 0.2450513 | 0.04269648 | 18.98156 | 0.01843761 | 1.789186e-05 | -1499.982 | 0.9467882
[22 empty] | 46.64 | 31 | 18.04931 | 0.06496173 | 0.09765127 | 0.03211916 | 0.1595804 | 0.2799088 | 0.2463139 | 0.04286614 | 18.97272 | 12.02728 | 4.666309 | -1487.973 | 12.95069
[22 empty] | 46.66 | 17 | 18.04543 | 0.0648263 | 0.09728004 | 0.0319459 | 0.1583883 | 0.2755225 | 0.2475863 | 0.04303681 | 18.96402 | -1.96402 | 0.2269045 | -1501.964 | -1.045434
[22 empty] | 46.68 | 8 | 18.04157 | 0.06469129 | 0.09691092 | 0.03177403 | 0.1572095 | 0.2712385 | 0.2488685 | 0.0432085 | 18.95547 | -10.95547 | 15.0028 | -1510.955 | -10.04157
[22 empty] | 46.7 | 20 | 18.03773 | 0.06455671 | 0.0965439 | 0.03160355 | 0.1560439 | 0.2670537 | 0.2501608 | 0.04338122 | 18.94708 | 1.052925 | 0.05543254 | -1498.947 | 1.962269
[22 empty] | 46.72 | 17 | 18.03391 | 0.06442255 | 0.09617896 | 0.03143444 | 0.1548911 | 0.262965 | 0.2514632 | 0.04355498 | 18.93882 | -1.938818 | 0.2211186 | -1501.939 | -1.033908
[22 empty] | 46.74 | 18 | 18.0301 | 0.0642888 | 0.09581609 | 0.03126668 | 0.1537511 | 0.2589695 | 0.2527757 | 0.04372978 | 18.9307 | -0.9307007 | 0.04812243 | -1500.931 | -0.03010305
[22 empty] | 46.76 | 18 | 18.02632 | 0.06415547 | 0.09545527 | 0.03110026 | 0.1526236 | 0.2550645 | 0.2540985 | 0.04390564 | 18.92272 | -0.9227201 | 0.04730069 | -1500.923 | -0.02631681
[22 empty] | 46.78 | 15 | 18.02255 | 0.06402256 | 0.09509648 | 0.03093517 | 0.1515085 | 0.2512471 | 0.2554318 | 0.04408256 | 18.91487 | -3.914873 | 1.021749 | -1503.915 | -3.022549
[22 empty] | 46.8 | 26 | 18.0188 | 0.06389005 | 0.09473971 | 0.03077138 | 0.1504055 | 0.2475148 | 0.2567756 | 0.04426055 | 18.90716 | 7.092842 | 1.934939 | -1492.907 | 7.9812
[22 empty] | 46.82 | 22 | 18.01507 | 0.06375796 | 0.09438494 | 0.0306089 | 0.1493146 | 0.2438652 | 0.25813 | 0.04443963 | 18.89957 | 3.100429 | 0.4369391 | -1496.9 | 3.98493
[22 empty] | 46.84 | 22 | 18.01136 | 0.06362628 | 0.09403216 | 0.03044769 | 0.1482355 | 0.2402956 | 0.2594952 | 0.04461979 | 18.89211 | 3.10789 | 0.4390444 | -1496.892 | 3.988642
[22 empty] | 46.86 | 18 | 18.00767 | 0.06349501 | 0.09368136 | 0.03028776 | 0.147168 | 0.2368039 | 0.2608712 | 0.04480105 | 18.88477 | -0.8847734 | 0.04349022 | -1500.885 | -0.007665144
[22 empty] | 46.88 | 15 | 18.00399 | 0.06336414 | 0.09333252 | 0.03012909 | 0.146112 | 0.2333878 | 0.2622582 | 0.04498342 | 18.87756 | -3.877558 | 1.002364 | -1503.878 | -3.003991
[22 empty] | 46.9 | 21 | 18.00033 | 0.06323367 | 0.09298562 | 0.02997166 | 0.1450674 | 0.2300451 | 0.2636563 | 0.0451669 | 18.87046 | 2.129538 | 0.2159492 | -1497.87 | 2.999665
[22 empty] | 46.92 | 26 | 17.9967 | 0.06310361 | 0.09264065 | 0.02981546 | 0.1440339 | 0.2267737 | 0.2650656 | 0.04535151 | 18.86348 | 7.136518 | 1.958842 | -1492.863 | 8.003302
[22 empty] | 46.94 | 16 | 17.99308 | 0.06297395 | 0.0922976 | 0.02966047 | 0.1430114 | 0.2235716 | 0.2664862 | 0.04553725 | 18.85662 | -2.856618 | 0.5100166 | -1502.857 | -1.993079
[22 empty] | 46.96 | 19 | 17.98948 | 0.06284468 | 0.09195645 | 0.02950669 | 0.1419998 | 0.2204369 | 0.2679183 | 0.04572414 | 18.84987 | 0.1501337 | 0.001186322 | -1499.85 | 1.010521
[22 empty] | 46.98 | 21 | 17.9859 | 0.06271582 | 0.09161719 | 0.02935411 | 0.1409989 | 0.2173677 | 0.2693619 | 0.04591218 | 18.84323 | 2.156774 | 0.2215083 | -1497.843 | 3.014102
[22 empty] | 47 | 18 | 17.98234 | 0.06258735 | 0.0912798 | 0.02920271 | 0.1400085 | 0.2143621 | 0.2708173 | 0.04610138 | 18.83669 | -0.8366947 | 0.03889211 | -1500.837 | 0.01766452
[22 empty] | 47.02 | 12 | 17.97879 | 0.06245928 | 0.09094428 | 0.02905247 | 0.1390285 | 0.2114185 | 0.2722845 | 0.04629175 | 18.83027 | -6.830271 | 3.887717 | -1506.83 | -5.978791
[22 empty] | 47.04 | 23 | 17.97527 | 0.0623316 | 0.09061059 | 0.02890339 | 0.1380588 | 0.2085351 | 0.2737636 | 0.0464833 | 18.82395 | 4.176047 | 0.7582336 | -1495.824 | 5.024734
[22 empty] | 47.06 | 22 | 17.97176 | 0.0622043 | 0.09027875 | 0.02875546 | 0.1370992 | 0.2057104 | 0.2752548 | 0.04667605 | 18.81774 | 3.182262 | 0.4603086 | -1496.818 | 4.028241
[22 empty] | 47.08 | 11 | 17.96827 | 0.0620774 | 0.08994872 | 0.02860865 | 0.1361495 | 0.2029426 | 0.2767583 | 0.04687 | 18.81163 | -7.811627 | 5.54741 | -1507.812 | -6.968271
[22 empty] | 47.1 | 22 | 17.9648 | 0.06195089 | 0.0896205 | 0.02846297 | 0.1352097 | 0.2002303 | 0.2782741 | 0.04706516 | 18.80562 | 3.194384 | 0.4638224 | -1496.806 | 4.035198
[22 empty] | 47.12 | 19 | 17.96135 | 0.06182476 | 0.08929407 | 0.0283184 | 0.1342796 | 0.1975721 | 0.2798024 | 0.04726154 | 18.7997 | 0.200296 | 0.0021115 | -1499.8 | 1.038649
[22 empty] | 47.14 | 13 | 17.95792 | 0.06169902 | 0.08896942 | 0.02817493 | 0.133359 | 0.1949665 | 0.2813433 | 0.04745915 | 18.79389 | -5.79389 | 2.582243 | -1505.794 | -4.957919
[22 empty] | 47.16 | 18 | 17.95451 | 0.06157366 | 0.08864654 | 0.02803255 | 0.1324479 | 0.1924121 | 0.2828969 | 0.047658 | 18.78817 | -0.7881731 | 0.03451205 | -1500.788 | 0.04549461
[22 empty] | 47.18 | 24 | 17.95111 | 0.06144869 | 0.08832541 | 0.02789124 | 0.1315461 | 0.1899076 | 0.2844635 | 0.04785811 | 18.78255 | 5.217449 | 1.134241 | -1494.783 | 6.04889
[22 empty] | 47.2 | 20 | 17.94773 | 0.06132409 | 0.08800603 | 0.027751 | 0.1306535 | 0.1874516 | 0.2860432 | 0.04805948 | 18.77702 | 1.222977 | 0.07478362 | -1498.777 | 2.052266
[22 empty] | 47.22 | 18 | 17.94438 | 0.06119987 | 0.08768837 | 0.02761181 | 0.1297699 | 0.1850431 | 0.287636 | 0.04826213 | 18.77159 | -0.7715877 | 0.03307487 | -1500.772 | 0.05562341
[22 empty] | 47.24 | 25 | 17.94104 | 0.06107603 | 0.08737244 | 0.02747367 | 0.1288953 | 0.1826806 | 0.2892422 | 0.04846605 | 18.76624 | 6.233756 | 1.554389 | -1493.766 | 7.058962
[22 empty] | 47.26 | 19 | 17.93772 | 0.06095256 | 0.0870582 | 0.02733656 | 0.1280294 | 0.1803631 | 0.2908618 | 0.04867128 | 18.76099 | 0.2390098 | 0.003006614 | -1499.761 | 1.062283
[22 empty] | 47.28 | 20 | 17.93442 | 0.06082947 | 0.08674566 | 0.02720048 | 0.1271723 | 0.1780895 | 0.2924951 | 0.04887781 | 18.75583 | 1.244174 | 0.07739847 | -1498.756 | 2.065585
[22 empty] | 47.3 | 19 | 17.93113 | 0.06070675 | 0.0864348 | 0.02706541 | 0.1263238 | 0.1758586 | 0.2941422 | 0.04908565 | 18.75075 | 0.2492504 | 0.003269778 | -1499.751 | 1.068868
[22 empty] | 47.32 | 24 | 17.92787 | 0.0605844 | 0.0861256 | 0.02693134 | 0.1254837 | 0.1736693 | 0.2958033 | 0.04929483 | 18.74576 | 5.25424 | 1.150293 | -1494.746 | 6.072132
[22 empty] | 47.34 | 25 | 17.92462 | 0.06046243 | 0.08581807 | 0.02679827 | 0.1246519 | 0.1715207 | 0.2974785 | 0.04950534 | 18.74086 | 6.259143 | 1.567075 | -1493.741 | 7.075378
[22 empty] | 47.36 | 24 | 17.92139 | 0.06034081 | 0.08551217 | 0.02666618 | 0.1238284 | 0.1694117 | 0.2991679 | 0.04971721 | 18.73604 | 5.263961 | 1.154553 | -1494.736 | 6.078605
[22 empty] | 47.38 | 20 | 17.91819 | 0.06021957 | 0.08520791 | 0.02653506 | 0.1230131 | 0.1673414 | 0.3008718 | 0.04993044 | 18.73131 | 1.268694 | 0.08047927 | -1498.731 | 2.081814
[22 empty] | 47.4 | 22 | 17.915 | 0.06009869 | 0.08490527 | 0.02640491 | 0.1222057 | 0.1653089 | 0.3025903 | 0.05014505 | 18.72666 | 3.273345 | 0.4870357 | -1496.727 | 4.085004
[22 empty] | 47.42 | 12 | 17.91183 | 0.05997818 | 0.08460424 | 0.02627572 | 0.1214063 | 0.1633131 | 0.3043235 | 0.05036104 | 18.72209 | -6.722087 | 3.765538 | -1506.722 | -5.911825
[22 empty] | 47.44 | 23 | 17.90867 | 0.05985802 | 0.08430481 | 0.02614747 | 0.1206147 | 0.1613533 | 0.3060717 | 0.05057843 | 18.7176 | 4.282399 | 0.7973453 | -1495.718 | 5.091327
[22 empty] | 47.46 | 24 | 17.90554 | 0.05973823 | 0.08400697 | 0.02602015 | 0.1198309 | 0.1594285 | 0.307835 | 0.05079723 | 18.7132 | 5.286805 | 1.164596 | -1494.713 | 6.094461
[22 empty] | 47.48 | 19 | 17.90242 | 0.0596188 | 0.0837107 | 0.02589377 | 0.1190546 | 0.157538 | 0.3096135 | 0.05101746 | 18.70887 | 0.29113 | 0.004460878 | -1499.709 | 1.097577
[22 empty] | 47.5 | 22 | 17.89933 | 0.05949972 | 0.08341599 | 0.0257683 | 0.1182859 | 0.155681 | 0.3114075 | 0.05123911 | 18.70462 | 3.295376 | 0.4936138 | -1496.705 | 4.100674
[22 empty] | 47.52 | 30 | 17.89625 | 0.059381 | 0.08312284 | 0.02564375 | 0.1175246 | 0.1538565 | 0.3132172 | 0.05146222 | 18.70046 | 11.29954 | 4.25599 | -1488.7 | 12.10375
[22 empty] | 47.54 | 11 | 17.89319 | 0.05926264 | 0.08283123 | 0.02552009 | 0.1167706 | 0.152064 | 0.3150427 | 0.05168679 | 18.69637 | -7.696367 | 5.384915 | -1507.696 | -6.893189
[22 empty] | 47.56 | 16 | 17.89015 | 0.05914462 | 0.08254115 | 0.02539733 | 0.1160238 | 0.1503026 | 0.3168842 | 0.05191283 | 18.69235 | -2.692355 | 0.4530483 | -1502.692 | -1.890148
[22 empty] | 47.58 | 18 | 17.88713 | 0.05902697 | 0.0822526 | 0.02527545 | 0.1152842 | 0.1485717 | 0.3187419 | 0.05214036 | 18.68842 | -0.6884189 | 0.02632892 | -1500.688 | 0.1128742
[22 empty] | 47.6 | 21 | 17.88412 | 0.05890966 | 0.08196555 | 0.02515444 | 0.1145516 | 0.1468705 | 0.320616 | 0.05236938 | 18.68456 | 2.315441 | 0.2552984 | -1497.685 | 3.115878
[22 empty] | 47.62 | 28 | 17.88114 | 0.0587927 | 0.08168001 | 0.02503431 | 0.113826 | 0.1451983 | 0.3225066 | 0.05259992 | 18.68078 | 9.319225 | 3.101713 | -1490.681 | 10.11886
[22 empty] | 47.64 | 21 | 17.87817 | 0.05867609 | 0.08139595 | 0.02491503 | 0.1131073 | 0.1435546 | 0.324414 | 0.05283199 | 18.67707 | 2.322934 | 0.2569535 | -1497.677 | 3.121829
[22 empty] | 47.66 | 21 | 17.87522 | 0.05855982 | 0.08111338 | 0.0247966 | 0.1123953 | 0.1419386 | 0.3263384 | 0.05306559 | 18.67343 | 2.326569 | 0.2577582 | -1497.673 | 3.124777
[22 empty] | 47.68 | 24 | 17.87229 | 0.05844391 | 0.08083227 | 0.02467901 | 0.1116901 | 0.1403497 | 0.32828 | 0.05330075 | 18.66987 | 5.33013 | 1.183762 | -1494.67 | 6.127706
[22 empty] | 47.7 | 16 | 17.86938 | 0.05832833 | 0.08055262 | 0.02456226 | 0.1109915 | 0.1387874 | 0.330239 | 0.05353747 | 18.66638 | -2.666382 | 0.4443497 | -1502.666 | -1.869384
[22 empty] | 47.72 | 22 | 17.86649 | 0.0582131 | 0.08027442 | 0.02444634 | 0.1102994 | 0.137251 | 0.3322155 | 0.05377577 | 18.66297 | 3.337032 | 0.506172 | -1496.663 | 4.133508
[22 empty] | 47.74 | 17 | 17.86362 | 0.05809821 | 0.07999766 | 0.02433123 | 0.1096137 | 0.13574 | 0.3342099 | 0.05401567 | 18.65963 | -1.659625 | 0.162021 | -1501.66 | -0.863619
[22 empty] | 47.76 | 19 | 17.86076 | 0.05798366 | 0.07972233 | 0.02421693 | 0.1089345 | 0.1342539 | 0.3362222 | 0.05425718 | 18.65636 | 0.3436449 | 0.006215357 | -1499.656 | 1.139236
[22 empty] | 47.78 | 13 | 17.85793 | 0.05786944 | 0.07944841 | 0.02410344 | 0.1082615 | 0.132792 | 0.3382528 | 0.05450031 | 18.65316 | -5.653157 | 2.458321 | -1505.653 | -4.857929
[22 empty] | 47.8 | 26 | 17.85511 | 0.05775557 | 0.07917591 | 0.02399075 | 0.1075948 | 0.1313538 | 0.3403019 | 0.05474508 | 18.65003 | 7.349971 | 2.077772 | -1492.65 | 8.144889
[22 empty] | 47.82 | 23 | 17.85231 | 0.05764203 | 0.0789048 | 0.02387884 | 0.1069341 | 0.1299389 | 0.3423696 | 0.0549915 | 18.64697 | 4.353027 | 0.8238629 | -1495.647 | 5.147687
[22 empty] | 47.84 | 19 | 17.84953 | 0.05752882 | 0.07863509 | 0.02376771 | 0.1062796 | 0.1285468 | 0.3444562 | 0.05523959 | 18.64399 | 0.3560133 | 0.006670816 | -1499.644 | 1.150467
[22 empty] | 47.86 | 19 | 17.84677 | 0.05741595 | 0.07836676 | 0.02365736 | 0.105631 | 0.1271769 | 0.346562 | 0.05548936 | 18.64107 | 0.3589291 | 0.006780533 | -1499.641 | 1.153228
[22 empty] | 47.88 | 17 | 17.84403 | 0.05730341 | 0.07809979 | 0.02354778 | 0.1049884 | 0.1258288 | 0.3486871 | 0.05574083 | 18.63822 | -1.638225 | 0.1578695 | -1501.638 | -0.8440289
[22 empty] | 47.9 | 28 | 17.8413 | 0.0571912 | 0.07783419 | 0.02343895 | 0.1043516 | 0.124502 | 0.3508318 | 0.05599401 | 18.63545 | 9.364551 | 3.131958 | -1490.635 | 10.1587
[22 empty] | 47.92 | 27 | 17.8386 | 0.05707932 | 0.07756994 | 0.02333088 | 0.1037206 | 0.1231961 | 0.3529964 | 0.05624893 | 18.63274 | 8.367258 | 2.593001 | -1491.633 | 9.161401
[22 empty] | 47.94 | 14 | 17.83591 | 0.05696776 | 0.07730704 | 0.02322355 | 0.1030953 | 0.1219106 | 0.3551811 | 0.05650558 | 18.6301 | -4.630104 | 1.531276 | -1504.63 | -3.835913
[22 empty] | 47.96 | 28 | 17.83324 | 0.05685654 | 0.07704547 | 0.02311696 | 0.1024756 | 0.1206451 | 0.3573862 | 0.056764 | 18.62753 | 9.372466 | 3.137254 | -1490.628 | 10.16676
[22 empty] | 47.98 | 28 | 17.83059 | 0.05674564 | 0.07678522 | 0.02301111 | 0.1018615 | 0.1193993 | 0.3596118 | 0.0570242 | 18.62503 | 9.374966 | 3.138928 | -1490.625 | 10.16941
[22 empty] | 48 | 13 | 17.82796 | 0.05663506 | 0.07652629 | 0.02290597 | 0.1012529 | 0.1181726 | 0.3618583 | 0.05728619 | 18.6226 | -5.622602 | 2.431819 | -1505.623 | -4.827964
[22 empty] | 48.02 | 20 | 17.82535 | 0.05652481 | 0.07626867 | 0.02280156 | 0.1006498 | 0.1169648 | 0.3641259 | 0.05754998 | 18.62024 | 1.379763 | 0.09518724 | -1498.62 | 2.174648
[22 empty] | 48.04 | 20 | 17.82276 | 0.05641487 | 0.07601235 | 0.02269786 | 0.100052 | 0.1157754 | 0.3664149 | 0.05781561 | 18.61794 | 1.382059 | 0.09550432 | -1498.618 | 2.177242
[22 empty] | 48.06 | 19 | 17.82018 | 0.05630526 | 0.07575732 | 0.02259487 | 0.09945953 | 0.114604 | 0.3687256 | 0.05808308 | 18.61571 | 0.384287 | 0.007772449 | -1499.616 | 1.179817
[22 empty] | 48.08 | 13 | 17.81763 | 0.05619597 | 0.07550357 | 0.02249258 | 0.09887231 | 0.1134504 | 0.3710581 | 0.0583524 | 18.61355 | -5.613552 | 2.423998 | -1505.614 | -4.817627
[22 empty] | 48.1 | 19 | 17.81509 | 0.056087 | 0.07525109 | 0.02239097 | 0.09829027 | 0.1123141 | 0.3734129 | 0.05862361 | 18.61146 | 0.3885408 | 0.007945472 | -1499.611 | 1.184911
[22 empty] | 48.12 | 12 | 17.81257 | 0.05597834 | 0.07499987 | 0.02229006 | 0.09771335 | 0.1111947 | 0.3757902 | 0.05889671 | 18.60943 | -6.609433 | 3.640384 | -1506.609 | -5.81257
[22 empty] | 48.14 | 17 | 17.81007 | 0.05587 | 0.07474991 | 0.02218983 | 0.0971415 | 0.110092 | 0.3781902 | 0.05917172 | 18.60748 | -1.607475 | 0.1519986 | -1501.607 | -0.8100698
[22 empty] | 48.16 | 26 | 17.80759 | 0.05576197 | 0.0745012 | 0.02209027 | 0.09657466 | 0.1090057 | 0.3806134 | 0.05944867 | 18.60558 | 7.394416 | 2.102977 | -1492.606 | 8.192412
[22 empty] | 48.18 | 26 | 17.80512 | 0.05565425 | 0.07425373 | 0.02199138 | 0.09601276 | 0.1079353 | 0.3830598 | 0.05972756 | 18.60376 | 7.39624 | 2.104014 | -1492.604 | 8.194875
[22 empty] | 48.2 | 17 | 17.80268 | 0.05554685 | 0.07400749 | 0.02189315 | 0.09545575 | 0.1068806 | 0.38553 | 0.06000843 | 18.602 | -1.602003 | 0.1509654 | -1501.602 | -0.8026803
[22 empty] | 48.22 | 20 | 17.80025 | 0.05543976 | 0.07376247 | 0.02179558 | 0.09490358 | 0.1058413 | 0.3880241 | 0.06029127 | 18.60031 | 1.399687 | 0.09795625 | -1498.6 | 2.199746
[22 empty] | 48.24 | 19 | 17.79785 | 0.05533297 | 0.07351867 | 0.02169866 | 0.09435618 | 0.1048172 | 0.3905425 | 0.06057612 | 18.59869 | 0.4013105 | 0.008476323 | -1499.599 | 1.202153
[22 empty] | 48.26 | 23 | 17.79546 | 0.0552265 | 0.07327607 | 0.02160238 | 0.09381351 | 0.1038078 | 0.3930855 | 0.060863 | 18.59713 | 4.402867 | 0.8428363 | -1495.597 | 5.204541
[22 empty] | 48.28 | 19 | 17.79309 | 0.05512033 | 0.07303468 | 0.02150675 | 0.0932755 | 0.1028129 | 0.3956535 | 0.06115192 | 18.59564 | 0.4043559 | 0.008605458 | -1499.596 | 1.206911
[22 empty] | 48.3 | 21 | 17.79074 | 0.05501447 | 0.07279447 | 0.02141174 | 0.09274211 | 0.1018322 | 0.3982466 | 0.0614429 | 18.59422 | 2.405778 | 0.275608 | -1497.594 | 3.209263
[22 empty] | 48.32 | 33 | 17.7884 | 0.05490891 | 0.07255545 | 0.02131737 | 0.09221328 | 0.1008655 | 0.4008654 | 0.06173596 | 18.59287 | 14.40713 | 6.289864 | -1485.593 | 15.2116
[22 empty] | 48.34 | 23 | 17.78609 | 0.05480366 | 0.0723176 | 0.02122362 | 0.09168897 | 0.09991255 | 0.4035101 | 0.06203113 | 18.59158 | 4.408422 | 0.8449645 | -1495.592 | 5.21391
[22 empty] | 48.36 | 32 | 17.7838 | 0.0546987 | 0.07208092 | 0.02113048 | 0.09116911 | 0.09897301 | 0.406181 | 0.06232841 | 18.59036 | 13.40964 | 5.619329 | -1486.59 | 14.2162
[22 empty] | 48.38 | 19 | 17.78152 | 0.05459405 | 0.0718454 | 0.02103796 | 0.09065366 | 0.09804666 | 0.4088786 | 0.06262784 | 18.5892 | 0.4107977 | 0.008881827 | -1499.589 | 1.218482
[22 empty] | 48.4 | 35 | 17.77926 | 0.0544897 | 0.07161103 | 0.02094605 | 0.09014257 | 0.09713326 | 0.4116031 | 0.06292943 | 18.58812 | 16.41188 | 7.695713 | -1483.588 | 17.22074
[22 empty] | 48.42 | 18 | 17.77702 | 0.05438565 | 0.07137781 | 0.02085473 | 0.08963579 | 0.09623257 | 0.4143549 | 0.06323321 | 18.5871 | -0.5870952 | 0.01914893 | -1500.587 | 0.2229795
[22 empty] | 48.44 | 21 | 17.7748 | 0.0542819 | 0.07114572 | 0.02076401 | 0.08913327 | 0.09534434 | 0.4171345 | 0.06353919 | 18.58614 | 2.413858 | 0.2774623 | -1497.586 | 3.2252
[22 empty] | 48.46 | 21 | 17.7726 | 0.05417844 | 0.07091477 | 0.02067388 | 0.08863497 | 0.09446836 | 0.4199421 | 0.0638474 | 18.58526 | 2.414743 | 0.2776658 | -1497.585 | 3.227403
[22 empty] | 48.48 | 30 | 17.77041 | 0.05407528 | 0.07068494 | 0.02058434 | 0.08814083 | 0.0936044 | 0.4227781 | 0.06415785 | 18.58444 | 11.41556 | 4.343834 | -1488.584 | 12.22959
[22 empty] | 48.5 | 28 | 17.76825 | 0.05397241 | 0.07045622 | 0.02049538 | 0.08765081 | 0.09275224 | 0.425643 | 0.06447058 | 18.58369 | 9.416311 | 3.166675 | -1490.584 | 10.23175
[22 empty] | 48.52 | 19 | 17.7661 | 0.05386984 | 0.07022861 | 0.02040699 | 0.08716487 | 0.09191166 | 0.4285371 | 0.06478559 | 18.58301 | 0.416993 | 0.009151747 | -1499.583 | 1.233898
[22 empty] | 48.54 | 19 | 17.76397 | 0.05376755 | 0.0700021 | 0.02031917 | 0.08668296 | 0.09108246 | 0.4314608 | 0.06510293 | 18.58239 | 0.4176074 | 0.009178735 | -1499.582 | 1.236025
[22 empty] | 48.56 | 21 | 17.76187 | 0.05366556 | 0.06977669 | 0.02023192 | 0.08620504 | 0.09026443 | 0.4344145 | 0.0654226 | 18.58185 | 2.418154 | 0.2784508 | -1497.582 | 3.238134
[22 empty] | 48.58 | 21 | 17.75978 | 0.05356386 | 0.06955236 | 0.02014523 | 0.08573105 | 0.08945738 | 0.4373987 | 0.06574463 | 18.58137 | 2.418632 | 0.2785609 | -1497.581 | 3.240225
[22 empty] | 48.6 | 27 | 17.7577 | 0.05346245 | 0.06932912 | 0.0200591 | 0.08526097 | 0.0886611 | 0.4404138 | 0.06606904 | 18.58096 | 8.419041 | 2.625195 | -1491.581 | 9.242297
[22 empty] | 48.62 | 14 | 17.75565 | 0.05336133 | 0.06910694 | 0.01997351 | 0.08479474 | 0.08787541 | 0.4434601 | 0.06639586 | 18.58062 | -4.580618 | 1.498719 | -1504.581 | -3.75565
[22 empty] | 48.64 | 25 | 17.75362 | 0.05326049 | 0.06888584 | 0.01988848 | 0.08433233 | 0.08710011 | 0.4465381 | 0.06672511 | 18.58035 | 6.419654 | 1.648478 | -1493.58 | 7.246385
[22 empty] | 48.66 | 28 | 17.7516 | 0.05315994 | 0.06866579 | 0.01980398 | 0.08387368 | 0.08633503 | 0.4496483 | 0.06705682 | 18.58014 | 9.419857 | 3.169061 | -1490.58 | 10.2484
[22 empty] | 48.68 | 21 | 17.7496 | 0.05305967 | 0.06844679 | 0.01972003 | 0.08341877 | 0.08557999 | 0.4527912 | 0.06739101 | 18.58001 | 2.41999 | 0.278874 | -1497.58 | 3.250398
[22 empty] | 48.7 | 26 | 17.74762 | 0.05295968 | 0.06822884 | 0.0196366 | 0.08296755 | 0.08483482 | 0.4559671 | 0.0677277 | 18.57995 | 7.420054 | 2.117585 | -1492.58 | 8.252376
[22 empty] | 48.72 | 19 | 17.74566 | 0.05285998 | 0.06801194 | 0.01955371 | 0.08251998 | 0.08409933 | 0.4591765 | 0.06806692 | 18.57995 | 0.420048 | 0.009286334 | -1499.58 | 1.254336
[22 empty] | 48.74 | 25 | 17.74372 | 0.05276056 | 0.06779606 | 0.01947133 | 0.08207603 | 0.08337337 | 0.4624199 | 0.0684087 | 18.58003 | 6.419972 | 1.648642 | -1493.58 | 7.256278
[22 empty] | 48.76 | 30 | 17.7418 | 0.05266142 | 0.06758121 | 0.01938948 | 0.08163564 | 0.08265677 | 0.4656978 | 0.06875306 | 18.58017 | 11.41983 | 4.34708 | -1488.58 | 12.2582
[22 empty] | 48.78 | 26 | 17.7399 | 0.05256256 | 0.06736738 | 0.01930814 | 0.0811988 | 0.08194937 | 0.4690108 | 0.06910002 | 18.58039 | 7.419608 | 2.11733 | -1492.58 | 8.260105
[22 empty] | 48.8 | 19 | 17.73801 | 0.05246398 | 0.06715456 | 0.01922732 | 0.08076544 | 0.08125101 | 0.4723591 | 0.06944962 | 18.58068 | 0.419319 | 0.009254128 | -1499.581 | 1.26199
[22 empty] | 48.82 | 16 | 17.73614 | 0.05236567 | 0.06694275 | 0.01914699 | 0.08033555 | 0.08056155 | 0.4757435 | 0.06980188 | 18.58104 | -2.581041 | 0.4163608 | -1502.581 | -1.736143
[22 empty] | 48.84 | 26 | 17.73429 | 0.05226764 | 0.06673194 | 0.01906718 | 0.07990909 | 0.07988082 | 0.4791644 | 0.07015683 | 18.58147 | 7.418527 | 2.116713 | -1492.581 | 8.265705
[22 empty] | 48.86 | 22 | 17.73247 | 0.05216989 | 0.06652212 | 0.01898786 | 0.079486 | 0.07920868 | 0.4826223 | 0.07051449 | 18.58198 | 3.418023 | 0.5310402 | -1496.582 | 4.267535
[22 empty] | 48.88 | 26 | 17.73065 | 0.0520724 | 0.0663133 | 0.01890903 | 0.07906628 | 0.078545 | 0.4861178 | 0.07087489 | 18.58255 | 7.417447 | 2.116097 | -1492.583 | 8.269346
[22 empty] | 48.9 | 22 | 17.72886 | 0.0519752 | 0.06610545 | 0.01883069 | 0.07864986 | 0.07788962 | 0.4896515 | 0.07123806 | 18.5832 | 3.416798 | 0.5306594 | -1496.583 | 4.271138
[22 empty] | 48.92 | 20 | 17.72709 | 0.05187826 | 0.06589858 | 0.01875284 | 0.07823673 | 0.07724241 | 0.4932238 | 0.07160403 | 18.58393 | 1.416075 | 0.1002634 | -1498.584 | 2.272912
[22 empty] | 48.94 | 23 | 17.72533 | 0.05178159 | 0.06569268 | 0.01867547 | 0.07782684 | 0.07660324 | 0.4968353 | 0.07197283 | 18.58472 | 4.415279 | 0.847595 | -1495.585 | 5.274667
[22 empty] | 48.96 | 18 | 17.7236 | 0.0516852 | 0.06548774 | 0.01859858 | 0.07742017 | 0.07597196 | 0.5004866 | 0.07234448 | 18.58559 | -0.5855918 | 0.01905098 | -1500.586 | 0.276403
[22 empty] | 48.98 | 24 | 17.72188 | 0.05158907 | 0.06528376 | 0.01852217 | 0.07701668 | 0.07534846 | 0.5041784 | 0.07271903 | 18.58654 | 5.413463 | 1.221066 | -1494.587 | 6.278121
[22 empty] | 49 | 19 | 17.72018 | 0.05149321 | 0.06508073 | 0.01844622 | 0.07661633 | 0.0747326 | 0.5079112 | 0.07309648 | 18.58756 | 0.4124432 | 0.008953124 | -1499.588 | 1.27982
[22 empty] | 49.02 | 23 | 17.7185 | 0.05139762 | 0.06487865 | 0.01837074 | 0.0762191 | 0.07412427 | 0.5116855 | 0.07347689 | 18.58865 | 4.411348 | 0.8460864 | -1495.589 | 5.2815
[22 empty] | 49.04 | 19 | 17.71684 | 0.0513023 | 0.06467751 | 0.01829572 | 0.07582494 | 0.07352333 | 0.5155021 | 0.07386027 | 18.58982 | 0.410176 | 0.008854967 | -1499.59 | 1.283162
[22 empty] | 49.06 | 25 | 17.71519 | 0.05120724 | 0.0644773 | 0.01822116 | 0.07543384 | 0.07292967 | 0.5193616 | 0.07424666 | 18.59107 | 6.408928 | 1.642974 | -1493.591 | 7.284805
[22 empty] | 49.08 | 29 | 17.71357 | 0.05111244 | 0.06427802 | 0.01814705 | 0.07504576 | 0.07234318 | 0.5232646 | 0.07463609 | 18.5924 | 10.4076 | 3.73511 | -1489.592 | 11.28643
[22 empty] | 49.1 | 21 | 17.71196 | 0.05101791 | 0.06407966 | 0.0180734 | 0.07466066 | 0.07176373 | 0.5272118 | 0.0750286 | 18.5938 | 2.4062 | 0.2757048 | -1497.594 | 3.288036
[22 empty] | 49.12 | 17 | 17.71038 | 0.05092363 | 0.06388222 | 0.01800019 | 0.07427852 | 0.07119121 | 0.5312038 | 0.07542421 | 18.59528 | -1.59528 | 0.1497012 | -1501.595 | -0.7103767
[22 empty] | 49.14 | 28 | 17.70881 | 0.05082962 | 0.06368569 | 0.01792743 | 0.07389931 | 0.07062553 | 0.5352413 | 0.07582295 | 18.59684 | 9.40316 | 3.157836 | -1490.597 | 10.29119
[22 empty] | 49.16 | 27 | 17.70726 | 0.05073587 | 0.06349006 | 0.01785511 | 0.07352299 | 0.07006655 | 0.539325 | 0.07622487 | 18.59848 | 8.401522 | 2.61428 | -1491.598 | 9.292742
[22 empty] | 49.18 | 20 | 17.70573 | 0.05064238 | 0.06329534 | 0.01778322 | 0.07314954 | 0.06951419 | 0.5434556 | 0.07662999 | 18.6002 | 1.399803 | 0.09797244 | -1498.6 | 2.294273
[22 empty] | 49.2 | 18 | 17.70421 | 0.05054915 | 0.06310151 | 0.01771177 | 0.07277893 | 0.06896833 | 0.5476339 | 0.07703835 | 18.602 | -0.6019957 | 0.02013327 | -1500.602 | 0.2957862
[22 empty] | 49.22 | 26 | 17.70272 | 0.05045617 | 0.06290857 | 0.01764075 | 0.07241112 | 0.06842888 | 0.5518606 | 0.07744998 | 18.60388 | 7.396124 | 2.103948 | -1492.604 | 8.29728
[22 empty] | 49.24 | 28 | 17.70124 | 0.05036345 | 0.06271651 | 0.01757015 | 0.0720461 | 0.06789574 | 0.5561364 | 0.07786492 | 18.60584 | 9.394163 | 3.151796 | -1490.606 | 10.29876
[22 empty] | 49.26 | 11 | 17.69979 | 0.05027099 | 0.06252533 | 0.01749998 | 0.07168384 | 0.0673688 | 0.5604621 | 0.07828321 | 18.60788 | -7.607881 | 5.261806 | -1507.608 | -6.699787
[22 empty] | 49.28 | 20 | 17.69835 | 0.05017878 | 0.06233502 | 0.01743023 | 0.07132429 | 0.06684797 | 0.5648385 | 0.07870487 | 18.61001 | 1.389991 | 0.0966038 | -1498.61 | 2.301651
[22 empty] | 49.3 | 20 | 17.69693 | 0.05008682 | 0.06214558 | 0.01736089 | 0.07096745 | 0.06633316 | 0.5692663 | 0.07912995 | 18.61222 | 1.38778 | 0.09629672 | -1498.612 | 2.303071
[22 empty] | 49.32 | 20 | 17.69553 | 0.04999512 | 0.06195701 | 0.01729196 | 0.07061328 | 0.06582427 | 0.5737464 | 0.07955848 | 18.61452 | 1.385485 | 0.09597843 | -1498.615 | 2.304472
[22 empty] | 49.34 | 30 | 17.69415 | 0.04990367 | 0.06176929 | 0.01722345 | 0.07026175 | 0.06532122 | 0.5782796 | 0.07999051 | 18.6169 | 11.3831 | 4.319169 | -1488.617 | 12.30585
[22 empty] | 49.36 | 25 | 17.69278 | 0.04981246 | 0.06158242 | 0.01715534 | 0.06991284 | 0.06482391 | 0.5828668 | 0.08042606 | 18.61936 | 6.380638 | 1.628502 | -1493.619 | 7.307218
[22 empty] | 49.38 | 25 | 17.69144 | 0.04972151 | 0.0613964 | 0.01708763 | 0.06956652 | 0.06433226 | 0.5875088 | 0.08086518 | 18.62192 | 6.378084 | 1.627198 | -1493.622 | 7.308563
[22 empty] | 49.4 | 20 | 17.69011 | 0.04963081 | 0.06121122 | 0.01702033 | 0.06922277 | 0.06384619 | 0.5922064 | 0.08130791 | 18.62456 | 1.375443 | 0.09459222 | -1498.625 | 2.309889
[22 empty] | 49.42 | 30 | 17.6888 | 0.04954035 | 0.06102687 | 0.01695342 | 0.06888157 | 0.0633656 | 0.5969607 | 0.08175429 | 18.62729 | 11.37271 | 4.311288 | -1488.627 | 12.3112
[22 empty] | 49.44 | 23 | 17.68751 | 0.04945015 | 0.06084336 | 0.01688691 | 0.06854287 | 0.06289042 | 0.6017724 | 0.08220435 | 18.6301 | 4.369896 | 0.8302603 | -1495.63 | 5.312486
[22 empty] | 49.46 | 27 | 17.68624 | 0.04936019 | 0.06066068 | 0.01682078 | 0.06820667 | 0.06242057 | 0.6066425 | 0.08265813 | 18.63301 | 8.366987 | 2.592832 | -1491.633 | 9.313757
[22 empty] | 49.48 | 17 | 17.68499 | 0.04927047 | 0.06047881 | 0.01675505 | 0.06787294 | 0.06195596 | 0.6115721 | 0.08311569 | 18.63601 | -1.636013 | 0.1574434 | -1501.636 | -0.6849916
[22 empty] | 49.5 | 32 | 17.68376 | 0.049181 | 0.06029777 | 0.0166897 | 0.06754165 | 0.06149652 | 0.6165619 | 0.08357705 | 18.6391 | 13.3609 | 5.578548 | -1486.639 | 14.31624
[22 empty] | 49.52 | 24 | 17.68254 | 0.04909177 | 0.06011753 | 0.01662473 | 0.06721279 | 0.06104217 | 0.6216131 | 0.08404227 | 18.64229 | 5.357712 | 1.196045 | -1494.642 | 6.317456
[22 empty] | 49.54 | 25 | 17.68135 | 0.04900278 | 0.0599381 | 0.01656013 | 0.06688631 | 0.06059284 | 0.6267266 | 0.08451139 | 18.64557 | 6.354434 | 1.615153 | -1493.646 | 7.318652
[22 empty] | 49.56 | 25 | 17.68017 | 0.04891404 | 0.05975948 | 0.01649592 | 0.06656221 | 0.06014845 | 0.6319035 | 0.08498444 | 18.64894 | 6.351062 | 1.613439 | -1493.649 | 7.31983
[22 empty] | 49.58 | 27 | 17.67901 | 0.04882553 | 0.05958165 | 0.01643208 | 0.06624047 | 0.05970893 | 0.6371448 | 0.08546147 | 18.65241 | 8.347593 | 2.580826 | -1491.652 | 9.320988
[22 empty] | 49.6 | 22 | 17.67787 | 0.04873727 | 0.05940461 | 0.0163686 | 0.06592104 | 0.05927421 | 0.6424516 | 0.08594254 | 18.65597 | 3.344028 | 0.5082967 | -1496.656 | 4.322128
[22 empty] | 49.62 | 24 | 17.67675 | 0.04864925 | 0.05922836 | 0.0163055 | 0.06560393 | 0.05884423 | 0.647825 | 0.08642768 | 18.65963 | 5.340366 | 1.188313 | -1494.66 | 6.32325
[22 empty] | 49.64 | 28 | 17.67565 | 0.04856146 | 0.0590529 | 0.01624275 | 0.06528909 | 0.05841891 | 0.6532661 | 0.08691693 | 18.6634 | 9.336604 | 3.113292 | -1490.663 | 10.32435
[22 empty] | 49.66 | 26 | 17.67456 | 0.04847391 | 0.05887821 | 0.01618037 | 0.06497652 | 0.05799818 | 0.6587761 | 0.08741036 | 18.66726 | 7.332743 | 2.068043 | -1492.667 | 8.325437
[22 empty] | 49.68 | 19 | 17.6735 | 0.0483866 | 0.0587043 | 0.01611835 | 0.06466618 | 0.05758198 | 0.6643561 | 0.087908 | 18.67122 | 0.3287809 | 0.005689308 | -1499.671 | 1.326502
[22 empty] | 49.7 | 13 | 17.67245 | 0.04829952 | 0.05853115 | 0.01605669 | 0.06435807 | 0.05717024 | 0.6700072 | 0.0884099 | 18.67528 | -5.675284 | 2.477603 | -1505.675 | -4.672451
[22 empty] | 49.72 | 18 | 17.67142 | 0.04821268 | 0.05835878 | 0.01599538 | 0.06405215 | 0.05676291 | 0.6757309 | 0.08891611 | 18.67945 | -0.6794514 | 0.02564745 | -1500.679 | 0.3285775
[22 empty] | 49.74 | 24 | 17.67041 | 0.04812607 | 0.05818716 | 0.01593441 | 0.06374841 | 0.05635991 | 0.6815281 | 0.08942668 | 18.68372 | 5.316276 | 1.177616 | -1494.684 | 6.329587
[22 empty] | 49.76 | 29 | 17.66942 | 0.0480397 | 0.0580163 | 0.0158738 | 0.06344682 | 0.05596119 | 0.6874004 | 0.08994166 | 18.6881 | 10.3119 | 3.666733 | -1489.688 | 11.33058
[22 empty] | 49.78 | 19 | 17.66845 | 0.04795356 | 0.05784618 | 0.01581353 | 0.06314737 | 0.05556669 | 0.6933488 | 0.09046111 | 18.69259 | 0.3074132 | 0.004973837 | -1499.693 | 1.33155
[22 empty] | 49.8 | 29 | 17.6675 | 0.04786765 | 0.05767682 | 0.0157536 | 0.06285003 | 0.05517634 | 0.6993748 | 0.09098507 | 18.69718 | 10.30282 | 3.660279 | -1489.697 | 11.3325
[22 empty] | 49.82 | 18 | 17.66656 | 0.04778197 | 0.0575082 | 0.01569402 | 0.06255479 | 0.0547901 | 0.7054798 | 0.09151359 | 18.70188 | -0.7018831 | 0.02736888 | -1500.702 | 0.3334393
[22 empty] | 49.84 | 27 | 17.66564 | 0.04769652 | 0.05734032 | 0.01563477 | 0.06226162 | 0.05440789 | 0.711665 | 0.09204673 | 18.7067 | 8.293303 | 2.547366 | -1491.707 | 9.334356
[22 empty] | 49.86 | 20 | 17.66475 | 0.0476113 | 0.05717317 | 0.01557586 | 0.06197051 | 0.05402967 | 0.7179319 | 0.09258455 | 18.71162 | 1.288377 | 0.08299571 | -1498.712 | 2.335254
[22 empty] | 49.88 | 12 | 17.66387 | 0.0475263 | 0.05700675 | 0.01551727 | 0.06168144 | 0.05365539 | 0.7242821 | 0.09312709 | 18.71666 | -6.716664 | 3.759464 | -1506.717 | -5.663867
[22 empty] | 49.9 | 20 | 17.66301 | 0.04744154 | 0.05684106 | 0.01545902 | 0.06139438 | 0.05328497 | 0.7307168 | 0.09367442 | 18.72182 | 1.278181 | 0.08168735 | -1498.722 | 2.336993
[22 empty] | 49.92 | 14 | 17.66216 | 0.047357 | 0.05667609 | 0.0154011 | 0.06110933 | 0.05291838 | 0.7372377 | 0.09422659 | 18.72709 | -4.727091 | 1.596099 | -1504.727 | -3.662165
[22 empty] | 49.94 | 20 | 17.66134 | 0.04727269 | 0.05651183 | 0.0153435 | 0.06082625 | 0.05255556 | 0.7438463 | 0.09478365 | 18.73248 | 1.267519 | 0.08033018 | -1498.732 | 2.338659
[22 empty] | 49.96 | 12 | 17.66054 | 0.0471886 | 0.05634829 | 0.01528622 | 0.06054514 | 0.05219646 | 0.7505442 | 0.09534567 | 18.73799 | -6.737991 | 3.783377 | -1506.738 | -5.660537
[22 empty] | 49.98 | 17 | 17.65975 | 0.04710473 | 0.05618546 | 0.01522927 | 0.06026597 | 0.05184103 | 0.757333 | 0.0959127 | 18.74362 | -1.743623 | 0.1788365 | -1501.744 | -0.6597508
[22 empty] | 50 | 22 | 17.65898 | 0.04702109 | 0.05602333 | 0.01517263 | 0.05998873 | 0.05148922 | 0.7642143 | 0.09648481 | 18.74938 | 3.250622 | 0.4802976 | -1496.749 | 4.341017
[22 empty] | 50.02 | 25 | 17.65823 | 0.04693767 | 0.0558619 | 0.0151163 | 0.0597134 | 0.05114097 | 0.7711899 | 0.09706205 | 18.75526 | 6.244743 | 1.559873 | -1493.755 | 7.341765
[22 empty] | 50.04 | 15 | 17.6575 | 0.04685448 | 0.05570117 | 0.01506029 | 0.05943995 | 0.05079625 | 0.7782614 | 0.09764449 | 18.76126 | -3.761263 | 0.9431398 | -1503.761 | -2.657505
[22 empty] | 50.06 | 14 | 17.65679 | 0.0467715 | 0.05554114 | 0.01500459 | 0.05916839 | 0.050455 | 0.7854306 | 0.09823219 | 18.7674 | -4.767397 | 1.623434 | -1504.767 | -3.656793
[22 empty] | 50.08 | 14 | 17.6561 | 0.04668875 | 0.05538179 | 0.0149492 | 0.05889868 | 0.05011718 | 0.7926994 | 0.09882521 | 18.77366 | -4.77366 | 1.627702 | -1504.774 | -3.6561
[22 empty] | 50.1 | 26 | 17.65543 | 0.04660621 | 0.05522312 | 0.01489412 | 0.0586308 | 0.04978274 | 0.8000696 | 0.09942361 | 18.78006 | 7.219944 | 2.004907 | -1492.78 | 8.344574
[22 empty] | 50.12 | 21 | 17.65477 | 0.0465239 | 0.05506514 | 0.01483933 | 0.05836476 | 0.04945164 | 0.8075431 | 0.1000275 | 18.78659 | 2.213414 | 0.2332954 | -1497.787 | 3.345229
[22 empty] | 50.14 | 20 | 17.65413 | 0.0464418 | 0.05490783 | 0.01478486 | 0.05810052 | 0.04912383 | 0.8151218 | 0.1006368 | 18.79325 | 1.206749 | 0.07281215 | -1498.793 | 2.345866
[22 empty] | 50.16 | 16 | 17.65352 | 0.04635991 | 0.0547512 | 0.01473068 | 0.05783806 | 0.04879926 | 0.8228077 | 0.1012518 | 18.80005 | -2.800054 | 0.4900189 | -1502.8 | -1.653515
[22 empty] | 50.18 | 25 | 17.65292 | 0.04627825 | 0.05459524 | 0.01467679 | 0.05757739 | 0.04847791 | 0.8306029 | 0.1018724 | 18.807 | 6.193004 | 1.534132 | -1493.807 | 7.347084
[22 empty] | 50.2 | 22 | 17.65233 | 0.0461968 | 0.05443994 | 0.0146232 | 0.05731847 | 0.04815972 | 0.8385093 | 0.1024988 | 18.81408 | 3.185919 | 0.4613673 | -1496.814 | 4.347665
[22 empty] | 50.22 | 23 | 17.65177 | 0.04611556 | 0.0542853 | 0.01456991 | 0.0570613 | 0.04784465 | 0.8465293 | 0.1031309 | 18.82131 | 4.178691 | 0.7591938 | -1495.821 | 5.348228
[22 empty] | 50.24 | 21 | 17.65123 | 0.04603454 | 0.05413132 | 0.01451691 | 0.05680585 | 0.04753266 | 0.8546649 | 0.1037689 | 18.82868 | 2.171316 | 0.2245055 | -1497.829 | 3.348772
[22 empty] | 50.26 | 21 | 17.6507 | 0.04595373 | 0.053978 | 0.01446419 | 0.05655211 | 0.04722372 | 0.8629183 | 0.1044129 | 18.83621 | 2.163794 | 0.2229525 | -1497.836 | 3.349297
[22 empty] | 50.28 | 25 | 17.6502 | 0.04587314 | 0.05382532 | 0.01441176 | 0.05630007 | 0.04691778 | 0.871292 | 0.1050628 | 18.84388 | 6.15612 | 1.515913 | -1493.844 | 7.349803
[22 empty] | 50.3 | 18 | 17.64971 | 0.04579276 | 0.0536733 | 0.01435962 | 0.05604971 | 0.0466148 | 0.8797881 | 0.1057189 | 18.85171 | -0.8517061 | 0.04030018 | -1500.852 | 0.350291
[22 empty] | 50.32 | 18 | 17.64924 | 0.04571258 | 0.05352191 | 0.01430776 | 0.05580102 | 0.04631474 | 0.8884091 | 0.1063811 | 18.85969 | -0.859688 | 0.04105908 | -1500.86 | 0.3507602
[22 empty] | 50.34 | 27 | 17.64879 | 0.04563262 | 0.05337117 | 0.01425618 | 0.05555398 | 0.04601758 | 0.8971575 | 0.1070495 | 18.86783 | 8.132172 | 2.449342 | -1491.868 | 9.351211
[22 empty] | 50.36 | 17 | 17.64836 | 0.04555287 | 0.05322106 | 0.01420487 | 0.05530857 | 0.04572326 | 0.9060358 | 0.1077243 | 18.87613 | -1.876128 | 0.2070504 | -1501.876 | -0.6483572
[22 empty] | 50.38 | 13 | 17.64794 | 0.04547333 | 0.05307158 | 0.01415385 | 0.05506479 | 0.04543176 | 0.9150466 | 0.1084055 | 18.88459 | -5.884591 | 2.663724 | -1505.885 | -4.647944
[22 empty] | 50.4 | 21 | 17.64755 | 0.04539399 | 0.05292274 | 0.0141031 | 0.05482262 | 0.04514304 | 0.9241925 | 0.1090931 | 18.89322 | 2.10678 | 0.2113581 | -1497.893 | 3.352451
[22 empty] | 50.42 | 19 | 17.64717 | 0.04531486 | 0.05277451 | 0.01405262 | 0.05458204 | 0.04485707 | 0.9334763 | 0.1097873 | 18.90202 | 0.09798211 | 0.0005052891 | -1499.902 | 1.352827
[22 empty] | 50.44 | 16 | 17.64682 | 0.04523594 | 0.05262691 | 0.01400241 | 0.05434304 | 0.0445738 | 0.9429006 | 0.1104882 | 18.91099 | -2.910987 | 0.5296152 | -1502.911 | -1.646816
[22 empty] | 50.46 | 23 | 17.64648 | 0.04515723 | 0.05247993 | 0.01395247 | 0.05410561 | 0.04429321 | 0.9524685 | 0.1111958 | 18.92013 | 4.07987 | 0.7237105 | -1495.92 | 5.353523
[22 empty] | 50.48 | 28 | 17.64616 | 0.04507872 | 0.05233357 | 0.01390279 | 0.05386973 | 0.04401525 | 0.9621828 | 0.1119102 | 18.92945 | 9.07055 | 2.938389 | -1490.929 | 10.35384
[22 empty] | 50.5 | 16 | 17.64586 | 0.04500041 | 0.05218781 | 0.01385339 | 0.05363539 | 0.04373991 | 0.9720464 | 0.1126316 | 18.93895 | -2.93895 | 0.5398393 | -1502.939 | -1.645855
[22 empty] | 50.52 | 16 | 17.64557 | 0.04492231 | 0.05204266 | 0.01380424 | 0.05340257 | 0.04346714 | 0.9820626 | 0.1133599 | 18.94863 | -2.948634 | 0.5434026 | -1502.949 | -1.645572
[22 empty] | 50.54 | 27 | 17.64531 | 0.04484441 | 0.05189812 | 0.01375535 | 0.05317127 | 0.04319692 | 0.9922344 | 0.1140953 | 18.9585 | 8.041496 | 2.395024 | -1491.959 | 9.354692
[22 empty] | 50.56 | 28 | 17.64506 | 0.04476672 | 0.05175418 | 0.01370673 | 0.05294147 | 0.04292921 | 1.002565 | 0.1148379 | 18.96856 | 9.031436 | 2.913101 | -1490.969 | 10.35494
[22 empty] | 50.58 | 13 | 17.64484 | 0.04468922 | 0.05161084 | 0.01365836 | 0.05271315 | 0.04266398 | 1.013058 | 0.1155878 | 18.97882 | -5.978817 | 2.749712 | -1505.979 | -4.644836
[22 empty] | 50.6 | 18 | 17.64463 | 0.04461193 | 0.05146809 | 0.01361025 | 0.05248631 | 0.0424012 | 1.023717 | 0.116345 | 18.98927 | -0.9892668 | 0.05436938 | -1500.989 | 0.3553726
[22 empty] | 50.62 | 19 | 17.64444 | 0.04453484 | 0.05132593 | 0.01356239 | 0.05226093 | 0.04214084 | 1.034544 | 0.1171097 | 18.99992 | 8.325267e-05 | 3.647898e-10 | -1500 | 1.355562
[22 empty] | 50.64 | 21 | 17.64427 | 0.04445794 | 0.05118436 | 0.01351478 | 0.05203699 | 0.04188287 | 1.045545 | 0.117882 | 19.01077 | 1.98923 | 0.1884302 | -1498.011 | 3.355733
[22 empty] | 50.66 | 18 | 17.64411 | 0.04438125 | 0.05104338 | 0.01346743 | 0.0518145 | 0.04162726 | 1.056722 | 0.1186619 | 19.02183 | -1.021832 | 0.05800779 | -1501.022 | 0.3558858
[22 empty] | 50.68 | 15 | 17.64398 | 0.04430475 | 0.05090298 | 0.01342032 | 0.05159342 | 0.04137399 | 1.068079 | 0.1194496 | 19.0331 | -4.033104 | 1.084395 | -1504.033 | -2.64398
[22 empty] | 50.7 | 22 | 17.64387 | 0.04422846 | 0.05076315 | 0.01337346 | 0.05137376 | 0.04112302 | 1.07962 | 0.1202452 | 19.04459 | 2.955407 | 0.3970197 | -1497.045 | 4.356135
[22 empty] | 50.72 | 24 | 17.64377 | 0.04415236 | 0.0506239 | 0.01332684 | 0.0511555 | 0.04087433 | 1.09135 | 0.1210488 | 19.0563 | 4.9437 | 1.01834 | -1495.056 | 6.356231
[22 empty] | 50.74 | 18 | 17.64369 | 0.04407645 | 0.05048523 | 0.01328047 | 0.05093863 | 0.04062788 | 1.103271 | 0.1218604 | 19.06823 | -1.068231 | 0.06339545 | -1501.068 | 0.3563092
[22 empty] | 50.76 | 26 | 17.64363 | 0.04400074 | 0.05034712 | 0.01323434 | 0.05072313 | 0.04038366 | 1.11539 | 0.1226802 | 19.08039 | 6.91961 | 1.841577 | -1493.08 | 8.356368
[22 empty] | 50.78 | 21 | 17.64359 | 0.04392523 | 0.05020958 | 0.01318845 | 0.050509 | 0.04014164 | 1.127708 | 0.1235084 | 19.09278 | 1.907218 | 0.1732134 | -1498.093 | 3.356409
[22 empty] | 50.8 | 30 | 17.64357 | 0.04384991 | 0.0500726 | 0.01314279 | 0.05029622 | 0.03990178 | 1.140233 | 0.1243449 | 19.10541 | 10.89459 | 3.956403 | -1489.105 | 12.35643
[22 empty] | 50.82 | 15 | 17.64357 | 0.04377478 | 0.04993618 | 0.01309738 | 0.05008479 | 0.03966407 | 1.152967 | 0.12519 | 19.11828 | -4.11828 | 1.130682 | -1504.118 | -2.643566
[22 empty] | 50.84 | 22 | 17.64358 | 0.04369985 | 0.04980032 | 0.0130522 | 0.04987468 | 0.03942847 | 1.165916 | 0.1260437 | 19.1314 | 2.868604 | 0.3740405 | -1497.131 | 4.356419
[22 empty] | 50.86 | 26 | 17.64361 | 0.0436251 | 0.04966501 | 0.01300725 | 0.04966589 | 0.03919497 | 1.179084 | 0.1269062 | 19.14476 | 6.855237 | 1.807472 | -1493.145 | 8.356385
[22 empty] | 50.88 | 22 | 17.64367 | 0.04355055 | 0.04953025 | 0.01296253 | 0.04945841 | 0.03896354 | 1.192476 | 0.1277775 | 19.15839 | 2.841614 | 0.3670349 | -1497.158 | 4.356333
[22 empty] | 50.9 | 11 | 17.64374 | 0.0434762 | 0.04939604 | 0.01291805 | 0.04925223 | 0.03873415 | 1.206098 | 0.1286579 | 19.17227 | -8.172272 | 6.071457 | -1508.172 | -6.643739
[22 empty] | 50.92 | 26 | 17.64383 | 0.04340203 | 0.04926238 | 0.01287379 | 0.04904734 | 0.03850678 | 1.219955 | 0.1295474 | 19.18642 | 6.813577 | 1.78557 | -1493.186 | 8.356172
[22 empty] | 50.94 | 29 | 17.64394 | 0.04332805 | 0.04912926 | 0.01282976 | 0.04884372 | 0.03828141 | 1.234052 | 0.1304462 | 19.20085 | 9.799152 | 3.311151 | -1490.201 | 11.35606
[22 empty] | 50.96 | 16 | 17.64406 | 0.04325426 | 0.04899667 | 0.01278595 | 0.04864137 | 0.03805801 | 1.248395 | 0.1313543 | 19.21555 | -3.21555 | 0.6462351 | -1503.216 | -1.644064
[22 empty] | 50.98 | 21 | 17.64421 | 0.04318066 | 0.04886462 | 0.01274237 | 0.04844027 | 0.03783656 | 1.26299 | 0.132272 | 19.23054 | 1.769464 | 0.1490953 | -1498.231 | 3.35579
[22 empty] | 51 | 14 | 17.64437 | 0.04310724 | 0.04873311 | 0.01269901 | 0.04824041 | 0.03761703 | 1.277842 | 0.1331993 | 19.24581 | -5.245813 | 1.965611 | -1505.246 | -3.644374
[22 empty] | 51.02 | 16 | 17.64456 | 0.04303402 | 0.04860212 | 0.01265588 | 0.0480418 | 0.03739941 | 1.292958 | 0.1341364 | 19.26138 | -3.261385 | 0.6647894 | -1503.261 | -1.644557
[22 empty] | 51.04 | 16 | 17.64476 | 0.04296097 | 0.04847167 | 0.01261296 | 0.0478444 | 0.03718368 | 1.308344 | 0.1350834 | 19.27726 | -3.27726 | 0.6712769 | -1503.277 | -1.644759
[22 empty] | 51.06 | 18 | 17.64498 | 0.04288812 | 0.04834173 | 0.01257026 | 0.04764822 | 0.03696981 | 1.324006 | 0.1360405 | 19.29344 | -1.293443 | 0.09294422 | -1501.293 | 0.355021
[22 empty] | 51.08 | 22 | 17.64522 | 0.04281545 | 0.04821232 | 0.01252777 | 0.04745324 | 0.03675777 | 1.339951 | 0.1370078 | 19.30994 | 2.690057 | 0.3289275 | -1497.31 | 4.354782
[22 empty] | 51.1 | 25 | 17.64548 | 0.04274297 | 0.04808343 | 0.01248551 | 0.04725946 | 0.03654756 | 1.356186 | 0.1379855 | 19.32677 | 5.673234 | 1.287424 | -1494.327 | 7.354525
[22 empty] | 51.12 | 14 | 17.64575 | 0.04267066 | 0.04795505 | 0.01244345 | 0.04706686 | 0.03633914 | 1.372718 | 0.1389736 | 19.34392 | -5.343918 | 2.039819 | -1505.344 | -3.645752
[22 empty] | 51.14 | 28 | 17.64605 | 0.04259855 | 0.04782719 | 0.01240161 | 0.04687544 | 0.0361325 | 1.389554 | 0.1399725 | 19.36141 | 8.638592 | 2.665188 | -1491.361 | 10.35395
[22 empty] | 51.16 | 26 | 17.64636 | 0.04252661 | 0.04769984 | 0.01235998 | 0.04668518 | 0.03592762 | 1.406702 | 0.1409821 | 19.37924 | 6.620757 | 1.685939 | -1493.379 | 8.35364
[22 empty] | 51.18 | 17 | 17.64669 | 0.04245486 | 0.04757299 | 0.01231855 | 0.04649608 | 0.03572448 | 1.424169 | 0.1420027 | 19.39743 | -2.397431 | 0.3380985 | -1502.397 | -0.646692
[22 empty] | 51.2 | 31 | 17.64704 | 0.04238329 | 0.04744665 | 0.01227734 | 0.04630812 | 0.03552305 | 1.441964 | 0.1430344 | 19.41598 | 11.58402 | 4.328694 | -1488.416 | 13.35296
[22 empty] | 51.22 | 24 | 17.64741 | 0.0423119 | 0.04732082 | 0.01223633 | 0.04612131 | 0.03532333 | 1.460095 | 0.1440774 | 19.4349 | 4.565102 | 0.8683399 | -1495.435 | 6.352588
[22 empty] | 51.24 | 19 | 17.6478 | 0.04224068 | 0.04719548 | 0.01219553 | 0.04593562 | 0.03512528 | 1.47857 | 0.1451319 | 19.45419 | -0.4541942 | 0.01085749 | -1500.454 | 1.3522
[22 empty] | 51.26 | 21 | 17.64821 | 0.04216965 | 0.04707064 | 0.01215493 | 0.04575105 | 0.03492889 | 1.497398 | 0.1461979 | 19.47388 | 1.526123 | 0.1109071 | -1498.474 | 3.351793
[22 empty] | 51.28 | 16 | 17.64863 | 0.0420988 | 0.0469463 | 0.01211453 | 0.04556759 | 0.03473415 | 1.516588 | 0.1472758 | 19.49396 | -3.493957 | 0.7629834 | -1503.494 | -1.648632
[22 empty] | 51.3 | 23 | 17.64908 | 0.04202813 | 0.04682245 | 0.01207433 | 0.04538523 | 0.03454103 | 1.536149 | 0.1483656 | 19.51444 | 3.485558 | 0.5282225 | -1496.514 | 5.350924
[22 empty] | 51.32 | 18 | 17.64954 | 0.04195763 | 0.04669908 | 0.01203434 | 0.04520396 | 0.03434952 | 1.556092 | 0.1494676 | 19.53534 | -1.535342 | 0.1309597 | -1501.535 | 0.3504616
[22 empty] | 51.34 | 18 | 17.65002 | 0.04188731 | 0.04657621 | 0.01199454 | 0.04502378 | 0.0341596 | 1.576425 | 0.1505819 | 19.55667 | -1.556668 | 0.1346231 | -1501.557 | 0.3499804
[22 empty] | 51.36 | 21 | 17.65052 | 0.04181717 | 0.04645382 | 0.01195494 | 0.04484467 | 0.03397124 | 1.59716 | 0.1517087 | 19.57843 | 1.42157 | 0.09623151 | -1498.578 | 3.349481
[22 empty] | 51.38 | 18 | 17.65104 | 0.04174721 | 0.04633191 | 0.01191553 | 0.04466663 | 0.03378444 | 1.618307 | 0.1528482 | 19.60064 | -1.600638 | 0.1423358 | -1501.601 | 0.3489622
[22 empty] | 51.4 | 24 | 17.65157 | 0.04167742 | 0.04621048 | 0.01187632 | 0.04448965 | 0.03359918 | 1.639877 | 0.1540006 | 19.62331 | 4.376695 | 0.7981441 | -1495.623 | 6.348425
[22 empty] | 51.42 | 25 | 17.65213 | 0.0416078 | 0.04608952 | 0.0118373 | 0.04431372 | 0.03341544 | 1.661881 | 0.1551661 | 19.64644 | 5.353559 | 1.146424 | -1494.646 | 7.347869
[22 empty] | 51.44 | 15 | 17.6527 | 0.04153836 | 0.04596904 | 0.01179848 | 0.04413883 | 0.0332332 | 1.684331 | 0.1563448 | 19.67006 | -4.670058 | 1.453963 | -1504.67 | -2.652705
[22 empty] | 51.46 | 23 | 17.6533 | 0.04146909 | 0.04584904 | 0.01175984 | 0.04396497 | 0.03305244 | 1.707239 | 0.1575371 | 19.69417 | 3.30583 | 0.4751528 | -1496.694 | 5.346702
[22 empty] | 51.48 | 21 | 17.65391 | 0.0414 | 0.0457295 | 0.0117214 | 0.04379214 | 0.03287316 | 1.730618 | 0.158743 | 19.71879 | 1.281213 | 0.07816698 | -1498.719 | 3.346091
[22 empty] | 51.5 | 26 | 17.65454 | 0.04133108 | 0.04561043 | 0.01168314 | 0.04362032 | 0.03269533 | 1.754481 | 0.1599629 | 19.74392 | 6.256076 | 1.505326 | -1493.744 | 8.34546
[22 empty] | 51.52 | 23 | 17.65519 | 0.04126233 | 0.04549182 | 0.01164507 | 0.04344951 | 0.03251894 | 1.778841 | 0.1611968 | 19.76959 | 3.230405 | 0.4537182 | -1496.77 | 5.344811
[22 empty] | 51.54 | 20 | 17.65586 | 0.04119375 | 0.04537368 | 0.01160719 | 0.04327971 | 0.03234398 | 1.803713 | 0.1624451 | 19.79581 | 0.2041878 | 0.002084633 | -1499.796 | 2.344144
[22 empty] | 51.56 | 23 | 17.65654 | 0.04112534 | 0.04525599 | 0.01156949 | 0.0431109 | 0.03217042 | 1.829109 | 0.163708 | 19.82259 | 3.177408 | 0.4389532 | -1496.823 | 5.343458
[22 empty] | 51.58 | 22 | 17.65725 | 0.0410571 | 0.04513876 | 0.01153197 | 0.04294307 | 0.03199826 | 1.855047 | 0.1649856 | 19.84995 | 2.150052 | 0.2101237 | -1497.85 | 4.342753
[22 empty] | 51.6 | 8 | 17.65797 | 0.04098903 | 0.04502199 | 0.01149464 | 0.04277622 | 0.03182747 | 1.88154 | 0.1662783 | 19.8779 | -11.8779 | 17.63556 | -1511.878 | -9.65797
[22 empty] | 51.62 | 21 | 17.65871 | 0.04092114 | 0.04490567 | 0.01145748 | 0.04261035 | 0.03165805 | 1.908605 | 0.1675862 | 19.90646 | 1.093544 | 0.05694468 | -1498.906 | 3.341287
[22 empty] | 51.64 | 19 | 17.65947 | 0.04085341 | 0.0447898 | 0.01142051 | 0.04244543 | 0.03148998 | 1.936258 | 0.1689096 | 19.93564 | -0.9356401 | 0.04607487 | -1500.936 | 1.340527
[22 empty] | 51.66 | 16 | 17.66025 | 0.04078584 | 0.04467438 | 0.01138371 | 0.04228148 | 0.03132324 | 1.964517 | 0.1702487 | 19.96547 | -3.965467 | 0.9828082 | -1503.965 | -1.660253
[22 empty] | 51.68 | 22 | 17.66105 | 0.04071845 | 0.0445594 | 0.0113471 | 0.04211847 | 0.03115783 | 1.9934 | 0.1716039 | 19.99596 | 2.004044 | 0.1825543 | -1497.996 | 4.33895
[22 empty] | 51.7 | 27 | 17.66187 | 0.04065122 | 0.04444487 | 0.01131066 | 0.0419564 | 0.03099372 | 2.022925 | 0.1729753 | 20.02712 | 6.972876 | 1.800778 | -1493.027 | 9.338133
[22 empty] | 51.72 | 16 | 17.6627 | 0.04058416 | 0.04433077 | 0.01127439 | 0.04179526 | 0.0308309 | 2.053111 | 0.1743632 | 20.05899 | -4.058992 | 1.029713 | -1504.059 | -1.662702
[22 empty] | 51.74 | 17 | 17.66356 | 0.04051726 | 0.04421712 | 0.0112383 | 0.04163505 | 0.03066937 | 2.083978 | 0.1757678 | 20.09158 | -3.091579 | 0.562227 | -1503.092 | -0.6635562
[22 empty] | 51.76 | 27 | 17.66443 | 0.04045053 | 0.0441039 | 0.01120238 | 0.04147576 | 0.0305091 | 2.115546 | 0.1771896 | 20.12491 | 6.875094 | 1.750626 | -1493.125 | 9.335571
[22 empty] | 51.78 | 20 | 17.66532 | 0.04038397 | 0.04399112 | 0.01116664 | 0.04131738 | 0.03035008 | 2.147838 | 0.1786286 | 20.159 | -0.1589958 | 0.001263983 | -1500.159 | 2.33468
[22 empty] | 51.8 | 21 | 17.66623 | 0.04031757 | 0.04387877 | 0.01113106 | 0.04115991 | 0.0301923 | 2.180876 | 0.1800852 | 20.19387 | 0.8061301 | 0.03094503 | -1499.194 | 3.33377
[22 empty] | 51.82 | 16 | 17.66716 | 0.04025133 | 0.04376685 | 0.01109565 | 0.04100334 | 0.03003575 | 2.214681 | 0.1815598 | 20.22955 | -4.229552 | 1.118069 | -1504.23 | -1.667158
[22 empty] | 51.84 | 14 | 17.66811 | 0.04018525 | 0.04365535 | 0.01106042 | 0.04084766 | 0.02988042 | 2.24928 | 0.1830525 | 20.26607 | -6.266067 | 2.804542 | -1506.266 | -3.668105
[22 empty] | 51.86 | 22 | 17.66907 | 0.04011934 | 0.04354429 | 0.01102535 | 0.04069286 | 0.02972628 | 2.284696 | 0.1845637 | 20.30344 | 1.696561 | 0.1308328 | -1498.303 | 4.330929
[22 empty] | 51.88 | 16 | 17.67005 | 0.04005359 | 0.04343364 | 0.01099044 | 0.04053894 | 0.02957334 | 2.320956 | 0.1860937 | 20.34169 | -4.341695 | 1.178144 | -1504.342 | -1.670055
[22 empty] | 51.9 | 27 | 17.67106 | 0.039988 | 0.04332342 | 0.01095571 | 0.0403859 | 0.02942157 | 2.358086 | 0.1876428 | 20.38086 | 6.619138 | 1.622703 | -1493.381 | 9.328942
[22 empty] | 51.92 | 21 | 17.67208 | 0.03992258 | 0.04321361 | 0.01092113 | 0.04023371 | 0.02927097 | 2.396115 | 0.1892114 | 20.42097 | 0.5790318 | 0.01596561 | -1499.421 | 3.32792
[22 empty] | 51.94 | 24 | 17.67312 | 0.03985731 | 0.04310423 | 0.01088672 | 0.04008239 | 0.02912152 | 2.435072 | 0.1907997 | 20.46204 | 3.537956 | 0.5215472 | -1496.462 | 6.32688
[22 empty] | 51.96 | 18 | 17.67418 | 0.0397922 | 0.04299525 | 0.01085248 | 0.03993192 | 0.02897322 | 2.474988 | 0.1924081 | 20.50412 | -2.50412 | 0.3483675 | -1502.504 | 0.3258214
[22 empty] | 51.98 | 28 | 17.67526 | 0.03972725 | 0.04288669 | 0.01081839 | 0.0397823 | 0.02882604 | 2.515894 | 0.1940369 | 20.54723 | 7.452773 | 1.983708 | -1492.547 | 10.32474
[22 empty] | 52 | 16 | 17.67635 | 0.03966247 | 0.04277855 | 0.01078446 | 0.03963351 | 0.02867998 | 2.557822 | 0.1956865 | 20.5914 | -4.5914 | 1.31756 | -1504.591 | -1.676352
[22 empty] | 52.02 | 19 | 17.67747 | 0.03959783 | 0.04267081 | 0.0107507 | 0.03948556 | 0.02853503 | 2.600809 | 0.1973572 | 20.63667 | -1.636673 | 0.1409841 | -1501.637 | 1.322533
[22 empty] | 52.04 | 16 | 17.6786 | 0.03953336 | 0.04256347 | 0.01071709 | 0.03933843 | 0.02839118 | 2.644889 | 0.1990494 | 20.68308 | -4.683082 | 1.370704 | -1504.683 | -1.6786
[22 empty] | 52.06 | 16 | 17.67975 | 0.03946905 | 0.04245654 | 0.01068364 | 0.03919213 | 0.02824841 | 2.6901 | 0.2007635 | 20.73067 | -4.730666 | 1.3987 | -1504.731 | -1.679752
[22 empty] | 52.08 | 18 | 17.68092 | 0.03940489 | 0.04235001 | 0.01065035 | 0.03904664 | 0.02810672 | 2.736481 | 0.2024998 | 20.77946 | -2.779463 | 0.4291896 | -1502.779 | 0.319077
[22 empty] | 52.1 | 22 | 17.68211 | 0.03934089 | 0.04224389 | 0.01061721 | 0.03890196 | 0.02796609 | 2.784073 | 0.2042587 | 20.82951 | 1.170486 | 0.06227442 | -1498.83 | 4.317888
[22 empty] | 52.12 | 23 | 17.68332 | 0.03927704 | 0.04213816 | 0.01058422 | 0.03875808 | 0.02782651 | 2.832918 | 0.2060407 | 20.88086 | 2.119137 | 0.1952496 | -1497.881 | 5.31668
[22 empty] | 52.14 | 27 | 17.68455 | 0.03921335 | 0.04203283 | 0.01055139 | 0.03861499 | 0.02768797 | 2.883061 | 0.2078461 | 20.93355 | 6.066445 | 1.363028 | -1493.934 | 9.315453
[22 empty] | 52.16 | 15 | 17.68579 | 0.03914981 | 0.04192789 | 0.01051871 | 0.0384727 | 0.02755047 | 2.934548 | 0.2096753 | 20.98764 | -5.987635 | 2.390118 | -1505.988 | -2.685792
[22 empty] | 52.18 | 23 | 17.68706 | 0.03908643 | 0.04182335 | 0.01048619 | 0.0383312 | 0.02741399 | 2.987428 | 0.2115288 | 21.04315 | 1.956846 | 0.166489 | -1498.043 | 5.312944
[22 empty] | 52.2 | 28 | 17.68834 | 0.0390232 | 0.04171919 | 0.01045381 | 0.03819047 | 0.02727852 | 3.041751 | 0.213407 | 21.10016 | 6.899839 | 1.700278 | -1493.1 | 10.31166
[22 empty] | 52.22 | 19 | 17.68964 | 0.03896013 | 0.04161543 | 0.01042158 | 0.03805052 | 0.02714405 | 3.097571 | 0.2153103 | 21.15871 | -2.158712 | 0.2452651 | -1502.159 | 1.310361
[22 empty] | 52.24 | 19 | 17.69096 | 0.0388972 | 0.04151205 | 0.01038951 | 0.03791133 | 0.02701057 | 3.154942 | 0.2172392 | 21.21886 | -2.218861 | 0.2591234 | -1502.219 | 1.309041
[22 empty] | 52.26 | 22 | 17.6923 | 0.03883443 | 0.04140905 | 0.01035758 | 0.03777291 | 0.02687808 | 3.213924 | 0.2191941 | 21.28067 | 0.7193328 | 0.02351998 | -1499.281 | 4.307703
[22 empty] | 52.28 | 29 | 17.69365 | 0.03877182 | 0.04130644 | 0.01032579 | 0.03763524 | 0.02674655 | 3.274576 | 0.2211756 | 21.34419 | 7.655808 | 2.021083 | -1492.344 | 11.30635
[22 empty] | 52.3 | 24 | 17.69503 | 0.03870935 | 0.04120421 | 0.01029416 | 0.03749833 | 0.026616 | 3.336963 | 0.223184 | 21.4095 | 2.590501 | 0.2796122 | -1497.409 | 6.30497
[22 empty] | 52.32 | 24 | 17.69642 | 0.03864703 | 0.04110236 | 0.01026266 | 0.03736216 | 0.02648639 | 3.401152 | 0.2252199 | 21.47666 | 2.523343 | 0.2653025 | -1497.477 | 6.303576
[22 empty] | 52.34 | 16 | 17.69784 | 0.03858487 | 0.04100088 | 0.01023132 | 0.03722673 | 0.02635773 | 3.467212 | 0.2272839 | 21.54574 | -5.545735 | 1.922199 | -1505.546 | -1.697837
[22 empty] | 52.36 | 28 | 17.69927 | 0.03852285 | 0.04089978 | 0.01020011 | 0.03709203 | 0.02623 | 3.535218 | 0.2293763 | 21.61681 | 6.383192 | 1.455184 | -1493.617 | 10.30073
[22 empty] | 52.38 | 28 | 17.70072 | 0.03846099 | 0.04079906 | 0.01016905 | 0.03695807 | 0.0261032 | 3.605246 | 0.2314978 | 21.68995 | 6.310047 | 1.422025 | -1493.69 | 10.29928
[22 empty] | 52.4 | 20 | 17.70219 | 0.03839927 | 0.0406987 | 0.01013813 | 0.03682483 | 0.02597732 | 3.677377 | 0.2336488 | 21.76525 | -1.765252 | 0.1558057 | -1501.765 | 2.297812
[22 empty] | 52.42 | 23 | 17.70368 | 0.0383377 | 0.04059872 | 0.01010735 | 0.03669231 | 0.02585235 | 3.751697 | 0.23583 | 21.84279 | 1.157209 | 0.0582232 | -1498.843 | 5.296325
[22 empty] | 52.44 | 22 | 17.70518 | 0.03827628 | 0.0404991 | 0.01007671 | 0.0365605 | 0.02572827 | 3.828295 | 0.2380418 | 21.92266 | 0.07734101 | 0.0002718924 | -1499.923 | 4.294819
[22 empty] | 52.46 | 20 | 17.70671 | 0.03821501 | 0.04039985 | 0.01004621 | 0.03642941 | 0.02560509 | 3.907265 | 0.240285 | 22.00495 | -2.004952 | 0.2009916 | -1502.005 | 2.293294
[22 empty] | 52.48 | 29 | 17.70825 | 0.03815388 | 0.04030097 | 0.01001585 | 0.03629901 | 0.02548279 | 3.988707 | 0.24256 | 22.08977 | 6.910231 | 1.646596 | -1493.09 | 11.29175
[22 empty] | 52.5 | 20 | 17.70981 | 0.0380929 | 0.04020245 | 0.009985628 | 0.03616932 | 0.02536136 | 4.072724 | 0.2448675 | 22.17721 | -2.177215 | 0.2370132 | -1502.177 | 2.290189
[22 empty] | 52.52 | 21 | 17.71139 | 0.03803207 | 0.04010428 | 0.009955541 | 0.03604032 | 0.0252408 | 4.159427 | 0.247208 | 22.2674 | -1.2674 | 0.07649058 | -1501.267 | 3.288608
[22 empty] | 52.54 | 32 | 17.71299 | 0.03797138 | 0.04000648 | 0.009925589 | 0.03591201 | 0.0251211 | 4.248931 | 0.2495823 | 22.36044 | 9.639559 | 2.903784 | -1490.36 | 14.28701
[22 empty] | 52.56 | 21 | 17.71461 | 0.03791083 | 0.03990903 | 0.009895772 | 0.03578438 | 0.02500225 | 4.341358 | 0.251991 | 22.45646 | -1.456461 | 0.1010132 | -1501.456 | 3.285391
[22 empty] | 52.58 | 21 | 17.71625 | 0.03785044 | 0.03981194 | 0.00986609 | 0.03565743 | 0.02488424 | 4.436838 | 0.2544347 | 22.55559 | -1.555589 | 0.1152312 | -1501.556 | 3.283754
[22 empty] | 52.6 | 17 | 17.7179 | 0.03779018 | 0.03971521 | 0.00983654 | 0.03553115 | 0.02476706 | 4.535506 | 0.2569141 | 22.65796 | -5.657961 | 1.88309 | -1505.658 | -0.7179009
[22 empty] | 52.62 | 28 | 17.71957 | 0.03773007 | 0.03961882 | 0.009807124 | 0.03540555 | 0.02465071 | 4.637506 | 0.25943 | 22.76372 | 5.236277 | 0.9792356 | -1494.764 | 10.28043
[22 empty] | 52.64 | 10 | 17.72127 | 0.03767011 | 0.03952279 | 0.009777839 | 0.03528061 | 0.02453517 | 4.74299 | 0.261983 | 22.87303 | -12.87303 | 16.57148 | -1512.873 | -7.721267
[22 empty] | 52.66 | 27 | 17.72298 | 0.03761028 | 0.03942711 | 0.009748685 | 0.03515633 | 0.02442045 | 4.852118 | 0.264574 | 22.98603 | 4.013967 | 0.5967381 | -1495.986 | 9.277022
[22 empty] | 52.68 | 20 | 17.72471 | 0.0375506 | 0.03933177 | 0.009719661 | 0.03503271 | 0.02430653 | 4.965061 | 0.2672035 | 23.10291 | -3.102914 | 0.4814038 | -1503.103 | 2.275292
[22 empty] | 52.7 | 32 | 17.72646 | 0.03749106 | 0.03923678 | 0.009690766 | 0.03490973 | 0.0241934 | 5.081999 | 0.2698724 | 23.22385 | 8.77615 | 2.4069 | -1491.224 | 14.27354
[22 empty] | 52.72 | 28 | 17.72822 | 0.03743166 | 0.03914213 | 0.009662001 | 0.03478741 | 0.02408106 | 5.203122 | 0.2725816 | 23.34903 | 4.650968 | 0.7725538 | -1495.349 | 10.27178
[22 empty] | 52.74 | 24 | 17.73001 | 0.0373724 | 0.03904782 | 0.009633363 | 0.03466572 | 0.02396951 | 5.328634 | 0.2753318 | 23.47866 | 0.5213369 | 0.01132467 | -1499.479 | 6.269991
[22 empty] | 52.76 | 31 | 17.73181 | 0.03731329 | 0.03895385 | 0.009604852 | 0.03454467 | 0.02385872 | 5.458748 | 0.2781238 | 23.61296 | 7.38704 | 1.76027 | -1492.613 | 13.26819
[22 empty] | 52.78 | 28 | 17.73364 | 0.03725431 | 0.03886023 | 0.009576468 | 0.03442426 | 0.02374871 | 5.593693 | 0.2809585 | 23.75215 | 4.247849 | 0.6444365 | -1495.752 | 10.26636
[22 empty] | 52.8 | 25 | 17.73548 | 0.03719547 | 0.03876694 | 0.009548209 | 0.03430447 | 0.02363945 | 5.733711 | 0.2838367 | 23.89648 | 1.10352 | 0.0487103 | -1498.896 | 7.264523
[22 empty] | 52.82 | 25 | 17.73734 | 0.03713678 | 0.03867398 | 0.009520075 | 0.03418531 | 0.02353094 | 5.87906 | 0.2867595 | 24.0462 | 0.9537956 | 0.03638905 | -1499.046 | 7.262662
[22 empty] | 52.84 | 15 | 17.73922 | 0.03707822 | 0.03858136 | 0.009492066 | 0.03406677 | 0.02342318 | 6.030015 | 0.2897276 | 24.2016 | -9.201601 | 5.644631 | -1509.202 | -2.739216
[22 empty] | 52.86 | 19 | 17.74111 | 0.0370198 | 0.03848907 | 0.00946418 | 0.03394884 | 0.02331616 | 6.186868 | 0.2927421 | 24.36296 | -5.362962 | 1.513756 | -1505.363 | 1.258886
[22 empty] | 52.88 | 21 | 17.74303 | 0.03696151 | 0.03839711 | 0.009436416 | 0.03383153 | 0.02320987 | 6.349931 | 0.2958039 | 24.5306 | -3.530602 | 0.5935784 | -1503.531 | 3.25697
[22 empty] | 52.9 | 22 | 17.74496 | 0.03690337 | 0.03830549 | 0.009408775 | 0.03371482 | 0.0231043 | 6.519537 | 0.2989139 | 24.70485 | -2.704852 | 0.3325557 | -1502.705 | 4.255035
[22 empty] | 52.92 | 19 | 17.74692 | 0.03684536 | 0.03821419 | 0.009381254 | 0.03359871 | 0.02299946 | 6.69604 | 0.3020733 | 24.88607 | -5.88607 | 1.823464 | -1505.886 | 1.253082
[22 empty] | 52.94 | 25 | 17.74889 | 0.03678749 | 0.03812321 | 0.009353855 | 0.0334832 | 0.02289532 | 6.879821 | 0.3052831 | 25.07464 | -0.07463693 | 0.0002228268 | -1500.075 | 7.25111
[22 empty] | 52.96 | 21 | 17.75088 | 0.03672976 | 0.03803256 | 0.009326575 | 0.03336829 | 0.02279189 | 7.071285 | 0.3085443 | 25.27096 | -4.270959 | 0.8686235 | -1504.271 | 3.24912
[22 empty] | 52.98 | 17 | 17.75289 | 0.03667216 | 0.03794223 | 0.009299414 | 0.03325397 | 0.02268916 | 7.270869 | 0.3118581 | 25.47547 | -8.475473 | 4.225509 | -1508.475 | -0.7528897
[22 empty] | 53 | 20 | 17.75492 | 0.03661469 | 0.03785223 | 0.009272372 | 0.03314024 | 0.02258713 | 7.479037 | 0.3152256 | 25.68865 | -5.688647 | 1.618035 | -1505.689 | 2.245082
[22 empty] | 53.02 | 21 | 17.75696 | 0.03655736 | 0.03776254 | 0.009245448 | 0.03302708 | 0.02248578 | 7.696291 | 0.3186479 | 25.91098 | -4.910982 | 1.148464 | -1504.911 | 3.243036
[22 empty] | 53.04 | 27 | 17.75903 | 0.03650017 | 0.03767317 | 0.00921864 | 0.03291451 | 0.02238511 | 7.923168 | 0.3221263 | 26.14302 | 0.8569845 | 0.02720083 | -1499.143 | 9.240971
[22 empty] | 53.06 | 30 | 17.76111 | 0.03644311 | 0.03758412 | 0.00919195 | 0.03280251 | 0.02228512 | 8.160246 | 0.3256619 | 26.38533 | 3.614672 | 0.4355285 | -1496.385 | 12.23889
[22 empty] | 53.08 | 25 | 17.76322 | 0.03638618 | 0.03749539 | 0.009165375 | 0.03269108 | 0.02218579 | 8.408147 | 0.3292562 | 26.63854 | -1.638542 | 0.1073928 | -1501.639 | 7.236785
[22 empty] | 53.1 | 27 | 17.76534 | 0.03632939 | 0.03740696 | 0.009138915 | 0.03258022 | 0.02208713 | 8.66754 | 0.3329102 | 26.90333 | 0.09667038 | 0.0003461171 | -1499.903 | 9.234664
[22 empty] | 53.12 | 25 | 17.76748 | 0.03627273 | 0.03731885 | 0.009112569 | 0.03246992 | 0.02198912 | 8.93915 | 0.3366255 | 27.18041 | -2.180414 | 0.1901683 | -1502.18 | 7.232524
[22 empty] | 53.14 | 26 | 17.76963 | 0.0362162 | 0.03723106 | 0.009086337 | 0.03236018 | 0.02189176 | 9.223755 | 0.3404033 | 27.47058 | -1.470579 | 0.08317698 | -1501.471 | 8.230366
[22 empty] | 53.16 | 33 | 17.77181 | 0.03615981 | 0.03714357 | 0.009060218 | 0.032251 | 0.02179505 | 9.522202 | 0.3442451 | 27.77467 | 5.225332 | 0.8273968 | -1494.775 | 15.22819
[22 empty] | 53.18 | 22 | 17.77401 | 0.03610354 | 0.03705639 | 0.009034212 | 0.03214236 | 0.02169898 | 9.835403 | 0.3481523 | 28.0936 | -6.093598 | 1.687815 | -1506.094 | 4.225993
[22 empty] | 53.2 | 28 | 17.77622 | 0.03604741 | 0.03696951 | 0.009008318 | 0.03203428 | 0.02160355 | 10.16435 | 0.3521265 | 28.42836 | -0.4283613 | 0.006553334 | -1500.428 | 10.22378
[22 empty] | 53.22 | 27 | 17.77845 | 0.03599141 | 0.03688294 | 0.008982534 | 0.03192674 | 0.02150874 | 10.51012 | 0.3561691 | 28.78003 | -1.780035 | 0.1173527 | -1501.78 | 9.221546
[22 empty] | 53.24 | 24 | 17.78071 | 0.03593554 | 0.03679668 | 0.008956862 | 0.03181974 | 0.02141455 | 10.87388 | 0.3602817 | 29.14979 | -5.14979 | 1.105014 | -1505.15 | 6.219295
[22 empty] | 53.26 | 32 | 17.78298 | 0.03587979 | 0.03671071 | 0.008931299 | 0.03171328 | 0.02132098 | 11.2569 | 0.364466 | 29.5389 | 2.4611 | 0.1892816 | -1497.539 | 14.21702
[22 empty] | 53.28 | 26 | 17.78526 | 0.03582418 | 0.03662505 | 0.008905845 | 0.03160735 | 0.02122802 | 11.66058 | 0.3687237 | 29.94876 | -3.948756 | 0.5997183 | -1503.949 | 8.214736
[22 empty] | 53.3 | 20 | 17.78757 | 0.0357687 | 0.03653969 | 0.0088805 | 0.03150195 | 0.02113567 | 12.08642 | 0.3730565 | 30.38087 | -10.38087 | 5.388128 | -1510.381 | 2.212428
[22 empty] | 53.32 | 32 | 17.7899 | 0.03571335 | 0.03645462 | 0.008855264 | 0.03139707 | 0.02104393 | 12.53609 | 0.3774661 | 30.83692 | 1.163085 | 0.04227395 | -1498.837 | 14.2101
[22 empty] | 53.34 | 25 | 17.79224 | 0.03565812 | 0.03636986 | 0.008830134 | 0.03129272 | 0.02095277 | 13.01139 | 0.3819543 | 31.31869 | -6.318694 | 1.597036 | -1506.319 | 7.207758
[22 empty] | 53.36 | 28 | 17.79461 | 0.03560302 | 0.03628538 | 0.008805112 | 0.03118889 | 0.02086221 | 13.51433 | 0.3865232 | 31.82821 | -3.828206 | 0.5233987 | -1503.828 | 10.20539
[22 empty] | 53.38 | 36 | 17.79699 | 0.03554805 | 0.03620121 | 0.008780195 | 0.03108558 | 0.02077224 | 14.04709 | 0.3911745 | 32.36764 | 3.632357 | 0.3665005 | -1496.368 | 18.20301
[22 empty] | 53.4 | 25 | 17.79939 | 0.03549321 | 0.03611732 | 0.008755384 | 0.03098277 | 0.02068284 | 14.61209 | 0.3959103 | 32.93942 | -7.939419 | 2.521375 | -1507.939 | 7.200612
[22 empty] | 53.42 | 28 | 17.80181 | 0.03543849 | 0.03603372 | 0.008730679 | 0.03088048 | 0.02059402 | 15.21198 | 0.4007327 | 33.5462 | -5.546196 | 1.098582 | -1505.546 | 10.19819
[22 empty] | 53.44 | 32 | 17.80425 | 0.0353839 | 0.03595042 | 0.008706077 | 0.03077869 | 0.02050577 | 15.84971 | 0.4056438 | 34.19092 | -2.190921 | 0.1500042 | -1502.191 | 14.19575
[22 empty] | 53.46 | 25 | 17.8067 | 0.03532944 | 0.0358674 | 0.00868158 | 0.03067741 | 0.02041809 | 16.52853 | 0.4106457 | 34.87685 | -9.876854 | 3.90209 | -1509.877 | 7.193298
[22 empty] | 53.48 | 33 | 17.80918 | 0.0352751 | 0.03578467 | 0.008657185 | 0.03057662 | 0.02033097 | 17.25208 | 0.4157408 | 35.60762 | -2.60762 | 0.2060509 | -1502.608 | 15.19082
[22 empty] | 53.5 | 40 | 17.81167 | 0.03522089 | 0.03570223 | 0.008632894 | 0.03047633 | 0.0202444 | 18.02437 | 0.4209314 | 36.38725 | 3.612753 | 0.3262996 | -1496.387 | 22.18833
[22 empty] | 53.52 | 29 | 17.81418 | 0.0351668 | 0.03562007 | 0.008608704 | 0.03037653 | 0.02015839 | 18.8499 | 0.4262198 | 37.22023 | -8.220234 | 2.330078 | -1508.22 | 11.18582
[22 empty] | 53.54 | 20 | 17.81671 | 0.03511284 | 0.0355382 | 0.008584616 | 0.03027723 | 0.02007293 | 19.7337 | 0.4316085 | 38.11161 | -18.11161 | 16.40152 | -1518.112 | 2.183286
[22 empty] | 53.56 | 42 | 17.81926 | 0.035059 | 0.0354566 | 0.008560629 | 0.0301784 | 0.019988 | 20.6814 | 0.4371001 | 39.06701 | 2.932991 | 0.2048199 | -1497.067 | 24.18074
[22 empty] | 53.58 | 35 | 17.82183 | 0.03500528 | 0.03537529 | 0.008536743 | 0.03008006 | 0.01990362 | 21.69934 | 0.4426972 | 40.09277 | -5.092774 | 0.7410383 | -1505.093 | 17.17817
[22 empty] | 53.6 | 37 | 17.82442 | 0.03495169 | 0.03529426 | 0.008512956 | 0.02998221 | 0.01981976 | 22.79467 | 0.4484026 | 41.19605 | -4.196048 | 0.4758599 | -1504.196 | 19.17558
[22 empty] | 53.62 | 34 | 17.82702 | 0.03489822 | 0.0352135 | 0.008489269 | 0.02988482 | 0.01973644 | 23.97545 | 0.4542191 | 42.38491 | -8.384913 | 2.067846 | -1508.385 | 16.17298
[22 empty] | 53.64 | 47 | 17.82965 | 0.03484488 | 0.03513302 | 0.00846568 | 0.02978791 | 0.01965364 | 25.25085 | 0.4601495 | 43.66854 | 3.331463 | 0.2361415 | -1496.669 | 29.17035
[22 empty] | 53.66 | 32 | 17.83229 | 0.03479165 | 0.03505282 | 0.008442189 | 0.02969148 | 0.01957136 | 26.63132 | 0.4661969 | 45.05735 | -13.05735 | 5.327952 | -1513.057 | 14.16771
[22 empty] | 53.68 | 38 | 17.83495 | 0.03473855 | 0.03497289 | 0.008418796 | 0.02959551 | 0.0194896 | 28.12875 | 0.4723643 | 46.56328 | -8.56328 | 1.92973 | -1508.563 | 20.16505
[22 empty] | 53.7 | 40 | 17.83763 | 0.03468557 | 0.03489324 | 0.008395501 | 0.0295 | 0.01940835 | 29.75681 | 0.478655 | 48.19998 | -8.199979 | 1.680992 | -1508.2 | 22.16237
[22 empty] | 53.72 | 30 | 17.84033 | 0.03463271 | 0.03481385 | 0.008372301 | 0.02940496 | 0.0193276 | 31.53122 | 0.4850722 | 49.98318 | -19.98318 | 13.31091 | -1519.983 | 12.15967
[22 empty] | 53.74 | 48 | 17.84305 | 0.03457997 | 0.03473474 | 0.008349198 | 0.02931037 | 0.01924736 | 33.47015 | 0.4916195 | 51.93104 | -3.931044 | 0.3219397 | -1503.931 | 30.15695
[22 empty] | 53.76 | 46 | 17.84578 | 0.03452735 | 0.0346559 | 0.00832619 | 0.02921624 | 0.01916761 | 35.5947 | 0.4983002 | 54.06467 | -8.064675 | 1.413891 | -1508.065 | 28.15422
[22 empty] | 53.78 | 45 | 17.84854 | 0.03447485 | 0.03457732 | 0.008303278 | 0.02912256 | 0.01908836 | 37.92945 | 0.5051182 | 56.40867 | -11.40867 | 2.892395 | -1511.409 | 27.15146
[22 empty] | 53.8 | 55 | 17.85131 | 0.03442247 | 0.03449901 | 0.008280459 | 0.02902934 | 0.01900961 | 40.50323 | 0.5120771 | 58.99186 | -3.991861 | 0.2897264 | -1503.992 | 37.14869
[22 empty] | 53.82 | 51 | 17.8541 | 0.03437021 | 0.03442097 | 0.008257735 | 0.02893656 | 0.01893133 | 43.35001 | 0.5191809 | 61.84822 | -10.84822 | 2.307526 | -1510.848 | 33.1459
[22 empty] | 53.84 | 63 | 17.85692 | 0.03431807 | 0.03434319 | 0.008235104 | 0.02884422 | 0.01885354 | 46.51005 | 0.5264336 | 65.01799 | -2.017993 | 0.06463959 | -1502.018 | 45.14308
[22 empty] | 53.86 | 50 | 17.85974 | 0.03426605 | 0.03426567 | 0.008212566 | 0.02875232 | 0.01877623 | 50.03132 | 0.5338394 | 68.54918 | -18.54918 | 6.881438 | -1518.549 | 32.14026
[22 empty] | 53.88 | 53 | 17.86259 | 0.03421415 | 0.03418842 | 0.00819012 | 0.02866087 | 0.0186994 | 53.9714 | 0.5414027 | 72.49935 | -19.49935 | 7.174049 | -1519.499 | 35.13741
[22 empty] | 53.9 | 63 | 17.86546 | 0.03416236 | 0.03411143 | 0.008167766 | 0.02856985 | 0.01862303 | 58.39988 | 0.549128 | 76.9381 | -13.9381 | 3.083661 | -1513.938 | 45.13454
[22 empty] | 53.92 | 72 | 17.86834 | 0.03411069 | 0.0340347 | 0.008145504 | 0.02847926 | 0.01854713 | 63.40147 | 0.5570198 | 81.95015 | -9.950154 | 1.375077 | -1509.95 | 54.13166
[22 empty] | 53.94 | 88 | 17.87125 | 0.03405914 | 0.03395822 | 0.008123332 | 0.0283891 | 0.01847169 | 69.08019 | 0.5650832 | 87.63953 | 0.3604734 | 0.001476603 | -1499.64 | 70.12875
[22 empty] | 53.96 | 73 | 17.87417 | 0.0340077 | 0.03388201 | 0.008101251 | 0.02829937 | 0.01839672 | 75.56487 | 0.573323 | 94.13505 | -21.13505 | 6.119047 | -1521.135 | 55.12583
[22 empty] | 53.98 | 75 | 17.87711 | 0.03395639 | 0.03380605 | 0.00807926 | 0.02821006 | 0.0183222 | 83.01664 | 0.5817444 | 101.5979 | -26.59786 | 9.432619 | -1526.598 | 57.12289
[22 empty] | 54 | 99 | 17.88007 | 0.03390518 | 0.03373034 | 0.008057358 | 0.02812118 | 0.01824813 | 91.63915 | 0.5903529 | 110.2316 | -11.23164 | 1.274239 | -1511.232 | 81.11993
[22 empty] | 54.02 | 117 | 17.88305 | 0.0338541 | 0.03365489 | 0.008035546 | 0.02803272 | 0.01817451 | 101.6929 | 0.599154 | 120.2968 | -3.296819 | 0.09289755 | -1503.297 | 99.11695
[22 empty] | 54.04 | 127 | 17.88605 | 0.03380312 | 0.0335797 | 0.008013821 | 0.02794467 | 0.01810133 | 113.5151 | 0.6081535 | 132.1308 | -5.13077 | 0.2072819 | -1505.131 | 109.114
[22 empty] | 54.06 | 153 | 17.88906 | 0.03375227 | 0.03350475 | 0.007992185 | 0.02785704 | 0.01802859 | 127.5491 | 0.6173574 | 146.1767 | 6.823332 | 0.3042997 | -1493.177 | 135.1109
[22 empty] | 54.08 | 208 | 17.8921 | 0.03370153 | 0.03343005 | 0.007970636 | 0.02776981 | 0.0179563 | 144.3862 | 0.626772 | 163.0259 | 44.97409 | 9.724369 | -1455.026 | 190.1079
[22 empty] | 54.1 | 196 | 17.89515 | 0.0336509 | 0.03335561 | 0.007949174 | 0.027683 | 0.01788443 | 164.8295 | 0.6364037 | 183.4816 | 12.51841 | 0.7995436 | -1487.482 | 178.1049
[22 empty] | 54.12 | 238 | 17.89822 | 0.03360039 | 0.03328141 | 0.007927799 | 0.02759659 | 0.017813 | 189.9911 | 0.6462593 | 208.6558 | 29.34421 | 3.617995 | -1470.656 | 220.1018
[22 empty] | 54.14 | 270 | 17.90131 | 0.03354999 | 0.03320746 | 0.00790651 | 0.02751059 | 0.01774199 | 221.445 | 0.6563458 | 240.1226 | 29.87745 | 3.306156 | -1470.123 | 252.0987
[22 empty] | 54.16 | 304 | 17.90442 | 0.0334997 | 0.03313376 | 0.007885306 | 0.02742499 | 0.01767141 | 261.4747 | 0.6666704 | 280.1654 | 23.83456 | 1.868704 | -1476.165 | 286.0956
[22 empty] | 54.18 | 319 | 17.90755 | 0.03344953 | 0.0330603 | 0.007864188 | 0.02733979 | 0.01760125 | 313.4865 | 0.6772407 | 332.1906 | -13.19057 | 0.5454265 | -1513.191 | 301.0925
[22 empty] | 54.2 | 348 | 17.91069 | 0.03339947 | 0.03298708 | 0.007843154 | 0.02725498 | 0.0175315 | 382.7212 | 0.6880646 | 401.439 | -53.43895 | 8.206097 | -1553.439 | 330.0893
[22 empty] | 54.22 | 419 | 17.91386 | 0.03334952 | 0.03291411 | 0.007822205 | 0.02717057 | 0.01746217 | 477.5262 | 0.6991502 | 496.2579 | -77.25791 | 14.24531 | -1577.258 | 401.0861
[22 empty] | 54.24 | 528 | 17.91704 | 0.03329968 | 0.03284138 | 0.00780134 | 0.02708655 | 0.01739325 | 611.6962 | 0.7105061 | 630.4422 | -102.4422 | 19.87575 | -1602.442 | 510.083
[22 empty] | 54.26 | 720 | 17.92024 | 0.03324996 | 0.03276889 | 0.007780557 | 0.02700292 | 0.01732474 | 808.8669 | 0.7221411 | 827.6274 | -107.6274 | 16.08842 | -1607.627 | 702.0798
[22 empty] | 54.28 | 1028 | 17.92346 | 0.03320034 | 0.03269664 | 0.007759858 | 0.02691968 | 0.01725663 | 1110.571 | 0.7340645 | 1129.346 | -101.3463 | 9.991324 | -1601.346 | 1010.077
[22 empty] | 54.3 | 1523 | 17.9267 | 0.03315084 | 0.03262463 | 0.007739241 | 0.02683682 | 0.01718892 | 1588.513 | 0.7462859 | 1607.303 | -84.30327 | 4.666475 | -1584.303 | 1505.073
[22 empty] | 54.32 | 2364 | 17.92996 | 0.03310145 | 0.03255286 | 0.007718707 | 0.02675434 | 0.01712161 | 2345.522 | 0.7588152 | 2364.328 | -0.3283152 | 4.559681e-05 | -1500.328 | 2346.07
[22 empty] | 54.34 | 3052 | 17.93323 | 0.03305217 | 0.03248132 | 0.007698254 | 0.02667224 | 0.01705469 | 3401.372 | 0.771663 | 3420.193 | -368.1934 | 44.41887 | -1868.193 | 3034.067
[22 empty] | 54.36 | 3752 | 17.93653 | 0.033003 | 0.03241002 | 0.007677882 | 0.02659052 | 0.01698817 | 4255.489 | 0.7848401 | 4274.327 | -522.3273 | 72.71477 | -2022.327 | 3734.063
[22 empty] | 54.38 | 3747 | 17.93984 | 0.03295393 | 0.03233895 | 0.007657591 | 0.02650917 | 0.01692203 | 4019.582 | 0.7983579 | 4038.437 | -291.4368 | 22.66758 | -1791.437 | 3729.06
[22 empty] | 54.4 | 2909 | 17.94318 | 0.03290498 | 0.03226812 | 0.00763738 | 0.0264282 | 0.01685628 | 3066.488 | 0.8122282 | 3085.359 | -176.3593 | 10.69186 | -1676.359 | 2891.057
[22 empty] | 54.42 | 2198 | 17.94653 | 0.03285614 | 0.03219752 | 0.007617249 | 0.0263476 | 0.01679091 | 2276.839 | 0.8264635 | 2295.728 | -97.72777 | 4.345185 | -1597.728 | 2180.053
[22 empty] | 54.44 | 1684 | 17.9499 | 0.0328074 | 0.03212715 | 0.007597198 | 0.02626736 | 0.01672592 | 1868.914 | 0.8410766 | 1887.821 | -203.8208 | 24.66919 | -1703.821 | 1666.05
[22 empty] | 54.46 | 1653 | 17.95328 | 0.03275878 | 0.03205701 | 0.007577226 | 0.0261875 | 0.01666131 | 1799.835 | 0.856081 | 1818.76 | -165.7601 | 16.62214 | -1665.76 | 1635.047
[22 empty] | 54.48 | 1841 | 17.95669 | 0.03271026 | 0.0319871 | 0.007557332 | 0.02610799 | 0.01659707 | 2022.885 | 0.8714909 | 2041.828 | -200.8282 | 21.90764 | -1700.828 | 1823.043
[22 empty] | 54.5 | 2116 | 17.96012 | 0.03266185 | 0.03191742 | 0.007537516 | 0.02602885 | 0.01653321 | 2381.114 | 0.887321 | 2400.076 | -284.0763 | 38.13768 | -1784.076 | 2098.04
[22 empty] | 54.52 | 2010 | 17.96356 | 0.03261354 | 0.03184797 | 0.007517779 | 0.02595006 | 0.01646971 | 2405.46 | 0.9035867 | 2424.441 | -414.4414 | 85.45357 | -1914.441 | 1992.036
[22 empty] | 54.54 | 1682 | 17.96702 | 0.03256535 | 0.03177874 | 0.007498119 | 0.02587164 | 0.01640657 | 1913.606 | 0.9203043 | 1932.607 | -250.6075 | 37.33894 | -1750.607 | 1664.033
[22 empty] | 54.56 | 1232 | 17.97051 | 0.03251726 | 0.03170974 | 0.007478536 | 0.02579356 | 0.0163438 | 1346.501 | 0.9374905 | 1365.522 | -133.5225 | 14.47099 | -1633.522 | 1214.029
[22 empty] | 54.58 | 839 | 17.97401 | 0.03246927 | 0.03164097 | 0.007459029 | 0.02571585 | 0.01628139 | 940.6783 | 0.955163 | 959.7211 | -120.7211 | 17.37018 | -1620.721 | 821.026
[22 empty] | 54.6 | 589 | 17.97752 | 0.0324214 | 0.03157241 | 0.007439599 | 0.02563848 | 0.01621933 | 680.3575 | 0.9733406 | 699.4216 | -110.4216 | 20.70107 | -1610.422 | 571.0225
[22 empty] | 54.62 | 444 | 17.98106 | 0.03237363 | 0.03150408 | 0.007420244 | 0.02556146 | 0.01615763 | 512.2467 | 0.9920424 | 531.3328 | -87.33283 | 17.17798 | -1587.333 | 426.0189
[22 empty] | 54.64 | 363 | 17.98462 | 0.03232596 | 0.03143597 | 0.007400965 | 0.02548478 | 0.01609628 | 399.5558 | 1.011289 | 418.6644 | -55.66442 | 8.535889 | -1555.664 | 345.0154
[22 empty] | 54.66 | 278 | 17.98819 | 0.0322784 | 0.03136808 | 0.007381761 | 0.02540846 | 0.01603528 | 320.8501 | 1.031102 | 339.9818 | -61.98183 | 13.81924 | -1561.982 | 260.0118
[22 empty] | 54.68 | 246 | 17.99178 | 0.03223094 | 0.03130041 | 0.007362632 | 0.02533247 | 0.01597462 | 263.7953 | 1.051503 | 282.9508 | -36.95081 | 5.550254 | -1536.951 | 228.0082
[22 empty] | 54.7 | 223 | 17.9954 | 0.03218359 | 0.03123296 | 0.007343577 | 0.02525682 | 0.01591431 | 221.0932 | 1.072517 | 240.273 | -17.27303 | 1.337926 | -1517.273 | 205.0046
[22 empty] | 54.72 | 197 | 17.99903 | 0.03213635 | 0.03116573 | 0.007324596 | 0.02518152 | 0.01585434 | 188.2593 | 1.094167 | 207.4642 | -10.46416 | 0.5558308 | -1510.464 | 179.001
[22 empty] | 54.74 | 161 | 18.00268 | 0.0320892 | 0.03109872 | 0.007305688 | 0.02510654 | 0.01579471 | 162.4321 | 1.11648 | 181.6627 | -20.66266 | 2.651834 | -1520.663 | 142.9973
[22 empty] | 54.76 | 157 | 18.00634 | 0.03204216 | 0.03103192 | 0.007286853 | 0.02503191 | 0.01573541 | 141.7206 | 1.139484 | 160.9775 | -3.977521 | 0.1007686 | -1503.978 | 138.9937
[22 empty] | 54.78 | 149 | 18.01003 | 0.03199523 | 0.03096533 | 0.007268092 | 0.0249576 | 0.01567645 | 124.8353 | 1.163207 | 144.1194 | 4.880564 | 0.1598651 | -1495.119 | 130.99
[22 empty] | 54.8 | 114 | 18.01374 | 0.0319484 | 0.03089896 | 0.007249402 | 0.02488363 | 0.01561781 | 110.8726 | 1.187679 | 130.1846 | -16.18464 | 2.297741 | -1516.185 | 95.98626
[22 empty] | 54.82 | 115 | 18.01746 | 0.03190167 | 0.0308328 | 0.007230785 | 0.02480998 | 0.01555951 | 99.18324 | 1.212932 | 118.524 | -3.523964 | 0.1079854 | -1503.524 | 96.98254
[22 empty] | 54.84 | 82 | 18.0212 | 0.03185504 | 0.03076686 | 0.007212239 | 0.02473666 | 0.01550153 | 89.29071 | 1.239001 | 108.661 | -26.66098 | 8.66839 | -1526.661 | 63.9788
[22 empty] | 54.86 | 107 | 18.02496 | 0.03180851 | 0.03070112 | 0.007193764 | 0.02466367 | 0.01544388 | 80.8386 | 1.26592 | 100.2393 | 6.760706 | 0.4271696 | -1493.239 | 88.97504
[22 empty] | 54.88 | 88 | 18.02874 | 0.03176209 | 0.0306356 | 0.007175361 | 0.024591 | 0.01538654 | 73.55572 | 1.293727 | 92.98774 | -4.987736 | 0.282699 | -1504.988 | 69.97126
[22 empty] | 54.9 | 72 | 18.03254 | 0.03171577 | 0.03057029 | 0.007157027 | 0.02451865 | 0.01532953 | 67.23256 | 1.322462 | 86.69686 | -14.69686 | 2.999966 | -1514.697 | 53.96746
[22 empty] | 54.92 | 72 | 18.03636 | 0.03166955 | 0.03050518 | 0.007138764 | 0.02444661 | 0.01527283 | 61.7051 | 1.352165 | 81.20266 | -9.202657 | 1.176235 | -1509.203 | 53.96364
[22 empty] | 54.94 | 65 | 18.04019 | 0.03162343 | 0.03044028 | 0.007120571 | 0.0243749 | 0.01521644 | 56.84331 | 1.382883 | 76.37516 | -11.37516 | 1.990681 | -1511.375 | 46.95981
[22 empty] | 54.96 | 56 | 18.04405 | 0.03157741 | 0.03037559 | 0.007102448 | 0.0243035 | 0.01516037 | 52.54298 | 1.41466 | 72.1102 | -16.1102 | 4.634619 | -1516.11 | 37.95595
[22 empty] | 54.98 | 68 | 18.04792 | 0.03153149 | 0.03031111 | 0.007084393 | 0.02423241 | 0.0151046 | 48.71974 | 1.447547 | 68.32347 | -0.3234747 | 0.001538763 | -1500.323 | 49.95208
[22 empty] | 55 | 55 | 18.05181 | 0.03148567 | 0.03024683 | 0.007066407 | 0.02416163 | 0.01504915 | 45.30469 | 1.481595 | 64.9461 | -9.946104 | 1.798636 | -1509.946 | 36.94819
[22 empty] | 55.02 | 60 | 18.05572 | 0.03143995 | 0.03018276 | 0.00704849 | 0.02409117 | 0.014994 | 42.24102 | 1.516861 | 61.92136 | -1.921363 | 0.06152723 | -1501.921 | 41.94428
[22 empty] | 55.04 | 48 | 18.05965 | 0.03139433 | 0.03011888 | 0.00703064 | 0.02402101 | 0.01493915 | 39.48161 | 1.553403 | 59.20217 | -11.20217 | 2.614345 | -1511.202 | 29.94035
[22 empty] | 55.06 | 56 | 18.0636 | 0.03134881 | 0.03005521 | 0.007012859 | 0.02395116 | 0.0148846 | 36.98703 | 1.591283 | 56.74916 | -0.7491604 | 0.01002217 | -1500.749 | 37.9364
[22 empty] | 55.08 | 46 | 18.06756 | 0.03130339 | 0.02999175 | 0.006995144 | 0.02388161 | 0.01483035 | 34.7241 | 1.630569 | 54.52923 | -8.529232 | 1.581474 | -1508.529 | 27.93244
[22 empty] | 55.1 | 53 | 18.07155 | 0.03125807 | 0.02992848 | 0.006977497 | 0.02381236 | 0.01477639 | 32.66473 | 1.671329 | 52.51436 | 0.4856409 | 0.004449946 | -1499.514 | 34.92845
[22 empty] | 55.12 | 37 | 18.07555 | 0.03121284 | 0.02986541 | 0.006959917 | 0.02374342 | 0.01472273 | 30.785 | 1.713639 | 50.68069 | -13.68069 | 5.058414 | -1513.681 | 18.92445
[22 empty] | 55.14 | 63 | 18.07957 | 0.03116772 | 0.02980255 | 0.006942402 | 0.02367477 | 0.01466936 | 29.06442 | 1.757579 | 49.00783 | 13.99217 | 3.107634 | -1486.008 | 44.92043
[22 empty] | 55.16 | 42 | 18.08361 | 0.03112269 | 0.02973988 | 0.006924954 | 0.02360642 | 0.01461628 | 27.48537 | 1.803234 | 47.47823 | -5.478229 | 0.7145474 | -1505.478 | 23.91639
[22 empty] | 55.18 | 47 | 18.08767 | 0.03107776 | 0.0296774 | 0.006907572 | 0.02353837 | 0.01456349 | 26.03263 | 1.850694 | 46.07676 | 0.923241 | 0.01813561 | -1499.077 | 28.91233
[22 empty] | 55.2 | 43 | 18.09175 | 0.03103292 | 0.02961513 | 0.006890255 | 0.02347061 | 0.01451099 | 24.69297 | 1.900056 | 44.79029 | -1.790293 | 0.07453837 | -1501.79 | 24.90825
[22 empty] | 55.22 | 28 | 18.09585 | 0.03098819 | 0.02955305 | 0.006873002 | 0.02340315 | 0.01445876 | 23.45487 | 1.951423 | 43.60741 | -15.60741 | 8.699689 | -1515.607 | 9.904155
[22 empty] | 55.24 | 42 | 18.09996 | 0.03094355 | 0.02949117 | 0.006855815 | 0.02333597 | 0.01440682 | 22.30824 | 2.004905 | 42.51814 | -0.5181419 | 0.006392168 | -1500.518 | 23.90004
[22 empty] | 55.26 | 42 | 18.10409 | 0.030899 | 0.02942947 | 0.006838692 | 0.02326908 | 0.01435516 | 21.24424 | 2.060621 | 41.51375 | 0.486251 | 0.005629526 | -1499.514 | 23.89591
[22 empty] | 55.28 | 39 | 18.10825 | 0.03085456 | 0.02936798 | 0.006821633 | 0.02320248 | 0.01430378 | 20.25507 | 2.118695 | 40.58656 | -1.586558 | 0.06454269 | -1501.587 | 20.89175
[22 empty] | 55.3 | 36 | 18.11242 | 0.0308102 | 0.02930667 | 0.006804638 | 0.02313617 | 0.01425267 | 19.33381 | 2.179265 | 39.72981 | -3.729807 | 0.3864294 | -1503.73 | 17.88758
[22 empty] | 55.32 | 38 | 18.11661 | 0.03076595 | 0.02924556 | 0.006787706 | 0.02307013 | 0.01420183 | 18.47437 | 2.242475 | 38.93753 | -0.9375264 | 0.02313041 | -1500.938 | 19.88339
[22 empty] | 55.34 | 43 | 18.12081 | 0.03072179 | 0.02918464 | 0.006770838 | 0.02300439 | 0.01415127 | 17.67131 | 2.308481 | 38.20443 | 4.795566 | 0.5348245 | -1495.204 | 24.87919
[22 empty] | 55.36 | 35 | 18.12504 | 0.03067772 | 0.02912391 | 0.006754032 | 0.02293892 | 0.01410097 | 16.91976 | 2.377451 | 37.52585 | -2.525846 | 0.1822828 | -1502.526 | 16.87496
[22 empty] | 55.38 | 26 | 18.12929 | 0.03063375 | 0.02906337 | 0.006737289 | 0.02287373 | 0.01405095 | 16.2154 | 2.449565 | 36.89761 | -10.89761 | 4.56761 | -1510.898 | 7.870713
[22 empty] | 55.4 | 42 | 18.13355 | 0.03058987 | 0.02900301 | 0.006720608 | 0.02280882 | 0.01400118 | 15.55433 | 2.525018 | 36.31602 | 5.683976 | 0.7692282 | -1494.316 | 23.86645
[22 empty] | 55.42 | 36 | 18.13783 | 0.03054609 | 0.02894285 | 0.006703988 | 0.02274418 | 0.01395169 | 14.93307 | 2.604019 | 35.77781 | 0.2221886 | 0.001371327 | -1499.778 | 17.86217
[22 empty] | 55.44 | 38 | 18.14213 | 0.0305024 | 0.02888287 | 0.006687431 | 0.02267982 | 0.01390245 | 14.34846 | 2.686795 | 35.28005 | 2.71995 | 0.1946876 | -1497.28 | 19.85787
[22 empty] | 55.46 | 40 | 18.14645 | 0.03045881 | 0.02882308 | 0.006670934 | 0.02261573 | 0.01385348 | 13.79768 | 2.773592 | 34.82014 | 5.179856 | 0.6707727 | -1494.82 | 21.85355
[22 empty] | 55.48 | 29 | 18.15079 | 0.03041531 | 0.02876347 | 0.006654499 | 0.02255191 | 0.01380476 | 13.27813 | 2.864674 | 34.39579 | -5.395789 | 1.00395 | -1505.396 | 10.84921
[22 empty] | 55.5 | 24 | 18.15515 | 0.0303719 | 0.02870405 | 0.006638124 | 0.02248837 | 0.0137563 | 12.78751 | 2.960328 | 34.00494 | -10.00494 | 4.170788 | -1510.005 | 5.844849
[22 empty] | 55.52 | 37 | 18.15953 | 0.03032858 | 0.02864481 | 0.00662181 | 0.02242509 | 0.01370809 | 12.32368 | 3.060867 | 33.64581 | 3.354195 | 0.3040709 | -1496.646 | 18.84047
[22 empty] | 55.54 | 32 | 18.16392 | 0.03028536 | 0.02858575 | 0.006605555 | 0.02236207 | 0.01366014 | 11.88474 | 3.16663 | 33.31679 | -1.316787 | 0.05418528 | -1501.317 | 13.83608
[22 empty] | 55.56 | 42 | 18.16833 | 0.03024223 | 0.02852688 | 0.006589361 | 0.02229933 | 0.01361244 | 11.46892 | 3.277986 | 33.01651 | 8.983494 | 1.921504 | -1491.017 | 23.83167
[22 empty] | 55.58 | 31 | 18.17277 | 0.03019919 | 0.02846819 | 0.006573226 | 0.02223684 | 0.01356499 | 11.07462 | 3.395337 | 32.74376 | -1.743761 | 0.09808717 | -1501.744 | 12.82723
[22 empty] | 55.6 | 26 | 18.17722 | 0.03015625 | 0.02840968 | 0.00655715 | 0.02217462 | 0.01351778 | 10.70037 | 3.519123 | 32.49753 | -6.497527 | 1.623764 | -1506.498 | 7.822784
[22 empty] | 55.62 | 20 | 18.18169 | 0.03011339 | 0.02835135 | 0.006541133 | 0.02211266 | 0.01347083 | 10.34484 | 3.649824 | 32.27694 | -12.27694 | 7.536167 | -1512.277 | 1.818315
[22 empty] | 55.64 | 40 | 18.18617 | 0.03007063 | 0.0282932 | 0.006525175 | 0.02205096 | 0.01342411 | 10.0068 | 3.787968 | 32.0813 | 7.918696 | 1.567643 | -1492.081 | 21.81383
[22 empty] | 55.66 | 28 | 18.19068 | 0.03002795 | 0.02823523 | 0.006509274 | 0.02198952 | 0.01337764 | 9.685107 | 3.93413 | 31.91006 | -3.910056 | 0.5460193 | -1503.91 | 9.809321
[22 empty] | 55.68 | 43 | 18.1952 | 0.02998537 | 0.02817743 | 0.006493432 | 0.02192833 | 0.01333141 | 9.378726 | 4.088946 | 31.76279 | 11.23721 | 2.936624 | -1488.763 | 24.8048
[22 empty] | 55.7 | 27 | 18.19975 | 0.02994288 | 0.02811982 | 0.006477648 | 0.0218674 | 0.01328542 | 9.086697 | 4.253116 | 31.63925 | -4.639254 | 0.7971364 | -1504.639 | 8.800252
[22 empty] | 55.72 | 36 | 18.20431 | 0.02990048 | 0.02806238 | 0.006461922 | 0.02180672 | 0.01323966 | 8.808136 | 4.42741 | 31.53933 | 4.460674 | 0.5527114 | -1495.539 | 17.79569
[22 empty] | 55.74 | 29 | 18.20889 | 0.02985817 | 0.02800511 | 0.006446252 | 0.02174629 | 0.01319415 | 8.542223 | 4.61268 | 31.46304 | -2.463044 | 0.2091926 | -1502.463 | 10.79111
[22 empty] | 55.76 | 33 | 18.21349 | 0.02981595 | 0.02794803 | 0.006430639 | 0.02168612 | 0.01314886 | 8.288203 | 4.809873 | 31.4106 | 1.589404 | 0.07655168 | -1498.411 | 14.78651
[22 empty] | 55.78 | 29 | 18.21811 | 0.02977381 | 0.02789111 | 0.006415083 | 0.02162619 | 0.01310381 | 8.045376 | 5.020035 | 31.38233 | -2.38233 | 0.1957067 | -1502.382 | 10.78189
[22 empty] | 55.8 | 25 | 18.22275 | 0.02973177 | 0.02783437 | 0.006399584 | 0.02156652 | 0.01305899 | 7.813091 | 5.244336 | 31.37876 | -6.378763 | 1.627545 | -1506.379 | 6.777255
[22 empty] | 55.82 | 32 | 18.2274 | 0.02968982 | 0.0277778 | 0.00638414 | 0.02150709 | 0.0130144 | 7.590746 | 5.484075 | 31.4006 | 0.5994045 | 0.01122768 | -1499.401 | 13.7726
[22 empty] | 55.84 | 32 | 18.23207 | 0.02964795 | 0.02772141 | 0.006368753 | 0.0214479 | 0.01297004 | 7.377781 | 5.74071 | 31.44872 | 0.5512787 | 0.009497133 | -1499.449 | 13.76793
[22 empty] | 55.86 | 33 | 18.23677 | 0.02960618 | 0.02766518 | 0.006353421 | 0.02138896 | 0.01292591 | 7.173673 | 6.015871 | 31.52425 | 1.475749 | 0.06599497 | -1498.524 | 14.76323
[22 empty] | 55.88 | 35 | 18.24148 | 0.02956449 | 0.02760913 | 0.006338144 | 0.02133026 | 0.012882 | 6.977938 | 6.311394 | 31.62853 | 3.371465 | 0.3247651 | -1496.629 | 16.75852
[22 empty] | 55.9 | 37 | 18.24621 | 0.02952289 | 0.02755325 | 0.006322922 | 0.0212718 | 0.01283831 | 6.790122 | 6.629347 | 31.76319 | 5.236813 | 0.7411948 | -1494.763 | 18.75379
[22 empty] | 55.92 | 30 | 18.25096 | 0.02948138 | 0.02749753 | 0.006307755 | 0.02121358 | 0.01279484 | 6.609804 | 6.972069 | 31.93012 | -1.930125 | 0.1241794 | -1501.93 | 11.74904
[22 empty] | 55.94 | 29 | 18.25572 | 0.02943995 | 0.02744199 | 0.006292643 | 0.0211556 | 0.0127516 | 6.436588 | 7.342212 | 32.13161 | -3.131606 | 0.3381708 | -1503.132 | 10.74428
[22 empty] | 55.96 | 37 | 18.26051 | 0.02939861 | 0.02738661 | 0.006277584 | 0.02109786 | 0.01270857 | 6.270106 | 7.742795 | 32.37028 | 4.62972 | 0.5793055 | -1495.37 | 18.73949
[22 empty] | 55.98 | 28 | 18.26531 | 0.02935736 | 0.0273314 | 0.00626258 | 0.02104036 | 0.01266576 | 6.110012 | 8.177267 | 32.64925 | -4.649252 | 0.7719836 | -1504.649 | 9.734685
[22 empty] | 56 | 28 | 18.27014 | 0.0293162 | 0.02727636 | 0.00624763 | 0.02098309 | 0.01262317 | 5.955984 | 8.649581 | 32.97215 | -4.972149 | 0.8829381 | -1504.972 | 9.729862
[22 empty] | 56.02 | 39 | 18.27498 | 0.02927512 | 0.02722148 | 0.006232733 | 0.02092605 | 0.01258079 | 5.807717 | 9.164285 | 33.34322 | 5.656782 | 0.8204919 | -1494.343 | 20.72502
[22 empty] | 56.04 | 27 | 18.27984 | 0.02923413 | 0.02716677 | 0.006217889 | 0.02086924 | 0.01253863 | 5.664929 | 9.726635 | 33.76743 | -6.76743 | 1.696226 | -1506.767 | 8.72016
[22 empty] | 56.06 | 26 | 18.28472 | 0.02919322 | 0.02711223 | 0.006203098 | 0.02081267 | 0.01249667 | 5.527351 | 10.34273 | 34.25062 | -8.250619 | 2.618182 | -1508.251 | 7.715281
[22 empty] | 56.08 | 31 | 18.28962 | 0.0291524 | 0.02705784 | 0.00618836 | 0.02075633 | 0.01245493 | 5.394733 | 11.01969 | 34.79965 | -3.799649 | 0.4657204 | -1503.8 | 12.71038
[22 empty] | 56.1 | 39 | 18.29453 | 0.02911167 | 0.02700363 | 0.006173674 | 0.02070021 | 0.01241339 | 5.266839 | 11.76585 | 35.42262 | 3.577381 | 0.3281449 | -1496.423 | 20.70547
[22 empty] | 56.12 | 31 | 18.29947 | 0.02907102 | 0.02694957 | 0.006159041 | 0.02064432 | 0.01237207 | 5.143446 | 12.59102 | 36.12913 | -5.12913 | 0.8486443 | -1505.129 | 12.70053
[22 empty] | 56.14 | 44 | 18.30442 | 0.02903046 | 0.02689568 | 0.006144459 | 0.02058866 | 0.01233095 | 5.024346 | 13.50685 | 36.93061 | 7.069391 | 1.135825 | -1492.931 | 25.69558
[22 empty] | 56.16 | 46 | 18.30939 | 0.02898998 | 0.02684195 | 0.006129929 | 0.02053322 | 0.01229003 | 4.909342 | 14.52721 | 37.84073 | 8.159271 | 1.447255 | -1491.841 | 27.69061
[22 empty] | 56.18 | 40 | 18.31438 | 0.02894959 | 0.02678837 | 0.006115451 | 0.02047801 | 0.01224932 | 4.798247 | 15.66873 | 38.87595 | 1.124053 | 0.03158739 | -1498.876 | 21.68562
[22 empty] | 56.2 | 42 | 18.31939 | 0.02890928 | 0.02673496 | 0.006101024 | 0.02042301 | 0.0122088 | 4.690886 | 16.95154 | 40.0562 | 1.943804 | 0.08996129 | -1498.056 | 23.68061
[22 empty] | 56.22 | 52 | 18.32442 | 0.02886905 | 0.02668171 | 0.006086648 | 0.02036824 | 0.01216849 | 4.587094 | 18.4001 | 41.40579 | 10.59421 | 2.158409 | -1489.406 | 33.67558
[22 empty] | 56.24 | 36 | 18.32947 | 0.02882891 | 0.02662862 | 0.006072323 | 0.02031369 | 0.01212838 | 4.486713 | 20.04447 | 42.95463 | -6.954625 | 1.343523 | -1506.955 | 17.67053
[22 empty] | 56.26 | 47 | 18.33453 | 0.02878885 | 0.02657569 | 0.006058048 | 0.02025936 | 0.01208847 | 4.389596 | 21.92186 | 44.73976 | 2.260237 | 0.1086951 | -1497.74 | 28.66547
[22 empty] | 56.28 | 57 | 18.33962 | 0.02874888 | 0.02652291 | 0.006043823 | 0.02020525 | 0.01204875 | 4.295603 | 24.07881 | 46.8076 | 10.1924 | 1.822544 | -1489.808 | 38.66038
[22 empty] | 56.3 | 49 | 18.34472 | 0.02870899 | 0.02647029 | 0.006029649 | 0.02015135 | 0.01200923 | 4.2046 | 26.57413 | 49.21682 | -0.2168183 | 0.000959391 | -1500.217 | 30.65528
[22 empty] | 56.32 | 49 | 18.34984 | 0.02866918 | 0.02641783 | 0.006015524 | 0.02009767 | 0.01196991 | 4.116463 | 29.48301 | 52.04248 | -3.042482 | 0.1889121 | -1503.042 | 30.65016
[22 empty] | 56.34 | 70 | 18.35498 | 0.02862945 | 0.02636552 | 0.006001449 | 0.0200442 | 0.01193077 | 4.031071 | 32.90282 | 55.38185 | 14.61815 | 3.05272 | -1485.382 | 51.64502
[22 empty] | 56.36 | 61 | 18.36014 | 0.02858981 | 0.02631337 | 0.005987423 | 0.01999095 | 0.01189183 | 3.948312 | 36.96147 | 59.36269 | 1.637305 | 0.04394703 | -1498.363 | 42.63986
[22 empty] | 56.38 | 72 | 18.36532 | 0.02855025 | 0.02626137 | 0.005973447 | 0.0199379 | 0.01185308 | 3.868079 | 41.82957 | 64.15554 | 7.844462 | 0.854661 | -1492.156 | 53.63468
[22 empty] | 56.4 | 81 | 18.37051 | 0.02851077 | 0.02620953 | 0.005959519 | 0.01988507 | 0.01181451 | 3.79027 | 47.73874 | 69.9919 | 11.0081 | 1.496027 | -1488.992 | 62.62949
[22 empty] | 56.42 | 102 | 18.37573 | 0.02847137 | 0.02615784 | 0.00594564 | 0.01983245 | 0.01177614 | 3.714787 | 55.00964 | 77.19234 | 24.80766 | 6.033531 | -1475.192 | 83.62427
[22 empty] | 56.44 | 98 | 18.38096 | 0.02843206 | 0.0261063 | 0.005931809 | 0.01978004 | 0.01173795 | 3.64154 | 64.09591 | 86.2104 | 11.7896 | 1.418313 | -1488.21 | 79.61904
[22 empty] | 56.46 | 94 | 18.38621 | 0.02839282 | 0.02605492 | 0.005918027 | 0.01972783 | 0.01169995 | 3.57044 | 75.65538 | 97.70382 | -3.703825 | 0.1459396 | -1503.704 | 75.61379
[22 empty] | 56.48 | 104 | 18.39148 | 0.02835367 | 0.02600368 | 0.005904292 | 0.01967583 | 0.01166213 | 3.501405 | 90.66865 | 112.6531 | -8.653136 | 0.7199689 | -1508.653 | 85.60852
[22 empty] | 56.5 | 135 | 18.39677 | 0.0283146 | 0.0259526 | 0.005890605 | 0.01962404 | 0.01162449 | 3.434354 | 110.6435 | 132.566 | 2.433977 | 0.04388331 | -1497.566 | 116.6032
[22 empty] | 56.52 | 158 | 18.40208 | 0.02827561 | 0.02590167 | 0.005876966 | 0.01957245 | 0.01158704 | 3.369213 | 137.9791 | 159.8416 | -1.841619 | 0.02146556 | -1501.842 | 139.5979
[22 empty] | 56.54 | 187 | 18.40741 | 0.0282367 | 0.02585088 | 0.005863374 | 0.01952106 | 0.01154977 | 3.30591 | 176.636 | 198.4404 | -11.44036 | 0.6999034 | -1511.44 | 168.5926
[22 empty] | 56.56 | 209 | 18.41275 | 0.02819787 | 0.02580025 | 0.00584983 | 0.01946987 | 0.01151267 | 3.244377 | 233.3913 | 255.1392 | -46.13924 | 10.18579 | -1546.139 | 190.5872
[22 empty] | 56.58 | 332 | 18.41811 | 0.02815912 | 0.02574977 | 0.005836332 | 0.01941889 | 0.01147576 | 3.184547 | 320.1379 | 341.8312 | -9.831203 | 0.2911221 | -1509.831 | 313.5819
[22 empty] | 56.6 | 467 | 18.4235 | 0.02812044 | 0.02569943 | 0.00582288 | 0.01936811 | 0.01143902 | 3.126358 | 457.3992 | 479.0395 | -12.0395 | 0.3103845 | -1512.04 | 448.5765
[22 empty] | 56.62 | 692 | 18.4289 | 0.02808185 | 0.02564924 | 0.005809476 | 0.01931752 | 0.01140246 | 3.069751 | 674.7499 | 696.3389 | -4.338851 | 0.02720467 | -1504.339 | 673.5711
[22 empty] | 56.64 | 911 | 18.43432 | 0.02804334 | 0.0255992 | 0.005796117 | 0.01926713 | 0.01136607 | 3.014669 | 979.1112 | 1000.65 | -89.65029 | 8.822365 | -1589.65 | 892.5657
[22 empty] | 56.66 | 1140 | 18.43975 | 0.02800491 | 0.0255493 | 0.005782805 | 0.01921694 | 0.01132986 | 2.961058 | 1230.397 | 1251.888 | -111.8882 | 10.98155 | -1611.888 | 1121.56
[22 empty] | 56.68 | 1111 | 18.44521 | 0.02796656 | 0.02549955 | 0.005769538 | 0.01916695 | 0.01129382 | 2.908866 | 1168.998 | 1190.442 | -79.44181 | 5.680468 | -1579.442 | 1092.555
[22 empty] | 56.7 | 881 | 18.45069 | 0.02792828 | 0.02544995 | 0.005756317 | 0.01911715 | 0.01125795 | 2.858043 | 891.2393 | 912.6376 | -31.63758 | 1.136137 | -1531.638 | 862.5493
[22 empty] | 56.72 | 692 | 18.45618 | 0.02789009 | 0.02540049 | 0.005743141 | 0.01906755 | 0.01122225 | 2.808541 | 654.2237 | 675.5778 | 16.42223 | 0.3897247 | -1483.578 | 673.5438
[22 empty] | 56.74 | 487 | 18.46169 | 0.02785197 | 0.02535117 | 0.00573001 | 0.01901813 | 0.01118672 | 2.760315 | 524.2584 | 545.5696 | -58.56955 | 7.043928 | -1558.57 | 468.5383
[22 empty] | 56.76 | 469 | 18.46722 | 0.02781393 | 0.025302 | 0.005716925 | 0.01896891 | 0.01115136 | 2.713322 | 487.724 | 508.9935 | -39.99352 | 3.410409 | -1539.994 | 450.5328
[22 empty] | 56.78 | 563 | 18.47277 | 0.02777597 | 0.02525297 | 0.005703884 | 0.01891988 | 0.01111617 | 2.667519 | 533.0297 | 554.2587 | 8.741266 | 0.1357189 | -1491.259 | 544.5272
[22 empty] | 56.8 | 623 | 18.47834 | 0.02773808 | 0.02520408 | 0.005690888 | 0.01887104 | 0.01108115 | 2.622868 | 639.6581 | 660.8479 | -37.84787 | 2.299296 | -1537.848 | 604.5217
[22 empty] | 56.82 | 653 | 18.48393 | 0.02770027 | 0.02515534 | 0.005677936 | 0.01882239 | 0.01104629 | 2.579329 | 707.845 | 728.9966 | -75.99663 | 8.844545 | -1575.997 | 634.5161
[22 empty] | 56.84 | 598 | 18.48954 | 0.02766255 | 0.02510673 | 0.005665028 | 0.01877393 | 0.01101159 | 2.536866 | 617.2817 | 638.3964 | -40.39637 | 2.728874 | -1540.396 | 579.5105
[22 empty] | 56.86 | 469 | 18.49516 | 0.02762489 | 0.02505827 | 0.005652165 | 0.01872565 | 0.01097706 | 2.495445 | 448.3565 | 469.4351 | -0.4351005 | 0.0004036513 | -1500.435 | 450.5048
[22 empty] | 56.88 | 305 | 18.5008 | 0.02758732 | 0.02500994 | 0.005639345 | 0.01867756 | 0.01094268 | 2.45503 | 311.4392 | 332.4829 | -27.48289 | 2.476423 | -1527.483 | 286.4992
[22 empty] | 56.9 | 244 | 18.50646 | 0.02754982 | 0.02496176 | 0.005626568 | 0.01862966 | 0.01090847 | 2.415589 | 221.6474 | 242.6571 | 1.342897 | 0.007390875 | -1498.657 | 225.4935
[22 empty] | 56.92 | 177 | 18.51215 | 0.0275124 | 0.02491372 | 0.005613835 | 0.01858193 | 0.01087443 | 2.377092 | 164.2005 | 185.1772 | -8.177221 | 0.3777793 | -1508.177 | 158.4879
[22 empty] | 56.94 | 131 | 18.51784 | 0.02747505 | 0.02486581 | 0.005601145 | 0.0185344 | 0.01084053 | 2.339509 | 126.3345 | 147.2792 | -16.27921 | 2.022998 | -1516.279 | 112.4822
[22 empty] | 56.96 | 95 | 18.52356 | 0.02743778 | 0.02481804 | 0.005588498 | 0.01848704 | 0.0108068 | 2.302811 | 100.3317 | 121.2452 | -26.24518 | 7.250623 | -1526.245 | 76.47644
[22 empty] | 56.98 | 87 | 18.5293 | 0.02740058 | 0.02477041 | 0.005575894 | 0.01843986 | 0.01077323 | 2.26697 | 81.76197 | 102.6452 | -15.64519 | 2.813472 | -1515.645 | 68.4707
[22 empty] | 57 | 68 | 18.53505 | 0.02736346 | 0.02472292 | 0.005563333 | 0.01839287 | 0.01073981 | 2.23196 | 68.03937 | 88.89316 | -20.89316 | 6.419473 | -1520.893 | 49.46495
[22 empty] | 57.02 | 73 | 18.54083 | 0.02732642 | 0.02467556 | 0.005550814 | 0.01834606 | 0.01070654 | 2.197755 | 57.60009 | 78.42528 | -5.425278 | 0.4032006 | -1505.425 | 54.45917
[22 empty] | 57.04 | 75 | 18.54662 | 0.02728945 | 0.02462834 | 0.005538337 | 0.01829942 | 0.01067344 | 2.164331 | 49.46174 | 70.25911 | 4.740885 | 0.2996799 | -1495.259 | 56.45338
[22 empty] | 57.06 | 70 | 18.55243 | 0.02725256 | 0.02458125 | 0.005525902 | 0.01825296 | 0.01064048 | 2.131665 | 42.98436 | 63.75471 | 6.245292 | 0.5571953 | -1493.755 | 51.44757
[22 empty] | 57.08 | 64 | 18.55826 | 0.02721574 | 0.0245343 | 0.005513509 | 0.01820668 | 0.01060768 | 2.099732 | 37.73722 | 58.48129 | 5.518715 | 0.4758783 | -1494.481 | 45.44174
[22 empty] | 57.1 | 67 | 18.56411 | 0.027179 | 0.02448749 | 0.005501158 | 0.01816057 | 0.01057502 | 2.068513 | 33.42178 | 54.14031 | 12.85969 | 2.468235 | -1487.14 | 48.43589
[22 empty] | 57.12 | 48 | 18.56997 | 0.02714233 | 0.0244408 | 0.005488848 | 0.01811464 | 0.01054252 | 2.037985 | 29.82579 | 50.51948 | -2.519477 | 0.1322451 | -1502.519 | 29.43003
[22 empty] | 57.14 | 47 | 18.57586 | 0.02710573 | 0.02439425 | 0.005476579 | 0.01806888 | 0.01051017 | 2.008128 | 26.79482 | 47.46436 | -0.4643594 | 0.004587865 | -1500.464 | 28.42414
[22 empty] | 57.16 | 46 | 18.58176 | 0.02706921 | 0.02434784 | 0.005464351 | 0.0180233 | 0.01047797 | 1.978923 | 24.21426 | 44.86032 | 1.139677 | 0.02823618 | -1498.86 | 27.41824
[22 empty] | 57.18 | 32 | 18.58768 | 0.02703276 | 0.02430155 | 0.005452165 | 0.01797789 | 0.01044591 | 1.95035 | 21.9975 | 42.62075 | -10.62075 | 3.52501 | -1510.621 | 13.41232
[22 empty] | 57.2 | 36 | 18.59363 | 0.02699639 | 0.0242554 | 0.005440019 | 0.01793265 | 0.010414 | 1.922393 | 20.07808 | 40.67914 | -4.679142 | 0.6081769 | -1504.679 | 17.40637
[22 empty] | 57.22 | 37 | 18.59959 | 0.02696008 | 0.02420938 | 0.005427913 | 0.01788758 | 0.01038224 | 1.895033 | 18.40423 | 38.98371 | -1.983711 | 0.1063543 | -1501.984 | 18.40041
[22 empty] | 57.24 | 35 | 18.60556 | 0.02692386 | 0.02416349 | 0.005415848 | 0.01784268 | 0.01035062 | 1.868253 | 16.93509 | 37.49361 | -2.493608 | 0.1776595 | -1502.494 | 16.39444
[22 empty] | 57.26 | 33 | 18.61156 | 0.0268877 | 0.02411773 | 0.005403824 | 0.01779794 | 0.01031915 | 1.842036 | 15.63811 | 36.17624 | -3.176236 | 0.3057114 | -1503.176 | 14.38844
[22 empty] | 57.28 | 35 | 18.61758 | 0.02685162 | 0.0240721 | 0.005391839 | 0.01775338 | 0.01028782 | 1.816369 | 14.48701 | 35.00531 | -0.005309618 | 8.05487e-07 | -1500.005 | 16.38242
[22 empty] | 57.3 | 36 | 18.62361 | 0.02681561 | 0.0240266 | 0.005379894 | 0.01770898 | 0.01025663 | 1.791234 | 13.46039 | 33.95943 | 2.040572 | 0.1156649 | -1497.959 | 17.37639
[22 empty] | 57.32 | 32 | 18.62966 | 0.02677967 | 0.02398123 | 0.005367988 | 0.01766475 | 0.01022559 | 1.766618 | 12.54071 | 33.02102 | -1.021015 | 0.03257725 | -1501.021 | 13.37034
[22 empty] | 57.34 | 40 | 18.63574 | 0.02674381 | 0.02393599 | 0.005356122 | 0.01762069 | 0.01019468 | 1.742506 | 11.71343 | 32.17552 | 7.824478 | 1.530562 | -1492.176 | 21.36426
[22 empty] | 57.36 | 33 | 18.64183 | 0.02670801 | 0.02389087 | 0.005344296 | 0.01757679 | 0.01016392 | 1.718884 | 10.96642 | 31.41081 | 1.589188 | 0.07653088 | -1498.411 | 14.35817
[22 empty] | 57.38 | 36 | 18.64794 | 0.02667229 | 0.02384588 | 0.005332508 | 0.01753305 | 0.01013329 | 1.69574 | 10.2895 | 30.7167 | 5.283304 | 0.7753695 | -1494.717 | 17.35206
[22 empty] | 57.4 | 26 | 18.65406 | 0.02663664 | 0.02380102 | 0.00532076 | 0.01748948 | 0.0101028 | 1.67306 | 9.674089 | 30.08456 | -4.084563 | 0.6416791 | -1504.085 | 7.345937
[22 empty] | 57.42 | 30 | 18.66021 | 0.02660107 | 0.02375629 | 0.00530905 | 0.01744607 | 0.01007245 | 1.650833 | 9.112868 | 29.50709 | 0.4929055 | 0.008098526 | -1499.507 | 11.33979
[22 empty] | 57.44 | 27 | 18.66637 | 0.02656556 | 0.02371168 | 0.005297379 | 0.01740282 | 0.01004224 | 1.629046 | 8.599596 | 28.97804 | -1.978035 | 0.144912 | -1501.978 | 8.333626
[22 empty] | 57.46 | 25 | 18.67256 | 0.02653012 | 0.0236672 | 0.005285746 | 0.01735973 | 0.01001216 | 1.607687 | 8.128913 | 28.49201 | -3.492012 | 0.487766 | -1503.492 | 6.327443
[22 empty] | 57.48 | 22 | 18.67876 | 0.02649476 | 0.02362284 | 0.005274152 | 0.0173168 | 0.009982215 | 1.586746 | 7.696192 | 28.04439 | -6.044388 | 1.660665 | -1506.044 | 3.32124
[22 empty] | 57.5 | 32 | 18.68498 | 0.02645946 | 0.02357861 | 0.005262596 | 0.01727403 | 0.009952406 | 1.566212 | 7.297423 | 27.63114 | 4.368858 | 0.5964662 | -1495.631 | 13.31502
[22 empty] | 57.52 | 22 | 18.69122 | 0.02642424 | 0.0235345 | 0.005251077 | 0.01723142 | 0.00992273 | 1.546074 | 6.929117 | 27.24877 | -5.248774436 | 1.252256 | -1505.249 | 3.30878
[22 empty] | 57.54 | 26 | 18.69748 | 0.02638909 | 0.02349051 | 0.005239597 | 0.01718897 | 0.009893187 | 1.526322 | 6.588224 | 26.89422 | -0.8942248 | 0.03075531 | -1500.894 | 7.302522
[22 empty] | 57.56 | 25 | 18.70375 | 0.026354 | 0.02344665 | 0.005228154 | 0.01714667 | 0.009863775 | 1.506946 | 6.27207 | 26.56481 | -1.564809 | 0.09794512 | -1501.565 | 6.296246
[22 empty] | 57.58 | 24 | 18.71005 | 0.02631899 | 0.02340291 | 0.005216748 | 0.01710453 | 0.009834495 | 1.487937 | 5.9783 | 26.25816 | -2.258164 | 0.2124711 | -1502.258 | 5.28995
[22 empty] | 57.6 | 21 | 18.71636 | 0.02628405 | 0.02335929 | 0.00520538 | 0.01706254 | 0.009805344 | 1.469285 | 5.704837 | 25.9722 | -4.972202 | 1.177276 | -1504.972 | 2.283637
[22 empty] | 57.62 | 34 | 18.7227 | 0.02624917 | 0.0233158 | 0.005194049 | 0.01702071 | 0.009776323 | 1.450983 | 5.449838 | 25.70507 | 8.294928 | 2.023701 | -1491.705 | 15.2773
[22 empty] | 57.64 | 24 | 18.72905 | 0.02621437 | 0.02327242 | 0.005182755 | 0.01697903 | 0.009747431 | 1.43302 | 5.211667 | 25.45513 | -1.455131 | 0.08822521 | -1501.455 | 5.270953
[22 empty] | 57.66 | 30 | 18.73542 | 0.02617963 | 0.02322917 | 0.005171497 | 0.01693751 | 0.009718666 | 1.415389 | 4.988868 | 25.22091 | 4.779089 | 0.7613232 | -1495.221 | 11.26458
[22 empty] | 57.68 | 29 | 18.74181 | 0.02614496 | 0.02318604 | 0.005160277 | 0.01689613 | 0.009690029 | 1.398081 | 4.780138 | 25.0011 | 3.998898 | 0.5514201 | -1496.001 | 10.25819
[22 empty] | 57.7 | 16 | 18.74821 | 0.02611037 | 0.02314303 | 0.005149092 | 0.01685491 | 0.009661518 | 1.381089 | 4.58431 | 24.79453 | -8.794531 | 4.833986 | -1508.795 | -2.748212
[22 empty] | 57.72 | 26 | 18.75464 | 0.02607584 | 0.02310013 | 0.005137945 | 0.01681384 | 0.009633133 | 1.364406 | 4.400337 | 24.60014 | 1.399859 | 0.0753694 | -1498.6 | 7.245362
[22 empty] | 57.74 | 24 | 18.76108 | 0.02604138 | 0.02305736 | 0.005126833 | 0.01677292 | 0.009604872 | 1.348022 | 4.227275 | 24.41698 | -0.4169835 | 0.007244803 | -1500.417 | 5.238917
[22 empty] | 57.76 | 27 | 18.76755 | 0.02600698 | 0.0230147 | 0.005115757 | 0.01673215 | 0.009576736 | 1.331933 | 4.064276 | 24.2442 | 2.7558 | 0.2812753 | -1497.244 | 8.232455
[22 empty] | 57.78 | 20 | 18.77403 | 0.02597266 | 0.02297217 | 0.005104717 | 0.01669153 | 0.009548723 | 1.316129 | 3.910569 | 24.08102 | -4.081015 | 0.8327342 | -1504.081 | 1.225973
[22 empty] | 57.8 | 23 | 18.78053 | 0.0259384 | 0.02292975 | 0.005093713 | 0.01665105 | 0.009520833 | 1.300606 | 3.765459 | 23.92673 | -0.9267253 | 0.03733999 | -1500.927 | 4.219473
[22 empty] | 57.82 | 26 | 18.78705 | 0.02590421 | 0.02288745 | 0.005082744 | 0.01661072 | 0.009493065 | 1.285355 | 3.628313 | 23.78069 | 2.219308 | 0.1894357 | -1497.781 | 7.212954
[22 empty] | 57.84 | 31 | 18.79358 | 0.02587009 | 0.02284526 | 0.005071811 | 0.01657054 | 0.009465418 | 1.270371 | 3.498556 | 23.64233 | 7.357665 | 1.746298 | -1492.642 | 12.20642
[22 empty] | 57.86 | 23 | 18.80014 | 0.02583604 | 0.02280319 | 0.005060913 | 0.0165305 | 0.009437892 | 1.255648 | 3.375666 | 23.51112 | -0.5111227 | 0.01135854 | -1500.511 | 4.19986
[22 empty] | 57.88 | 30 | 18.80671 | 0.02580205 | 0.02276124 | 0.00505005 | 0.01649061 | 0.009410486 | 1.24118 | 3.259164 | 23.38657 | 6.613427 | 1.457914 | -1493.387 | 11.19329
[22 empty] | 57.9 | 18 | 18.81331 | 0.02576813 | 0.0227194 | 0.005039222 | 0.01645086 | 0.009383199 | 1.22696 | 3.148613 | 23.26824 | -5.268241 | 1.541909 | -1505.268 | -0.8133081
[22 empty] | 57.92 | 24 | 18.81992 | 0.02573428 | 0.02267768 | 0.005028429 | 0.01641126 | 0.009356031 | 1.212983 | 3.043613 | 23.15572 | 0.8442763 | 0.0297001 | -1499.156 | 5.18008
[22 empty] | 57.94 | 18 | 18.82655 | 0.02570049 | 0.02263608 | 0.00501767 | 0.0163718 | 0.00932898 | 1.199244 | 2.943797 | 23.04865 | -5.048647 | 1.416046 | -1505.049 | -0.8265509
[22 empty] | 57.96 | 30 | 18.8332 | 0.02566677 | 0.02259459 | 0.005006946 | 0.01633248 | 0.009302046 | 1.185737 | 2.848829 | 22.94667 | 7.053331 | 1.658316 | -1492.947 | 11.1668
[22 empty] | 57.98 | 19 | 18.83987 | 0.02563312 | 0.02255321 | 0.004996256 | 0.0162933 | 0.009275229 | 1.172457 | 2.758398 | 22.84947 | -3.849474 | 0.7799186 | -1503.849 | 0.1601318
[22 empty] | 58 | 26 | 18.84655 | 0.02559953 | 0.02251194 | 0.004985601 | 0.01625427 | 0.009248528 | 1.159399 | 2.67222 | 22.75677 | 3.243227 | 0.4045585 | -1496.757 | 7.153445
[22 empty] | 58.02 | 19 | 18.85326 | 0.02556601 | 0.02247079 | 0.004974979 | 0.01621537 | 0.009221942 | 1.146558 | 2.59003 | 22.6683 | -3.668297 | 0.7082316 | -1503.668 | 0.14674
[22 empty] | 58.04 | 24 | 18.85998 | 0.02553256 | 0.02242975 | 0.004964392 | 0.01617661 | 0.00919547 | 1.133929 | 2.511586 | 22.5838 | 1.416203 | 0.08356796 | -1498.584 | 5.140016
[22 empty] | 58.06 | 19 | 18.86673 | 0.02549917 | 0.02238883 | 0.004953838 | 0.01613799 | 0.009169112 | 1.121507 | 2.436662 | 22.50304 | -3.503045 | 0.6458591 | -1503.503 | 0.1332736
[22 empty] | 58.08 | 23 | 18.87349 | 0.02546584 | 0.02234801 | 0.004943318 | 0.01609951 | 0.009142868 | 1.109289 | 2.365051 | 22.42583 | 0.5741725 | 0.01433366 | -1499.426 | 4.126512
[22 empty] | 58.1 | 25 | 18.88027 | 0.02543258 | 0.02230731 | 0.004932831 | 0.01606117 | 0.009116736 | 1.09727 | 2.29656 | 22.35195 | 2.648053 | 0.2804873 | -1497.352 | 6.119733
[22 empty] | 58.12 | 22 | 18.88707 | 0.02539939 | 0.02226672 | 0.004922378 | 0.01602296 | 0.009090715 | 1.085444 | 2.231009 | 22.28122 | -0.2812214 | 0.003594794 | -1500.281 | 3.112934
[22 empty] | 58.14 | 19 | 18.89388 | 0.02536626 | 0.02222624 | 0.004911958 | 0.01598489 | 0.009064806 | 1.073809 | 2.168232 | 22.21348 | -3.213479 | 0.5434971 | -1503.213 | 0.1061173
[22 empty] | 58.16 | 19 | 18.90072 | 0.02533319 | 0.02218587 | 0.00490157 | 0.01594696 | 0.009039008 | 1.062361 | 2.108075 | 22.14856 | -3.148561 | 0.5217597 | -1503.149 | 0.09928158
[22 empty] | 58.18 | 25 | 18.90757 | 0.0253002 | 0.02214561 | 0.004891216 | 0.01590916 | 0.00901332 | 1.051094 | 2.050393 | 22.08632 | 2.913681 | 0.3395814 | -1497.086 | 6.092427
[22 empty] | 58.2 | 20 | 18.91445 | 0.02526726 | 0.02210545 | 0.004880895 | 0.0158715 | 0.00898774 | 1.040005 | 1.995052 | 22.02662 | -2.026616 | 0.2053587 | -1502.027 | 1.085554
[22 empty] | 58.22 | 24 | 18.92134 | 0.02523439 | 0.02206541 | 0.004870606 | 0.01583396 | 0.00896227 | 1.029092 | 1.941927 | 21.96932 | 2.030677 | 0.1718188 | -1497.969 | 5.078663
[22 empty] | 58.24 | 17 | 18.92825 | 0.02520158 | 0.02202548 | 0.00486035 | 0.01579657 | 0.008936908 | 1.018349 | 1.890901 | 21.91432 | -4.914318 | 1.420619 | -1504.914 | -1.928247
[22 empty] | 58.26 | 22 | 18.93518 | 0.02516884 | 0.02198565 | 0.004850126 | 0.0157593 | 0.008911653 | 1.007773 | 1.841864 | 21.86149 | 0.1385111 | 0.0008720603 | -1499.861 | 3.064824
[22 empty] | 58.28 | 18 | 18.94212 | 0.02513616 | 0.02194594 | 0.004839934 | 0.01572217 | 0.008886505 | 0.997362 | 1.794714 | 21.81073 | -3.81073 | 0.8067591 | -1503.811 | -0.9421238
[22 empty] | 58.3 | 22 | 18.94909 | 0.02510354 | 0.02190633 | 0.004829774 | 0.01568516 | 0.008861464 | 0.9871111 | 1.749355 | 21.76194 | 0.2380579 | 0.00257598 | -1499.762 | 3.05091
[22 empty] | 58.32 | 15 | 18.95607 | 0.02507099 | 0.02186682 | 0.004819647 | 0.01564829 | 0.008836528 | 0.9770174 | 1.705698 | 21.71503 | -6.715032 | 3.00611 | -1506.715 | -3.956075
[22 empty] | 58.34 | 20 | 18.96308 | 0.0250385 | 0.02182743 | 0.004809551 | 0.01561155 | 0.008811697 | 0.9670778 | 1.663658 | 21.66991 | -1.669912 | 0.1394304 | -1501.67 | 1.036922
[22 empty] | 58.36 | 29 | 18.9701 | 0.02500608 | 0.02178814 | 0.004799487 | 0.01557493 | 0.008786971 | 0.9572892 | 1.623156 | 21.6265 | 7.373499 | 1.874775 | -1492.627 | 10.0299
[22 empty] | 58.38 | 26 | 18.97714 | 0.02497371 | 0.02174895 | 0.004789454 | 0.01553845 | 0.008762349 | 0.9476485 | 1.584118 | 21.58472 | 4.41528 | 0.7497959 | -1495.585 | 7.022859
[22 empty] | 58.4 | 20 | 18.9842 | 0.02494141 | 0.02170988 | 0.004779453 | 0.01550209 | 0.00873783 | 0.9381527 | 1.546475 | 21.5445 | -1.544498 | 0.1192737 | -1501.544 | 1.0158
[22 empty] | 58.42 | 14 | 18.99128 | 0.02490918 | 0.0216709 | 0.004769483 | 0.01546586 | 0.008713414 | 0.928799 | 1.510159 | 21.50577 | -7.505765 | 4.024036 | -1507.506 | -4.991278
[22 empty] | 58.44 | 21 | 18.99837 | 0.024877 | 0.02163204 | 0.004759544 | 0.01542976 | 0.0086891 | 0.9195845 | 1.475111 | 21.46846 | -0.4684571 | 0.0104501 | -1500.468 | 2.001625
[22 empty] | 58.46 | 24 | 19.00549 | 0.02484489 | 0.02159327 | 0.004749636 | 0.01539378 | 0.008664887 | 0.9105065 | 1.44127 | 21.43251 | 2.567487 | 0.2746663 | -1497.433 | 4.99451
[22 empty] | 58.48 | 24 | 19.01262 | 0.02481284 | 0.02155461 | 0.00473976 | 0.01535793 | 0.008640776 | 0.9015623 | 1.408583 | 21.39787 | 2.602126 | 0.2821274 | -1497.398 | 4.987376
[22 empty] | 58.5 | 17 | 19.01978 | 0.02478085 | 0.02151606 | 0.004729914 | 0.0153222 | 0.008616765 | 0.8927493 | 1.376996 | 21.36449 | -4.364488 | 1.120515 | -1504.364 | -2.019776
[22 empty] | 58.52 | 17 | 19.02695 | 0.02474892 | 0.0214776 | 0.004720098 | 0.0152866 | 0.008592855 | 0.8840649 | 1.346463 | 21.3323 | -4.332301 | 1.104049 | -1504.332 | -2.026947
[22 empty] | 58.54 | 25 | 19.03414 | 0.02471706 | 0.02143926 | 0.004710313 | 0.01525113 | 0.008569043 | 0.8755066 | 1.316935 | 21.30127 | 3.698735 | 0.5472256 | -1496.301 | 5.965863
[22 empty] | 58.56 | 23 | 19.04135 | 0.02468526 | 0.02140101 | 0.004700559 | 0.01521577 | 0.008545331 | 0.867072 | 1.288369 | 21.27133 | 1.728665 | 0.1299254 | -1498.271 | 3.958655
[22 empty] | 58.58 | 23 | 19.04857 | 0.02465351 | 0.02136286 | 0.004690835 | 0.01518054 | 0.008521716 | 0.8587588 | 1.260725 | 21.24247 | 1.757535 | 0.1343013 | -1498.242 | 3.951428
[22 empty] | 58.6 | 22 | 19.05582 | 0.02462183 | 0.02132482 | 0.004681141 | 0.01514543 | 0.0084982 | 0.8505646 | 1.233961 | 21.21462 | 0.7853847 | 0.02803769 | -1499.215 | 2.944182
[22 empty] | 58.62 | 31 | 19.06308 | 0.02459021 | 0.02128688 | 0.004671477 | 0.01511045 | 0.00847478 | 0.8424872 | 1.208043 | 21.18775 | 9.812254 | 3.105817 | -1490.188 | 11.93692
[22 empty] | 58.64 | 22 | 19.07037 | 0.02455865 | 0.02124904 | 0.004661843 | 0.01507558 | 0.008451458 | 0.8345243 | 1.182933 | 21.16182 | 0.838181 | 0.03193397 | -1499.162 | 2.929635
[22 empty] | 58.66 | 23 | 19.07767 | 0.02452716 | 0.0212113 | 0.004652238 | 0.01504083 | 0.008428231 | 0.8266738 | 1.158599 | 21.1368 | 1.8632 | 0.1509355 | -1498.137 | 3.922333
[22 empty] | 58.68 | 22 | 19.08499 | 0.02449572 | 0.02117366 | 0.004642664 | 0.01500621 | 0.0084051 | 0.8189335 | 1.13501 | 21.11265 | 0.8873464 | 0.03579016 | -1499.113 | 2.915013
[22 empty] | 58.7 | 30 | 19.09233 | 0.02446434 | 0.02113613 | 0.004633118 | 0.0149717 | 0.008382064 | 0.8113015 | 1.112134 | 21.08935 | 8.910651 | 2.646657 | -1491.089 | 10.90767
[22 empty] | 58.72 | 23 | 19.09968 | 0.02443302 | 0.02109869 | 0.004623603 | 0.01493731 | 0.008359123 | 0.8037757 | 1.089945 | 21.06686 | 1.933145 | 0.1624804 | -1498.067 | 3.900317
[22 empty] | 58.74 | 24 | 19.10706 | 0.02440177 | 0.02106135 | 0.004614116 | 0.01490305 | 0.008336276 | 0.7963542 | 1.068413 | 21.04514 | 2.954857 | 0.3637992 | -1497.045 | 4.892941
[22 empty] | 58.76 | 12 | 19.11445 | 0.02437057 | 0.02102411 | 0.004604659 | 0.01486889 | 0.008313522 | 0.789035 | 1.047514 | 21.02418 | -9.024185 | 6.786326 | -1509.024 | -7.114454
[22 empty] | 58.78 | 13 | 19.12187 | 0.02433943 | 0.02098697 | 0.004595231 | 0.01483486 | 0.008290862 | 0.7818163 | 1.027223 | 21.00395 | -8.003954 | 4.927945 | -1508.004 | -6.121867
[22 empty] | 58.8 | 12 | 19.1293 | 0.02430835 | 0.02094992 | 0.004585831 | 0.01480094 | 0.008268294 | 0.7746962 | 1.007517 | 20.98443 | -8.984426 | 6.726659 | -1508.984 | -7.129299
[22 empty] | 58.82 | 33 | 19.13675 | 0.02427734 | 0.02091298 | 0.004576461 | 0.01476714 | 0.008245818 | 0.767673 | 0.9883725 | 20.96558 | 12.03442 | 4.388708 | -1487.966 | 13.86325
[22 empty] | 58.84 | 12 | 19.14422 | 0.02424638 | 0.02087613 | 0.004567119 | 0.01473346 | 0.008223433 | 0.7607448 | 0.9697696 | 20.94738 | -8.94738 | 6.671301 | -1508.947 | -7.144219
[22 empty] | 58.86 | 24 | 19.15171 | 0.02421548 | 0.02083938 | 0.004557806 | 0.01469989 | 0.00820114 | 0.7539101 | 0.9516875 | 20.92982 | 3.070182 | 0.3927506 | -1496.93 | 4.848293
[22 empty] | 58.88 | 15 | 19.15921 | 0.02418464 | 0.02080273 | 0.004548521 | 0.01466643 | 0.008178937 | 0.747167 | 0.934107 | 20.91287 | -5.912869 | 2.330801 | -1505.913 | -4.159214
[22 empty] | 58.9 | 15 | 19.16674 | 0.02415385 | 0.02076617 | 0.004539264 | 0.01463309 | 0.008156824 | 0.7405141 | 0.9170097 | 20.89651 | -5.896512 | 2.317923 | -1505.897 | -4.166739
[22 empty] | 58.92 | 21 | 19.17428 | 0.02412313 | 0.02072971 | 0.004530036 | 0.01459986 | 0.0081348 | 0.7339496 | 0.9003781 | 20.88073 | 0.1192721 | 0.0006774209 | -1499.881 | 1.825717
[22 empty] | 58.94 | 22 | 19.18185 | 0.02409247 | 0.02069334 | 0.004520836 | 0.01456675 | 0.008112866 | 0.727472 | 0.8841953 | 20.8655 | 1.134501 | 0.05850424 | -1498.865 | 2.818155
[22 empty] | 58.96 | 27 | 19.18943 | 0.02406186 | 0.02065708 | 0.004511664 | 0.01453374 | 0.00809102 | 0.7210799 | 0.8684453 | 20.85081 | 6.149193 | 1.400466 | -1493.851 | 7.810574
[22 empty] | 58.98 | 25 | 19.19703 | 0.02403131 | 0.0206209 | 0.00450252 | 0.01450085 | 0.008069263 | 0.7147716 | 0.8531128 | 20.83664 | 4.163365 | 0.6933442 | -1495.837 | 5.802974
[22 empty] | 59 | 21 | 19.20464 | 0.02400082 | 0.02058482 | 0.004493403 | 0.01446808 | 0.008047593 | 0.7085458 | 0.8381833 | 20.82297 | 0.177032 | 0.001492396 | -1499.823 | 1.795356
[22 empty] | 59.02 | 19 | 19.21228 | 0.02397039 | 0.02054884 | 0.004484314 | 0.01443541 | 0.00802601 | 0.702401 | 0.8236426 | 20.80979 | -1.80979 | 0.1723863 | -1501.81 | -0.2122812
[22 empty] | 59.04 | 14 | 19.21994 | 0.02394002 | 0.02051295 | 0.004475253 | 0.01440285 | 0.008004514 | 0.6963358 | 0.8094773 | 20.79709 | -6.797086 | 3.300027 | -1506.797 | -5.219937
[22 empty] | 59.06 | 13 | 19.22761 | 0.0239097 | 0.02047715 | 0.004466219 | 0.0143704 | 0.007983104 | 0.6903488 | 0.7956747 | 20.78484 | -7.784841 | 4.661827 | -1507.785 | -6.227611
[22 empty] | 59.08 | 23 | 19.2353 | 0.02387944 | 0.02044145 | 0.004457213 | 0.01433807 | 0.00796178 | 0.6844387 | 0.7822225 | 20.77304 | 2.226957 | 0.2156233 | -1497.773 | 3.764696
[22 empty] | 59.1 | 11 | 19.24302 | 0.02384924 | 0.02040584 | 0.004448233 | 0.01430584 | 0.007940542 | 0.6786042 | 0.7691089 | 20.76168 | -9.761678 | 8.66276 | -1509.762 | -8.243016
[22 empty] | 59.12 | 35 | 19.25075 | 0.0238191 | 0.02037033 | 0.004439281 | 0.01427372 | 0.007919388 | 0.672844 | 0.7563225 | 20.75073 | 14.24927 | 5.801188 | -1485.751 | 15.74925
[22 empty] | 59.14 | 23 | 19.25849 | 0.02378901 | 0.0203349 | 0.004430356 | 0.0142417 | 0.007898318 | 0.6671569 | 0.7438527 | 20.7402 | 2.259802 | 0.2220306 | -1497.74 | 3.741506
[22 empty] | 59.16 | 18 | 19.26626 | 0.02375898 | 0.02029957 | 0.004421458 | 0.0142098 | 0.007877333 | 0.6615415 | 0.731689 | 20.73006 | -2.73006 | 0.4140681 | -1502.73 | -1.266262
[22 empty] | 59.18 | 11 | 19.27405 | 0.02372901 | 0.02026433 | 0.004412586 | 0.014178 | 0.007856431 | 0.6559968 | 0.7198214 | 20.72031 | -9.720307 | 8.589487 | -1509.72 | -8.274048
[22 empty] | 59.2 | 27 | 19.28185 | 0.02369909 | 0.02022918 | 0.004403741 | 0.01414631 | 0.007835612 | 0.6505215 | 0.7082405 | 20.71093 | 6.289071 | 1.464904 | -1493.711 | 7.718147
[22 empty] | 59.22 | 16 | 19.28968 | 0.02366923 | 0.02019413 | 0.004394923 | 0.01411473 | 0.007814876 | 0.6451145 | 0.6969371 | 20.70192 | -4.701915 | 1.381751 | -1504.702 | -3.289676
[22 empty] | 59.24 | 26 | 19.29752 | 0.02363943 | 0.02015916 | 0.004386131 | 0.01408325 | 0.007794222 | 0.6397747 | 0.6859023 | 20.69326 | 5.306743 | 1.083135 | -1494.693 | 6.702482
[22 empty] | 59.26 | 22 | 19.30538 | 0.02360968 | 0.02012429 | 0.004377366 | 0.01405187 | 0.00777365 | 0.6345008 | 0.6751278 | 20.68494 | 1.315056 | 0.07860783 | -1498.685 | 2.694621
[22 empty] | 59.28 | 16 | 19.31326 | 0.02357999 | 0.02008951 | 0.004368627 | 0.01402061 | 0.007753159 | 0.629292 | 0.6646053 | 20.67697 | -4.676967 | 1.367126 | -1504.677 | -3.313258
[22 empty] | 59.3 | 25 | 19.32116 | 0.02355036 | 0.02005481 | 0.004359914 | 0.01398944 | 0.007732749 | 0.624147 | 0.6543271 | 20.66932 | 4.330683 | 0.7501926 | -1495.669 | 5.678844
[22 empty] | 59.32 | 14 | 19.32907 | 0.02352078 | 0.02002021 | 0.004351227 | 0.01395838 | 0.00771242 | 0.6190649 | 0.6442857 | 20.66199 | -6.661986 | 3.170147 | -1506.662 | -5.329072
[22 empty] | 59.34 | 17 | 19.33701 | 0.02349125 | 0.01998569 | 0.004342566 | 0.01392742 | 0.00769217 | 0.6140446 | 0.6344739 | 20.65496 | -3.654965 | 0.7858099 | -1503.655 | -2.337007
[22 empty] | 59.36 | 20 | 19.34496 | 0.02346179 | 0.01995127 | 0.00433393 | 0.01389657 | 0.007672 | 0.6090851 | 0.6248846 | 20.64825 | -0.6482463 | 0.02101117 | -1500.648 | 0.6550389
[22 empty] | 59.38 | 24 | 19.35293 | 0.02343237 | 0.01991693 | 0.004325321 | 0.01386581 | 0.00765191 | 0.6041855 | 0.6155113 | 20.64182 | 3.358177 | 0.4698898 | -1496.642 | 4.647067
[22 empty] | 59.4 | 24 | 19.36092 | 0.02340302 | 0.01988268 | 0.004316737 | 0.01383516 | 0.007631898 | 0.5993448 | 0.6063474 | 20.63569 | 3.364314 | 0.4716086 | -1496.636 | 4.639075
[22 empty] | 59.42 | 23 | 19.36893 | 0.02337371 | 0.01984852 | 0.004308179 | 0.01380461 | 0.007611965 | 0.594562 | 0.5973869 | 20.62983 | 2.37017 | 0.2442481 | -1497.63 | 3.631066
[22 empty] | 59.44 | 20 | 19.37696 | 0.02334447 | 0.01981445 | 0.004299646 | 0.01377417 | 0.00759211 | 0.5898363 | 0.5886236 | 20.62425 | -0.6242472 | 0.01948423 | -1500.624 | 0.6230375
[22 empty] | 59.46 | 24 | 19.38501 | 0.02331527 | 0.01978047 | 0.004291138 | 0.01374382 | 0.007572332 | 0.5851667 | 0.5800518 | 20.61893 | 3.381069 | 0.4763178 | -1496.619 | 4.614991
[22 empty] | 59.48 | 16 | 19.39308 | 0.02328614 | 0.01974657 | 0.004282656 | 0.01371357 | 0.007552631 | 0.5805523 | 0.5716661 | 20.61388 | -4.613875 | 1.33049 | -1504.614 | -3.393075
[22 empty] | 59.5 | 17 | 19.40116 | 0.02325705 | 0.01971276 | 0.004274198 | 0.01368343 | 0.007533007 | 0.5759923 | 0.563461 | 20.60907 | -3.609073 | 0.7662005 | -1503.609 | -2.401159
[22 empty] | 59.52 | 19 | 19.40926 | 0.02322803 | 0.01967904 | 0.004265766 | 0.01365338 | 0.00751346 | 0.5714858 | 0.5554315 | 20.60452 | -1.604519 | 0.135499 | -1501.605 | -0.4092621
[22 empty] | 59.54 | 25 | 19.41738 | 0.02319905 | 0.0196454 | 0.004257359 | 0.01362343 | 0.007493989 | 0.5670321 | 0.5475724 | 20.60021 | 4.399793 | 0.774327 | -1495.6 | 5.582616
[22 empty] | 59.56 | 18 | 19.42552 | 0.02317013 | 0.01961185 | 0.004248976 | 0.01359358 | 0.007474593 | 0.5626302 | 0.5398791 | 20.59613 | -2.596132 | 0.374439 | -1502.596 | -1.425524
[22 empty] | 59.58 | 26 | 19.43368 | 0.02314127 | 0.01957839 | 0.004240619 | 0.01356382 | 0.007455272 | 0.5582793 | 0.5323469 | 20.59229 | 5.407712 | 1.124744 | -1494.592 | 6.566318
[22 empty] | 59.6 | 17 | 19.44186 | 0.02311245 | 0.01954501 | 0.004232286 | 0.01353417 | 0.007436027 | 0.5539788 | 0.5249713 | 20.58867 | -3.58867 | 0.7575619 | -1503.589 | -2.44186
[22 empty] | 59.62 | 19 | 19.45006 | 0.02308369 | 0.01951172 | 0.004223977 | 0.01350461 | 0.007416855 | 0.5497277 | 0.5177481 | 20.58527 | -1.585273 | 0.1322678 | -1501.585 | -0.4500559
[22 empty] | 59.64 | 9 | 19.45827 | 0.02305499 | 0.01947851 | 0.004215693 | 0.01347515 | 0.007397758 | 0.5455254 | 0.5106729 | 20.58209 | -11.58209 | 14.90498 | -1511.582 | -10.45827
[22 empty] | 59.66 | 15 | 19.4665 | 0.02302634 | 0.01944539 | 0.004207433 | 0.01344579 | 0.007378734 | 0.5413711 | 0.5037419 | 20.57912 | -5.579121 | 2.075106 | -1505.579 | -4.466504
[22 empty] | 59.68 | 17 | 19.47476 | 0.02299774 | 0.01941235 | 0.004199198 | 0.01341652 | 0.007359784 | 0.5372641 | 0.4969512 | 20.57636 | -3.576357 | 0.7523722 | -1503.576 | -2.474756
[22 empty] | 59.7 | 14 | 19.48303 | 0.0229692 | 0.01937939 | 0.004190986 | 0.01338734 | 0.007340906 | 0.5332037 | 0.4902969 | 20.57379 | -6.573795 | 3.08677 | -1506.574 | -5.483026
[22 empty] | 59.72 | 14 | 19.49132 | 0.02294071 | 0.01934652 | 0.004182799 | 0.01335826 | 0.007322102 | 0.5291891 | 0.4837754 | 20.57143 | -6.571431 | 3.08455 | -1506.571 | -5.491316
[22 empty] | 59.74 | 19 | 19.49962 | 0.02291227 | 0.01931373 | 0.004174636 | 0.01332928 | 0.007303369 | 0.5252197 | 0.4773833 | 20.56926 | -1.56926 | 0.1296093 | -1501.569 | -0.4996234
[22 empty] | 59.76 | 24 | 19.50795 | 0.02288388 | 0.01928103 | 0.004166496 | 0.01330039 | 0.007284708 | 0.5212948 | 0.4711171 | 20.56728 | 3.432722 | 0.4909824 | -1496.567 | 4.49205
[22 empty] | 59.78 | 25 | 19.5163 | 0.02285555 | 0.01924841 | 0.004158381 | 0.01327159 | 0.007266118 | 0.5174138 | 0.4649735 | 20.56548 | 4.434518 | 0.7865979 | -1495.565 | 5.483705
[22 empty] | 59.8 | 12 | 19.52466 | 0.02282727 | 0.01921587 | 0.004150289 | 0.01324289 | 0.0072476 | 0.5135759 | 0.4589494 | 20.56387 | -8.563868 | 6.111653 | -1508.564 | -7.524659
[22 empty] | 59.82 | 18 | 19.53304 | 0.02279904 | 0.01918341 | 0.00414222 | 0.01321428 | 0.007229152 | 0.5097806 | 0.4530417 | 20.56243 | -2.562432 | 0.3647808 | -1502.562 | -1.533041
[22 empty] | 59.84 | 25 | 19.54144 | 0.02277087 | 0.01915104 | 0.004134175 | 0.01318577 | 0.007210775 | 0.5060272 | 0.4472473 | 20.56117 | 4.438831 | 0.7881287 | -1495.561 | 5.458558
[22 empty] | 59.86 | 12 | 19.54986 | 0.02274274 | 0.01911874 | 0.004126154 | 0.01315734 | 0.007192467 | 0.5023151 | 0.4415635 | 20.56008 | -8.560078 | 6.106244 | -1508.56 | -7.549862
[22 empty] | 59.88 | 17 | 19.5583 | 0.02271467 | 0.01908653 | 0.004118156 | 0.01312901 | 0.00717423 | 0.4986437 | 0.4359874 | 20.55915 | -3.559154 | 0.7451515 | -1503.559 | -2.5583
[22 empty] | 59.9 | 20 | 19.56676 | 0.02268665 | 0.0190544 | 0.004110181 | 0.01310077 | 0.007156061 | 0.4950124 | 0.4305163 | 20.55839 | -0.5583938 | 0.01559018 | -1500.558 | 0.433243
[22 empty] | 59.92 | 15 | 19.57523 | 0.02265868 | 0.01902236 | 0.004102229 | 0.01307262 | 0.007137962 | 0.4914207 | 0.4251476 | 20.55779 | -5.557795 | 2.059272 | -1505.558 | -4.575233
[22 empty] | 59.94 | 16 | 19.58373 | 0.02263077 | 0.01899039 | 0.0040943 | 0.01304456 | 0.007119931 | 0.4878679 | 0.4198787 | 20.55735 | -4.557353 | 1.298092 | -1504.557 | -3.583727
[22 empty] | 59.96 | 22 | 19.59224 | 0.0226029 | 0.0189585 | 0.004086395 | 0.01301659 | 0.007101968 | 0.4843535 | 0.4147072 | 20.55707 | 1.442933 | 0.09463894 | -1498.557 | 2.40776
[22 empty] | 59.98 | 20 | 19.60077 | 0.02257509 | 0.01892669 | 0.004078512 | 0.01298871 | 0.007084073 | 0.4808769 | 0.4096308 | 20.55693 | -0.5569318 | 0.01550865 | -1500.557 | 0.399229
[22 empty] | 60 | 20 | 19.60932 | 0.02254733 | 0.01889497 | 0.004070652 | 0.01296092 | 0.007066246 | 0.4774377 | 0.404647 | 20.55695 | -0.5569459 | 0.01550944 | -1500.557 | 0.3906789
[22 empty] | 60.02 | 18 | 19.61789 | 0.02251962 | 0.01886332 | 0.004062814 | 0.01293322 | 0.007048486 | 0.4740352 | 0.3997536 | 20.55711 | -2.557106 | 0.3632662 | -1502.557 | -1.61789
[22 empty] | 60.04 | 23 | 19.62648 | 0.02249196 | 0.01883175 | 0.004054999 | 0.0129056 | 0.007030792 | 0.470669 | 0.3949486 | 20.55741 | 2.44259 | 0.259402 | -1497.557 | 3.373523
[22 empty] | 60.06 | 18 | 19.63508 | 0.02246435 | 0.01880026 | 0.004047207 | 0.01287808 | 0.007013166 | 0.4673385 | 0.3902297 | 20.55785 | -2.557854 | 0.3634788 | -1502.558 | -1.635083
[22 empty] | 60.08 | 17 | 19.64371 | 0.02243679 | 0.01876886 | 0.004039437 | 0.01285064 | 0.006995605 | 0.4640432 | 0.3855948 | 20.55844 | -3.558437 | 0.7448515 | -1503.558 | -2.643708
[22 empty] | 60.1 | 20 | 19.65235 | 0.02240929 | 0.01873752 | 0.00403169 | 0.0128233 | 0.006978111 | 0.4607827 | 0.3810422 | 20.55916 | -0.5591558 | 0.01563276 | -1500.559 | 0.3476489
[22 empty] | 60.12 | 26 | 19.66101 | 0.02238183 | 0.01870627 | 0.004023965 | 0.01279603 | 0.006960681 | 0.4575564 | 0.3765697 | 20.56001 | 5.439992 | 1.138212 | -1494.56 | 6.338987
[22 empty] | 60.14 | 18 | 19.66969 | 0.02235443 | 0.0186751 | 0.004016262 | 0.01276886 | 0.006943318 | 0.4543638 | 0.3721755 | 20.56099 | -2.560991 | 0.3643708 | -1502.561 | -1.669694
[22 empty] | 60.16 | 19 | 19.67839 | 0.02232707 | 0.018644 | 0.004008581 | 0.01274177 | 0.006926019 | 0.4512046 | 0.3678578 | 20.5621 | -1.562103 | 0.1284297 | -1501.562 | -0.6783927
[22 empty] | 60.18 | 15 | 19.68711 | 0.02229976 | 0.01861298 | 0.004000922 | 0.01271477 | 0.006908784 | 0.4480783 | 0.3636148 | 20.56334 | -5.563341 | 2.063384 | -1505.563 | -4.687111
[22 empty] | 60.2 | 20 | 19.69585 | 0.02227251 | 0.01858204 | 0.003993285 | 0.01268785 | 0.006891614 | 0.4449843 | 0.3594449 | 20.5647 | -0.5647034 | 0.0159445 | -1500.565 | 0.304153
[22 empty] | 60.22 | 24 | 19.7046 | 0.0222453 | 0.01855118 | 0.00398567 | 0.01266102 | 0.006874508 | 0.4419222 | 0.3553463 | 20.56619 | 3.433812 | 0.4912943 | -1496.566 | 4.295398
[22 empty] | 60.24 | 21 | 19.71338 | 0.02221815 | 0.01852039 | 0.003978076 | 0.01263428 | 0.006857465 | 0.4388917 | 0.3513175 | 20.56779 | 0.4322068 | 0.008895366 | -1499.568 | 1.286624
[22 empty] | 60.26 | 17 | 19.72217 | 0.02219104 | 0.01848968 | 0.003970505 | 0.01260762 | 0.006840486 | 0.4358922 | 0.3473568 | 20.56952 | -3.569516 | 0.7494969 | -1503.57 | -2.722168
[22 empty] | 60.28 | 22 | 19.73098 | 0.02216399 | 0.01845904 | 0.003962955 | 0.01258104 | 0.00682357 | 0.4329234 | 0.3434627 | 20.57136 | 1.428644 | 0.09277384 | -1498.571 | 2.269021
[22 empty] | 60.3 | 23 | 19.73981 | 0.02213698 | 0.01842848 | 0.003955426 | 0.01255455 | 0.006806716 | 0.4299848 | 0.3396338 | 20.57331 | 2.426691 | 0.256036 | -1497.573 | 3.260191
[22 empty] | 60.32 | 19 | 19.74866 | 0.02211002 | 0.018398 | 0.003947919 | 0.01252814 | 0.006789925 | 0.427076 | 0.3358686 | 20.57538 | -1.575375 | 0.1306215 | -1501.575 | -0.7486569
[22 empty] | 60.34 | 19 | 19.75752 | 0.02208311 | 0.01836759 | 0.003940433 | 0.01250181 | 0.006773196 | 0.4241966 | 0.3321656 | 20.57755 | -1.577552 | 0.1309827 | -1501.578 | -0.7575238
[22 empty] | 60.36 | 16 | 19.76641 | 0.02205625 | 0.01833726 | 0.003932969 | 0.01247557 | 0.006756528 | 0.4213463 | 0.3285236 | 20.57984 | -4.579838 | 1.310932 | -1504.58 | -3.766409
[22 empty] | 60.38 | 18 | 19.77531 | 0.02202944 | 0.01830701 | 0.003925525 | 0.01244941 | 0.006739922 | 0.4185246 | 0.3249412 | 20.58223 | -2.582231 | 0.3704397 | -1502.582 | -1.775314
[22 empty] | 60.4 | 16 | 19.78424 | 0.02200268 | 0.01827682 | 0.003918103 | 0.01242333 | 0.006723377 | 0.4157311 | 0.3214171 | 20.58473 | -4.584729 | 1.313734 | -1504.585 | -3.784236
[22 empty] | 60.42 | 10 | 19.79318 | 0.02197597 | 0.01824672 | 0.003910702 | 0.01239733 | 0.006706893 | 0.4129656 | 0.31795 | 20.58733 | -10.58733 | 11.20916 | -1510.587 | -9.793178
[22 empty] | 60.44 | 16 | 19.80214 | 0.02194931 | 0.01821668 | 0.003903322 | 0.01237142 | 0.00669047 | 0.4102275 | 0.3145387 | 20.59004 | -4.590035 | 1.316776 | -1504.59 | -3.802138
[22 empty] | 60.46 | 16 | 19.81112 | 0.02192269 | 0.01818672 | 0.003895962 | 0.01234559 | 0.006674107 | 0.4075166 | 0.3111821 | 20.59284 | -4.59284 | 1.318386 | -1504.593 | -3.811116
[22 empty] | 60.48 | 21 | 19.82011 | 0.02189612 | 0.01815684 | 0.003888624 | 0.01231983 | 0.006657803 | 0.4048325 | 0.3078789 | 20.59574 | 0.4042556 | 0.007782026 | -1499.596 | 1.179886
[22 empty] | 60.5 | 19 | 19.82913 | 0.0218696 | 0.01812703 | 0.003881306 | 0.01229416 | 0.00664156 | 0.4021748 | 0.3046281 | 20.59875 | -1.598746 | 0.1345258 | -1501.599 | -0.8291298
[22 empty] | 60.52 | 19 | 19.83816 | 0.02184313 | 0.01809729 | 0.003874009 | 0.01226857 | 0.006625375 | 0.3995432 | 0.3014285 | 20.60184 | -1.601844 | 0.1350477 | -1501.602 | -0.8381644
[22 empty] | 60.54 | 15 | 19.84722 | 0.02181671 | 0.01806762 | 0.003866732 | 0.01224305 | 0.00660925 | 0.3969373 | 0.298279 | 20.60504 | -5.605037 | 2.09443 | -1505.605 | -4.847218
[22 empty] | 60.56 | 12 | 19.85629 | 0.02179034 | 0.01803803 | 0.003859476 | 0.01221762 | 0.006593184 | 0.3943569 | 0.2951787 | 20.60832 | -8.608324 | 6.17527 | -1508.608 | -7.856289
[22 empty] | 60.58 | 23 | 19.86538 | 0.02176401 | 0.01800851 | 0.00385224 | 0.01219227 | 0.006577176 | 0.3918015 | 0.2921265 | 20.6117 | 2.388298 | 0.2479985 | -1497.612 | 3.13462
[22 empty] | 60.6 | 26 | 19.87449 | 0.02173773 | 0.01797907 | 0.003845025 | 0.01216699 | 0.006561227 | 0.3892709 | 0.2891214 | 20.61517 | 5.384828 | 1.115245 | -1494.615 | 6.125511
[22 empty] | 60.62 | 18 | 19.88362 | 0.0217115 | 0.01794969 | 0.00383783 | 0.0121418 | 0.006545335 | 0.3867648 | 0.2861624 | 20.61873 | -2.61873 | 0.380986 | -1502.619 | -1.883617
[22 empty] | 60.64 | 23 | 19.89276 | 0.02168531 | 0.01792039 | 0.003830655 | 0.01211668 | 0.006529501 | 0.3842827 | 0.2832487 | 20.62238 | 2.377623 | 0.2457865 | -1497.622 | 3.107237
[22 empty] | 60.66 | 18 | 19.90193 | 0.02165918 | 0.01789116 | 0.0038235 | 0.01209164 | 0.006513724 | 0.3818245 | 0.2803792 | 20.62611 | -2.626111 | 0.3831367 | -1502.626 | -1.901928
[22 empty] | 60.68 | 11 | 19.91111 | 0.02163309 | 0.017862 | 0.003816365 | 0.01206668 | 0.006498005 | 0.3793898 | 0.2775532 | 20.62993 | -9.629931 | 8.430507 | -1509.63 | -8.911112
[22 empty] | 60.7 | 22 | 19.92031 | 0.02160704 | 0.01783291 | 0.00380925 | 0.01204179 | 0.006482342 | 0.3769784 | 0.2747696 | 20.63384 | 1.366164 | 0.08483659 | -1498.634 | 2.079686
[22 empty] | 60.72 | 10 | 19.92954 | 0.02158105 | 0.01780389 | 0.003802155 | 0.01201698 | 0.006466736 | 0.3745898 | 0.2720278 | 20.63782 | -10.63782 | 11.31633 | -1510.638 | -9.929535
[22 empty] | 60.74 | 19 | 19.93877 | 0.0215551 | 0.01777494 | 0.00379508 | 0.01199225 | 0.006451186 | 0.3722239 | 0.2693268 | 20.64189 | -1.641894 | 0.1418851 | -1501.642 | -0.9387749
[22 empty] | 60.76 | 22 | 19.94803 | 0.0215292 | 0.01774607 | 0.003788024 | 0.01196759 | 0.006435693 | 0.3698803 | 0.2666658 | 20.64605 | 1.353954 | 0.08332691 | -1498.646 | 2.051967
[22 empty] | 60.78 | 21 | 19.95731 | 0.02150334 | 0.01771726 | 0.003780988 | 0.01194301 | 0.006420254 | 0.3675588 | 0.2640441 | 20.65028 | 0.3497223 | 0.005824081 | -1499.65 | 1.04269
[22 empty] | 60.8 | 18 | 19.96661 | 0.02147753 | 0.01768852 | 0.003773972 | 0.01191851 | 0.006404872 | 0.365259 | 0.2614608 | 20.65459 | -2.654589 | 0.3914912 | -1502.655 | -1.966605
[22 empty] | 60.82 | 19 | 19.97592 | 0.02145177 | 0.01765986 | 0.003766975 | 0.01189408 | 0.006389545 | 0.3629808 | 0.2589154 | 20.65898 | -1.658978 | 0.1448531 | -1501.659 | -0.9759196
[22 empty] | 60.84 | 13 | 19.98525 | 0.02142606 | 0.01763126 | 0.003759998 | 0.01186973 | 0.006374272 | 0.3607239 | 0.2564069 | 20.66344 | -7.663444 | 4.517568 | -1507.663 | -6.985252
[22 empty] | 60.86 | 24 | 19.9946 | 0.02140039 | 0.01760273 | 0.00375304 | 0.01184545 | 0.006359055 | 0.3584879 | 0.2539347 | 20.66799 | 3.332013 | 0.4625963 | -1496.668 | 4.005396
[22 empty] | 60.88 | 20 | 20.00397 | 0.02137476 | 0.01757428 | 0.003746101 | 0.01182124 | 0.006343891 | 0.3562727 | 0.251498 | 20.6726 | -0.6726048 | 0.02261986 | -1500.673 | -0.003973791
[22 empty] | 60.9 | 16 | 20.01336 | 0.02134918 | 0.01754589 | 0.003739182 | 0.01179711 | 0.006328782 | 0.3540779 | 0.2490964 | 20.6773 | -4.677297 | 1.367319 | -1504.677 | -4.013362
[22 empty] | 60.92 | 18 | 20.02277 | 0.02132365 | 0.01751757 | 0.003732282 | 0.01177306 | 0.006313727 | 0.3519034 | 0.2467289 | 20.68206 | -2.682062 | 0.3996366 | -1502.682 | -2.02277
[22 empty] | 60.94 | 22 | 20.0322 | 0.02129817 | 0.01748932 | 0.0037254 | 0.01174907 | 0.006298726 | 0.3497488 | 0.2443951 | 20.6869 | 1.3131 | 0.07837414 | -1498.687 | 1.967804
[22 empty] | 60.96 | 21 | 20.04164 | 0.02127273 | 0.01746113 | 0.003718538 | 0.01172516 | 0.006283777 | 0.3476139 | 0.2420942 | 20.69181 | 0.3081903 | 0.004522917 | -1499.692 | 0.9583597
[22 empty] | 60.98 | 21 | 20.0511 | 0.02124733 | 0.01743302 | 0.003711695 | 0.01170132 | 0.006268882 | 0.3454986 | 0.2398256 | 20.69679 | 0.3032101 | 0.004377921 | -1499.697 | 0.9488965
[22 empty] | 61 | 17 | 20.06059 | 0.02122198 | 0.01740497 | 0.003704871 | 0.01167756 | 0.00625404 | 0.3434025 | 0.2375889 | 20.70184 | -3.70184 | 0.8060953 | -1503.702 | -3.060585
[22 empty] | 61.02 | 21 | 20.07009 | 0.02119668 | 0.01737699 | 0.003698065 | 0.01165387 | 0.006239251 | 0.3413254 | 0.2353832 | 20.70696 | 0.2930408 | 0.004089185 | -1499.707 | 0.9299142
[22 empty] | 61.04 | 16 | 20.0796 | 0.02117142 | 0.01734908 | 0.003691278 | 0.01163025 | 0.006224514 | 0.3392671 | 0.2332082 | 20.71215 | -4.712147 | 1.38777 | -1504.712 | -4.079605
[22 empty] | 61.06 | 25 | 20.08914 | 0.02114621 | 0.01732123 | 0.00368451 | 0.0116067 | 0.006209829 | 0.3372273 | 0.2310631 | 20.7174 | 4.282598 | 0.733626 | -1495.717 | 4.910857
[22 empty] | 61.08 | 14 | 20.0987 | 0.02112104 | 0.01729345 | 0.003677761 | 0.01158322 | 0.006195196 | 0.335206 | 0.2289476 | 20.72272 | -6.722723 | 3.228215 | -1506.723 | -6.098699
[22 empty] | 61.1 | 21 | 20.10827 | 0.02109591 | 0.01726574 | 0.00367103 | 0.01155982 | 0.006180615 | 0.3332027 | 0.2268609 | 20.72811 | 0.2718892 | 0.003520179 | -1499.728 | 0.891726
[22 empty] | 61.12 | 18 | 20.11787 | 0.02107083 | 0.0172381 | 0.003664317 | 0.01153648 | 0.006166085 | 0.3312173 | 0.2248027 | 20.73356 | -2.733564 | 0.4151316 | -1502.734 | -2.117868
[22 empty] | 61.14 | 18 | 20.12748 | 0.0210458 | 0.01721052 | 0.003657623 | 0.01151322 | 0.006151606 | 0.3292497 | 0.2227724 | 20.73908 | -2.739081 | 0.4168091 | -1502.739 | -2.12748
[22 empty] | 61.16 | 18 | 20.13711 | 0.02102081 | 0.01718301 | 0.003650947 | 0.01149002 | 0.006137178 | 0.3272995 | 0.2207694 | 20.74466 | -2.744662 | 0.4185093 | -1502.745 | -2.137111
[22 empty] | 61.18 | 18 | 20.14676 | 0.02099586 | 0.01715556 | 0.003644289 | 0.0114669 | 0.006122801 | 0.3253666 | 0.2187934 | 20.75031 | -2.750306 | 0.4202323 | -1502.75 | -2.14676
[22 empty] | 61.2 | 24 | 20.15643 | 0.02097096 | 0.01712818 | 0.00363765 | 0.01144384 | 0.006108475 | 0.3234507 | 0.2168437 | 20.75601 | 3.243988 | 0.4384774 | -1496.756 | 3.843571
[22 empty] | 61.22 | 19 | 20.16612 | 0.02094611 | 0.01710086 | 0.003631029 | 0.01142086 | 0.006094198 | 0.3215518 | 0.21492 | 20.76178 | -1.76178 | 0.1633616 | -1501.762 | -1.166115
[22 empty] | 61.24 | 17 | 20.17582 | 0.02092129 | 0.01707361 | 0.003624426 | 0.01139794 | 0.006079972 | 0.3196695 | 0.2130218 | 20.76761 | -3.767609 | 0.834993 | -1503.768 | -3.175821
[22 empty] | 61.26 | 17 | 20.18555 | 0.02089653 | 0.01704643 | 0.00361784 | 0.0113751 | 0.006065795 | 0.3178037 | 0.2111487 | 20.7735 | -3.773499 | 0.8376056 | -1503.773 | -3.185545
[22 empty] | 61.28 | 23 | 20.19529 | 0.0208718 | 0.01701931 | 0.003611273 | 0.01135232 | 0.006051668 | 0.3159542 | 0.2093001 | 20.77945 | 2.220552 | 0.2143848 | -1497.779 | 2.804712
[22 empty] | 61.3 | 15 | 20.20505 | 0.02084712 | 0.01699225 | 0.003604724 | 0.01132961 | 0.00603759 | 0.3141207 | 0.2074758 | 20.78546 | -5.785457 | 2.231434 | -1505.785 | -5.205049
[22 empty] | 61.32 | 18 | 20.21483 | 0.02082249 | 0.01696526 | 0.003598192 | 0.01130697 | 0.006023562 | 0.3123032 | 0.2056752 | 20.79152 | -2.791524 | 0.4329226 | -1502.792 | -2.214829
[22 empty] | 61.34 | 27 | 20.22463 | 0.02079789 | 0.01693834 | 0.003591678 | 0.01128439 | 0.006009582 | 0.3105015 | 0.2038979 | 20.79765 | 6.202351 | 1.424784 | -1493.798 | 6.775372
[22 empty] | 61.36 | 22 | 20.23445 | 0.02077334 | 0.01691147 | 0.003585182 | 0.01126189 | 0.005995651 | 0.3087152 | 0.2021435 | 20.80383 | 1.196169 | 0.06503725 | -1498.804 | 1.765555
[22 empty] | 61.38 | 13 | 20.24428 | 0.02074884 | 0.01688467 | 0.003578703 | 0.01123945 | 0.005981768 | 0.3069444 | 0.2004118 | 20.81007 | -7.81007 | 4.692092 | -1507.81 | -7.244281
[22 empty] | 61.4 | 18 | 20.25414 | 0.02072437 | 0.01685794 | 0.003572242 | 0.01121708 | 0.005967933 | 0.3051887 | 0.1987022 | 20.81637 | -2.816366 | 0.440662 | -1502.816 | -2.254135
[22 empty] | 61.42 | 20 | 20.26401 | 0.02069995 | 0.01683127 | 0.003565799 | 0.01119477 | 0.005954146 | 0.3034481 | 0.1970143 | 20.82272 | -0.822717 | 0.03384316 | -1500.823 | -0.2640086
[22 empty] | 61.44 | 26 | 20.2739 | 0.02067558 | 0.01680466 | 0.003559373 | 0.01117253 | 0.005940407 | 0.3017223 | 0.1953479 | 20.82912 | 5.170877 | 1.028383 | -1494.829 | 5.7261
[22 empty] | 61.46 | 21 | 20.28381 | 0.02065124 | 0.01677811 | 0.003552964 | 0.01115036 | 0.005926715 | 0.3000112 | 0.1937026 | 20.83558 | 0.164416 | 0.001287267 | -1499.836 | 0.7161891
[22 empty] | 61.48 | 11 | 20.29374 | 0.02062695 | 0.01675163 | 0.003546572 | 0.01112825 | 0.005913071 | 0.2983146 | 0.1920779 | 20.8421 | -9.842099 | 8.806083 | -1509.842 | -9.29374
[22 empty] | 61.5 | 32 | 20.30369 | 0.02060271 | 0.01672521 | 0.003540198 | 0.01110621 | 0.005899474 | 0.2966324 | 0.1904736 | 20.84867 | 11.15133 | 3.886007 | -1488.849 | 11.69631
[22 empty] | 61.52 | 22 | 20.31365 | 0.0205785 | 0.01669885 | 0.003533841 | 0.01108423 | 0.005885924 | 0.2949643 | 0.1888894 | 20.85529 | 1.144711 | 0.05956196 | -1498.855 | 1.686346
[22 empty] | 61.54 | 21 | 20.32364 | 0.02055434 | 0.01667256 | 0.003527501 | 0.01106232 | 0.00587242 | 0.2933103 | 0.1873248 | 20.86196 | 0.1380368 | 0.0009073404 | -1499.862 | 0.676361
[22 empty] | 61.56 | 20 | 20.33364 | 0.02053022 | 0.01664632 | 0.003521178 | 0.01104048 | 0.005858962 | 0.2916702 | 0.1857796 | 20.86869 | -0.8686895 | 0.03773107 | -1500.869 | -0.3336426
[22 empty] | 61.58 | 21 | 20.34366 | 0.02050614 | 0.01662015 | 0.003514872 | 0.0110187 | 0.005845551 | 0.2900438 | 0.1842534 | 20.87547 | 0.1245326 | 0.0007384933 | -1499.875 | 0.6563351
[22 empty] | 61.6 | 28 | 20.35371 | 0.02048211 | 0.01659404 | 0.003508583 | 0.01099698 | 0.005832186 | 0.2884309 | 0.1827459 | 20.8823 | 7.117703 | 1.809347 | -1492.882 | 7.646294
[22 empty] | 61.62 | 22 | 20.36377 | 0.02045811 | 0.016568 | 0.003502311 | 0.01097533 | 0.005818867 | 0.2868315 | 0.1812569 | 20.88918 | 1.110824 | 0.05608769 | -1498.889 | 1.636235
[22 empty] | 61.64 | 15 | 20.37384 | 0.02043416 | 0.01654201 | 0.003496056 | 0.01095374 | 0.005805593 | 0.2852453 | 0.179786 | 20.89611 | -5.896106 | 2.317605 | -1505.896 | -5.373843
[22 empty] | 61.66 | 17 | 20.38394 | 0.02041026 | 0.01651608 | 0.003489817 | 0.01093222 | 0.005792365 | 0.2836723 | 0.178333 | 20.90309 | -3.903086 | 0.8961225 | -1503.903 | -3.38394
[22 empty] | 61.68 | 14 | 20.39406 | 0.02038639 | 0.01649022 | 0.003483595 | 0.01091075 | 0.005779181 | 0.2821122 | 0.1768975 | 20.91012 | -6.910115 | 3.410693 | -1506.91 | -6.394056
[22 empty] | 61.7 | 17 | 20.40419 | 0.02036256 | 0.01646441 | 0.00347739 | 0.01088936 | 0.005766043 | 0.280565 | 0.1754793 | 20.91719 | -3.917194 | 0.9026122 | -1503.917 | -3.40419
[22 empty] | 61.72 | 28 | 20.41434 | 0.02033878 | 0.01643867 | 0.003471201 | 0.01086802 | 0.00575295 | 0.2790304 | 0.174078 | 20.92432 | 7.07568 | 1.788044 | -1492.924 | 7.585658
[22 empty] | 61.74 | 19 | 20.42451 | 0.02031504 | 0.01641299 | 0.003465029 | 0.01084675 | 0.005739901 | 0.2775084 | 0.1726935 | 20.9315 | -1.931495 | 0.1963513 | -1501.931 | -1.424514
[22 empty] | 61.76 | 21 | 20.4347 | 0.02029134 | 0.01638736 | 0.003458873 | 0.01082554 | 0.005726896 | 0.2759989 | 0.1713254 | 20.93872 | 0.06128196 | 0.0001788323 | -1499.939 | 0.5652963
[22 empty] | 61.78 | 16 | 20.44491 | 0.02026768 | 0.0163618 | 0.003452734 | 0.01080439 | 0.005713935 | 0.2745016 | 0.1699736 | 20.94599 | -4.945988 | 1.528925 | -1504.946 | -4.444912
[22 empty] | 61.8 | 25 | 20.45514 | 0.02024406 | 0.0163363 | 0.00344661 | 0.0107833 | 0.005701019 | 0.2730165 | 0.1686376 | 20.9533 | 4.046695 | 0.6550296 | -1495.953 | 4.54486
[22 empty] | 61.82 | 32 | 20.46539 | 0.02022049 | 0.01631085 | 0.003440504 | 0.01076228 | 0.005688146 | 0.2715434 | 0.1673174 | 20.96067 | 11.03933 | 3.808339 | -1488.961 | 11.53461
[22 empty] | 61.84 | 18 | 20.47565 | 0.02019695 | 0.01628547 | 0.003434413 | 0.01074131 | 0.005675317 | 0.2700822 | 0.1660126 | 20.96808 | -2.968078 | 0.489416 | -1502.968 | -2.47565
[22 empty] | 61.86 | 19 | 20.48593 | 0.02017346 | 0.01626014 | 0.003428339 | 0.01072041 | 0.005662531 | 0.2686327 | 0.164723 | 20.97553 | -1.975534 | 0.205407 | -1501.976 | -1.485933
[22 empty] | 61.88 | 21 | 20.49623 | 0.02015001 | 0.01623488 | 0.00342228 | 0.01069957 | 0.005649788 | 0.2671949 | 0.1634484 | 20.98303 | 0.01696533 | 1.370583e-05 | -1499.983 | 0.5037651
[22 empty] | 61.9 | 18 | 20.50656 | 0.0201266 | 0.01620967 | 0.003416238 | 0.01067879 | 0.005637088 | 0.2657686 | 0.1621885 | 20.99058 | -2.990581 | 0.4968652 | -1502.991 | -2.506555
[22 empty] | 61.92 | 24 | 20.51689 | 0.02010322 | 0.01618452 | 0.003410212 | 0.01065807 | 0.005624431 | 0.2643537 | 0.1609431 | 20.99817 | 3.001828 | 0.3754572 | -1496.998 | 3.483106
[22 empty] | 61.94 | 21 | 20.52725 | 0.02007989 | 0.01615943 | 0.003404201 | 0.01063741 | 0.005611817 | 0.2629501 | 0.1597121 | 21.00581 | -0.00580689 | 1.605713e-06 | -1500.006 | 0.472748
[22 empty] | 61.96 | 20 | 20.53763 | 0.0200566 | 0.0161344 | 0.003398207 | 0.01061681 | 0.005599245 | 0.2615576 | 0.1584951 | 21.01349 | -1.013486 | 0.05135772 | -1501.013 | -0.5376283
[22 empty] | 61.98 | 21 | 20.54802 | 0.02003336 | 0.01610943 | 0.003392228 | 0.01059627 | 0.005586715 | 0.2601761 | 0.1572919 | 21.02121 | -0.02120932 | 2.142073e-05 | -1500.021 | 0.4519767
[22 empty] | 62 | 14 | 20.55844 | 0.02001015 | 0.01608451 | 0.003386265 | 0.01057579 | 0.005574227 | 0.2588056 | 0.1561024 | 21.02898 | -7.028976 | 3.529036 | -1507.029 | -6.558437
[22 empty] | 62.02 | 16 | 20.56887 | 0.01998698 | 0.01605965 | 0.003380318 | 0.01055537 | 0.005561781 | 0.2574459 | 0.1549264 | 21.03679 | -5.036785 | 1.585575 | -1505.037 | -4.568869
[22 empty] | 62.04 | 22 | 20.57932 | 0.01996385 | 0.01603485 | 0.003374387 | 0.01053501 | 0.005549377 | 0.2560968 | 0.1537636 | 21.04464 | 0.9553622 | 0.04148713 | -1499.045 | 1.42068
[22 empty] | 62.06 | 29 | 20.58979 | 0.01994076 | 0.01601011 | 0.003368471 | 0.0105147 | 0.005537014 | 0.2547583 | 0.1526138 | 21.05253 | 7.947467 | 2.178008 | -1492.053 | 8.410211
[22 empty] | 62.08 | 23 | 20.60028 | 0.01991771 | 0.01598542 | 0.00336257 | 0.01049446 | 0.005524692 | 0.2534303 | 0.1514769 | 21.06047 | 1.93953 | 0.1635556 | -1498.06 | 2.399722
[22 empty] | 62.1 | 16 | 20.61078 | 0.01989471 | 0.01596079 | 0.003356685 | 0.01047427 | 0.005512412 | 0.2521127 | 0.1503527 | 21.06845 | -5.068449 | 1.605573 | -1505.068 | -4.610784
[22 empty] | 62.12 | 19 | 20.62131 | 0.01987174 | 0.01593622 | 0.003350816 | 0.01045415 | 0.005500172 | 0.2508053 | 0.1492409 | 21.07647 | -2.076469 | 0.2269328 | -1502.076 | -1.62131
[22 empty] | 62.14 | 21 | 20.63185 | 0.01984881 | 0.01591171 | 0.003344962 | 0.01043408 | 0.005487973 | 0.249508 | 0.1481414 | 21.08453 | -0.08453073 | 0.0003402592 | -1500.085 | 0.3681463
[22 empty] | 62.16 | 18 | 20.64242 | 0.01982592 | 0.01588725 | 0.003339123 | 0.01041406 | 0.005475815 | 0.2482208 | 0.147054 | 21.09263 | -3.092633 | 0.5313545 | -1503.093 | -2.642416
[22 empty] | 62.18 | 18 | 20.653 | 0.01980307 | 0.01586285 | 0.0033333 | 0.01039411 | 0.005463697 | 0.2469436 | 0.1459786 | 21.10078 | -3.100777 | 0.5341565 | -1503.101 | -2.652998
[22 empty] | 62.2 | 23 | 20.6636 | 0.01978026 | 0.0158385 | 0.003327491 | 0.01037421 | 0.005451619 | 0.2456761 | 0.1449149 | 21.10896 | 1.891039 | 0.1554795 | -1498.109 | 2.336402
[22 empty] | 62.22 | 22 | 20.67422 | 0.01975749 | 0.01581421 | 0.003321698 | 0.01035437 | 0.005439581 | 0.2444184 | 0.1438628 | 21.11718 | 0.8828152 | 0.03542558 | -1499.117 | 1.325784
[22 empty] | 62.24 | 18 | 20.68485 | 0.01973476 | 0.01578997 | 0.00331592 | 0.01033459 | 0.005427583 | 0.2431703 | 0.1428221 | 21.12545 | -3.125449 | 0.5426905 | -1503.125 | -2.684853
[22 empty] | 62.26 | 32 | 20.69551 | 0.01971207 | 0.0157658 | 0.003310157 | 0.01031486 | 0.005415625 | 0.2419318 | 0.1417927 | 21.13375 | 10.86625 | 3.689854 | -1489.134 | 11.30449
[22 empty] | 62.28 | 24 | 20.70618 | 0.01968941 | 0.01574167 | 0.003304409 | 0.01029519 | 0.005403706 | 0.2407027 | 0.1407743 | 21.1421 | 2.857905 | 0.3403175 | -1497.142 | 3.293816
[22 empty] | 62.3 | 21 | 20.71688 | 0.0196668 | 0.01571761 | 0.003298677 | 0.01027558 | 0.005391826 | 0.2394829 | 0.1397669 | 21.15048 | -0.1504772 | 0.001078256 | -1500.15 | 0.2831231
[22 empty] | 62.32 | 30 | 20.72759 | 0.01964423 | 0.01569359 | 0.003292958 | 0.01025602 | 0.005379986 | 0.2382724 | 0.1387703 | 21.1589 | 8.841102 | 2.605503 | -1491.159 | 9.272411
[22 empty] | 62.34 | 24 | 20.73832 | 0.01962169 | 0.01566963 | 0.003287255 | 0.01023652 | 0.005368184 | 0.2370711 | 0.1377843 | 21.16736 | 2.832642 | 0.3343276 | -1497.167 | 3.261681
[22 empty] | 62.36 | 34 | 20.74907 | 0.01959919 | 0.01564573 | 0.003281567 | 0.01021707 | 0.005356422 | 0.2358788 | 0.1368087 | 21.17586 | 12.82414 | 4.83702 | -1487.176 | 13.25093
[22 empty] | 62.38 | 26 | 20.75984 | 0.01957673 | 0.01562188 | 0.003275893 | 0.01019768 | 0.005344698 | 0.2346955 | 0.1358435 | 21.18439 | 4.815608 | 0.8919264 | -1495.184 | 5.240164
[22 empty] | 62.4 | 33 | 20.77062 | 0.01955431 | 0.01559809 | 0.003270234 | 0.01017834 | 0.005333012 | 0.233521 | 0.1348885 | 21.19297 | 11.80703 | 4.224426 | -1488.193 | 12.22938
[22 empty] | 62.42 | 24 | 20.78143 | 0.01953193 | 0.01557435 | 0.00326459 | 0.01015906 | 0.005321365 | 0.2323554 | 0.1339435 | 21.20158 | 2.798423 | 0.3262988 | -1497.202 | 3.218573
[22 empty] | 62.44 | 27 | 20.79225 | 0.01950959 | 0.01555067 | 0.00325896 | 0.01013983 | 0.005309755 | 0.2311985 | 0.1330084 | 21.21023 | 5.789774 | 1.241536 | -1494.21 | 6.20775
[22 empty] | 62.46 | 26 | 20.80309 | 0.01948728 | 0.01552703 | 0.003253345 | 0.01012066 | 0.005298184 | 0.2300502 | 0.132083 | 21.21891 | 4.781088 | 0.8791846 | -1495.219 | 5.196907
[22 empty] | 62.48 | 42 | 20.81395 | 0.01946502 | 0.01550346 | 0.003247745 | 0.01010154 | 0.005286651 | 0.2289104 | 0.1311673 | 21.22764 | 20.77236 | 10.2736 | -1479.228 | 21.18605
[22 empty] | 62.5 | 40 | 20.82483 | 0.01944279 | 0.01547993 | 0.003242158 | 0.01008248 | 0.005275155 | 0.227779 | 0.1302611 | 21.2364 | 18.7636 | 8.801821 | -1481.236 | 19.17517
[22 empty] | 62.52 | 43 | 20.83573 | 0.0194206 | 0.01545646 | 0.003236587 | 0.01006347 | 0.005263696 | 0.2266561 | 0.1293642 | 21.24519 | 21.75481 | 11.00632 | -1478.245 | 22.16427
[22 empty] | 62.54 | 45 | 20.84665 | 0.01939845 | 0.01543305 | 0.003231029 | 0.01004451 | 0.005252275 | 0.2255414 | 0.1284766 | 21.25403 | 23.74597 | 12.53047 | -1476.254 | 24.15335
[22 empty] | 62.56 | 53 | 20.85758 | 0.01937633 | 0.01540968 | 0.003225486 | 0.01002561 | 0.005240891 | 0.2244349 | 0.1275981 | 21.26289 | 31.73711 | 19.0046 | -1468.263 | 32.14242
[22 empty] | 62.58 | 49 | 20.86854 | 0.01935425 | 0.01538637 | 0.003219957 | 0.01000676 | 0.005229544 | 0.2233366 | 0.1267286 | 21.2718 | 27.7282 | 15.69088 | -1472.272 | 28.13146
[22 empty] | 62.6 | 53 | 20.87951 | 0.01933222 | 0.01536311 | 0.003214443 | 0.009987967 | 0.005218234 | 0.2222463 | 0.1258679 | 21.28074 | 31.71926 | 18.98324 | -1468.281 | 32.12049
[22 empty] | 62.62 | 54 | 20.8905 | 0.01931021 | 0.01533991 | 0.003208942 | 0.009969224 | 0.00520696 | 0.2211639 | 0.1250159 | 21.28972 | 32.71028 | 19.81412 | -1467.29 | 33.1095
[22 empty] | 62.64 | 65 | 20.90151 | 0.01928825 | 0.01531675 | 0.003203456 | 0.009950533 | 0.005195723 | 0.2200895 | 0.1241726 | 21.29873 | 43.70127 | 29.38156 | -1456.299 | 44.09849
[22 empty] | 62.66 | 89 | 20.91254 | 0.01926632 | 0.01529365 | 0.003197983 | 0.009931895 | 0.005184523 | 0.2190228 | 0.1233378 | 21.30777 | 67.69223 | 51.48581 | -1432.308 | 68.08746
[22 empty] | 62.68 | 96 | 20.92359 | 0.01924444 | 0.01527061 | 0.003192525 | 0.00991331 | 0.005173358 | 0.2179639 | 0.1225114 | 21.31686 | 74.68314 | 58.09971 | -1425.317 | 75.07641
[22 empty] | 62.7 | 109 | 20.93465 | 0.01922258 | 0.01524761 | 0.003187081 | 0.009894776 | 0.00516223 | 0.2169127 | 0.1216932 | 21.32597 | 87.67403 | 70.52051 | -1412.326 | 88.06535
[22 empty] | 62.72 | 132 | 20.94574 | 0.01920077 | 0.01522467 | 0.00318165 | 0.009876295 | 0.005151137 | 0.215869 | 0.1208832 | 21.33512 | 110.6649 | 92.77814 | -1389.335 | 111.0543
[22 empty] | 62.74 | 209 | 20.95684 | 0.01917899 | 0.01520177 | 0.003176234 | 0.009857865 | 0.00514008 | 0.2148329 | 0.1200813 | 21.34431 | 187.6557 | 168.4912 | -1312.344 | 188.0432
[22 empty] | 62.76 | 280 | 20.96796 | 0.01915725 | 0.01517893 | 0.003170831 | 0.009839486 | 0.005129059 | 0.2138042 | 0.1192874 | 21.35353 | 258.6465 | 238.9214 | -1241.354 | 259.032
[22 empty] | 62.78 | 393 | 20.9791 | 0.01913555 | 0.01515614 | 0.003165442 | 0.009821159 | 0.005118073 | 0.2127828 | 0.1185013 | 21.36278 | 371.6372 | 351.4357 | -1128.363 | 372.0209
[22 empty] | 62.8 | 458 | 20.99026 | 0.01911388 | 0.01513341 | 0.003160067 | 0.009802884 | 0.005107122 | 0.2117688 | 0.1177229 | 21.37207 | 436.6279 | 416.2532 | -1063.372 | 437.0097
[22 empty] | 62.82 | 489 | 21.00144 | 0.01909225 | 0.01511072 | 0.003154705 | 0.009784659 | 0.005096206 | 0.210762 | 0.1169522 | 21.38139 | 467.6186 | 447.1721 | -1032.381 | 467.9986
[22 empty] | 62.84 | 400 | 21.01263 | 0.01907066 | 0.01508808 | 0.003149357 | 0.009766485 | 0.005085326 | 0.2097624 | 0.116189 | 21.39075 | 378.6093 | 358.3624 | -1121.391 | 378.9874
[22 empty] | 62.86 | 298 | 21.02385 | 0.0190491 | 0.0150655 | 0.003144023 | 0.009748361 | 0.00507448 | 0.2087699 | 0.1154333 | 21.40013 | 276.5999 | 256.7365 | -1223.4 | 276.9762
[22 empty] | 62.88 | 207 | 21.03508 | 0.01902758 | 0.01504296 | 0.003138702 | 0.009730288 | 0.005063669 | 0.2077843 | 0.1146849 | 21.40956 | 185.5904 | 166.3952 | -1314.41 | 185.9649
[22 empty] | 62.9 | 210 | 21.04634 | 0.0190061 | 0.01502048 | 0.003133394 | 0.009712265 | 0.005052892 | 0.2068058 | 0.1139438 | 21.41901 | 188.581 | 169.3466 | -1311.419 | 188.9537
[22 empty] | 62.92 | 196 | 21.05761 | 0.01898465 | 0.01499805 | 0.003128101 | 0.009694293 | 0.00504215 | 0.2058341 | 0.1132098 | 21.4285 | 174.5715 | 155.4858 | -1325.428 | 174.9424
[22 empty] | 62.94 | 219 | 21.0689 | 0.01896324 | 0.01497566 | 0.00312282 | 0.00967637 | 0.005031442 | 0.2048693 | 0.1124829 | 21.43802 | 197.562 | 178.2225 | -1302.438 | 197.9311
[22 empty] | 62.96 | 264 | 21.0802 | 0.01894186 | 0.01495333 | 0.003117553 | 0.009658496 | 0.005020768 | 0.2039113 | 0.111763 | 21.44757 | 242.5524 | 222.8473 | -1257.448 | 242.9198
[22 empty] | 62.98 | 283 | 21.09153 | 0.01892053 | 0.01493105 | 0.003112299 | 0.009640673 | 0.005010128 | 0.2029599 | 0.11105 | 21.45716 | 261.5428 | 241.7126 | -1238.457 | 261.9085
[22 empty] | 63 | 245 | 21.10288 | 0.01889922 | 0.01490881 | 0.003107059 | 0.009622898 | 0.004999521 | 0.2020152 | 0.1103438 | 21.46677 | 223.5332 | 203.9474 | -1276.467 | 223.8971
[22 empty] | 63.02 | 237 | 21.11424 | 0.01887796 | 0.01488663 | 0.003101831 | 0.009605173 | 0.004988949 | 0.2010771 | 0.1096443 | 21.47642 | 215.5236 | 195.9933 | -1284.476 | 215.8858
[22 empty] | 63.04 | 145 | 21.12562 | 0.01885673 | 0.01486449 | 0.003096617 | 0.009587496 | 0.004978409 | 0.2001455 | 0.1089514 | 21.4861 | 123.5139 | 105.2116 | -1376.486 | 123.8744
[22 empty] | 63.06 | 111 | 21.13702 | 0.01883553 | 0.01484241 | 0.003091416 | 0.009569868 | 0.004967904 | 0.1992204 | 0.1082651 | 21.49582 | 89.50418 | 72.17116 | -1410.496 | 89.86298
[22 empty] | 63.08 | 86 | 21.14844 | 0.01881437 | 0.01482037 | 0.003086228 | 0.009552289 | 0.004957431 | 0.1983016 | 0.1075852 | 21.50556 | 64.49444 | 48.36666 | -1435.506 | 64.85156
[22 empty] | 63.1 | 57 | 21.15988 | 0.01879325 | 0.01479839 | 0.003081053 | 0.009534758 | 0.004946992 | 0.1973892 | 0.1069117 | 21.51534 | 35.48466 | 22.09055 | -1464.515 | 35.84012
[22 empty] | 63.12 | 54 | 21.17134 | 0.01877216 | 0.01477645 | 0.003075892 | 0.009517276 | 0.004936585 | 0.1964831 | 0.1062446 | 21.52515 | 32.47485 | 19.52993 | -1467.525 | 32.82866
[22 empty] | 63.14 | 52 | 21.18281 | 0.01875111 | 0.01475456 | 0.003070743 | 0.009499841 | 0.004926211 | 0.1955832 | 0.1055836 | 21.53498 | 30.46502 | 17.84841 | -1469.535 | 30.81719
[22 empty] | 63.16 | 43 | 21.19431 | 0.01873009 | 0.01473272 | 0.003065607 | 0.009482455 | 0.00491587 | 0.1946895 | 0.1049288 | 21.54485 | 21.45515 | 10.70519 | -1478.545 | 21.80569
[22 empty] | 63.18 | 47 | 21.20582 | 0.01870911 | 0.01471093 | 0.003060484 | 0.009465116 | 0.004905562 | 0.1938019 | 0.1042801 | 21.55476 | 25.44524 | 13.77575 | -1474.555 | 25.79418
[22 empty] | 63.2 | 42 | 21.21735 | 0.01868816 | 0.01468918 | 0.003055373 | 0.009447824 | 0.004895286 | 0.1929203 | 0.1036374 | 21.56469 | 20.43531 | 9.942905 | -1479.565 | 20.78265
[22 empty] | 63.22 | 39 | 21.2289 | 0.01866725 | 0.01466749 | 0.003050276 | 0.00943058 | 0.004885042 | 0.1920448 | 0.1030006 | 21.57465 | 17.42535 | 7.785713 | -1482.575 | 17.7711
[22 empty] | 63.24 | 40 | 21.24047 | 0.01864637 | 0.01464584 | 0.003045191 | 0.009413383 | 0.00487483 | 0.1911752 | 0.1023696 | 21.58464 | 18.41536 | 8.478134 | -1481.585 | 18.75953
[22 empty] | 63.26 | 32 | 21.25206 | 0.01862553 | 0.01462424 | 0.003040119 | 0.009396233 | 0.00486465 | 0.1903114 | 0.1017445 | 21.59467 | 10.40533 | 3.383467 | -1489.595 | 10.74794
[22 empty] | 63.28 | 39 | 21.26367 | 0.01860473 | 0.01460269 | 0.00303506 | 0.00937913 | 0.004854502 | 0.1894536 | 0.101125 | 21.60472 | 17.39528 | 7.758864 | -1482.605 | 17.73633
[22 empty] | 63.3 | 36 | 21.27529 | 0.01858395 | 0.01458118 | 0.003030013 | 0.009362073 | 0.004844386 | 0.1886015 | 0.1005112 | 21.61481 | 14.38519 | 5.748161 | -1485.615 | 14.72471
[22 empty] | 63.32 | 33 | 21.28694 | 0.01856322 | 0.01455972 | 0.003024979 | 0.009345063 | 0.004834302 | 0.1877551 | 0.09990296 | 21.62492 | 11.37508 | 3.920983 | -1488.625 | 11.71306
[22 empty] | 63.34 | 32 | 21.2986 | 0.01854252 | 0.01453831 | 0.003019957 | 0.0093281 | 0.004824248 | 0.1869145 | 0.09930023 | 21.63507 | 10.36493 | 3.357246 | -1489.635 | 10.7014
[22 empty] | 63.36 | 26 | 21.31028 | 0.01852185 | 0.01451695 | 0.003014948 | 0.009311182 | 0.004814227 | 0.1860794 | 0.09870293 | 21.64524 | 4.35476 | 0.7293821 | -1495.645 | 4.689722
[22 empty] | 63.38 | 35 | 21.32198 | 0.01850121 | 0.01449564 | 0.003009951 | 0.009294311 | 0.004804236 | 0.18525 | 0.098111 | 21.65544 | 13.34456 | 5.087919 | -1486.655 | 13.67802
[22 empty] | 63.4 | 19 | 21.3337 | 0.01848062 | 0.01447437 | 0.003004967 | 0.009277485 | 0.004794276 | 0.1844261 | 0.09752439 | 21.66568 | -2.665678 | 0.3739915 | -1502.666 | -2.333696
[22 empty] | 63.42 | 23 | 21.34543 | 0.01846005 | 0.01445315 | 0.002999995 | 0.009260705 | 0.004784348 | 0.1836077 | 0.09694302 | 21.67594 | 1.324059 | 0.0762231 | -1498.676 | 1.654568
[22 empty] | 63.44 | 31 | 21.35719 | 0.01843952 | 0.01443197 | 0.002995036 | 0.00924397 | 0.00477445 | 0.1827947 | 0.09636683 | 21.68623 | 9.313766 | 2.798266 | -1490.686 | 9.642812
[22 empty] | 63.46 | 27 | 21.36896 | 0.01841903 | 0.01441084 | 0.002990088 | 0.009227281 | 0.004764583 | 0.1819871 | 0.09579577 | 21.69656 | 5.303444 | 1.041723 | -1494.697 | 5.631038
[22 empty] | 63.48 | 22 | 21.38075 | 0.01839857 | 0.01438976 | 0.002985153 | 0.009210637 | 0.004754746 | 0.1811848 | 0.09522977 | 21.70691 | 0.2930923 | 0.003904687 | -1499.707 | 0.6192457
[22 empty] | 63.5 | 24 | 21.39257 | 0.01837814 | 0.01436872 | 0.002980231 | 0.009194038 | 0.00474494 | 0.1803878 | 0.09466877 | 21.71729 | 2.282712 | 0.2171156 | -1497.717 | 2.607435
[22 empty] | 63.52 | 30 | 21.4044 | 0.01835774 | 0.01434773 | 0.00297532 | 0.009177483 | 0.004735164 | 0.1795961 | 0.09411271 | 21.7277 | 8.272302 | 2.281033 | -1491.728 | 8.595605
[22 empty] | 63.54 | 36 | 21.41624 | 0.01833738 | 0.01432679 | 0.002970421 | 0.009160974 | 0.004725419 | 0.1788096 | 0.09356154 | 21.73814 | 14.26186 | 5.650021 | -1485.738 | 14.58376
[22 empty] | 63.56 | 32 | 21.42811 | 0.01831706 | 0.01430589 | 0.002965535 | 0.009144509 | 0.004715703 | 0.1780282 | 0.09301519 | 21.7486 | 10.2514 | 3.284098 | -1489.749 | 10.57189
[22 empty] | 63.58 | 25 | 21.44 | 0.01829677 | 0.01428504 | 0.00296066 | 0.009128088 | 0.004706017 | 0.177252 | 0.09247362 | 21.7591 | 3.240901 | 0.4201376 | -1496.759 | 3.560003
[22 empty] | 63.6 | 24 | 21.4519 | 0.01827651 | 0.01426423 | 0.002955798 | 0.009111711 | 0.004696361 | 0.1764808 | 0.09193677 | 21.76962 | 2.230377 | 0.2072742 | -1497.77 | 2.548099
[22 empty] | 63.62 | 34 | 21.46382 | 0.01825628 | 0.01424347 | 0.002950948 | 0.009095379 | 0.004686735 | 0.1757146 | 0.09140457 | 21.78018 | 12.21982 | 4.391885 | -1487.78 | 12.53618
[22 empty] | 63.64 | 25 | 21.47577 | 0.01823609 | 0.01422276 | 0.002946109 | 0.00907909 | 0.004677139 | 0.1749534 | 0.09087699 | 21.79076 | 3.209243 | 0.4119696 | -1496.791 | 3.524234
[22 empty] | 63.66 | 44 | 21.48773 | 0.01821594 | 0.01420208 | 0.002941283 | 0.009062845 | 0.004667571 | 0.1741972 | 0.09035396 | 21.80137 | 22.19863 | 11.19953 | -1477.801 | 22.51227
[22 empty] | 63.68 | 32 | 21.4997 | 0.01819581 | 0.01418146 | 0.002936468 | 0.009046644 | 0.004658034 | 0.1734458 | 0.08983543 | 21.812 | 10.188 | 3.243602 | -1489.812 | 10.5003
[22 empty] | 63.7 | 52 | 21.5117 | 0.01817572 | 0.01416088 | 0.002931665 | 0.009030486 | 0.004648525 | 0.1726993 | 0.08932136 | 21.82267 | 30.17733 | 17.51291 | -1469.823 | 30.4883
[22 empty] | 63.72 | 40 | 21.52372 | 0.01815566 | 0.01414034 | 0.002926874 | 0.009014371 | 0.004639045 | 0.1719576 | 0.08881168 | 21.83336 | 18.16664 | 8.250666 | -1481.833 | 18.47628
[22 empty] | 63.74 | 35 | 21.53575 | 0.01813564 | 0.01411985 | 0.002922094 | 0.008998299 | 0.004629595 | 0.1712207 | 0.08830636 | 21.84409 | 13.15591 | 4.945088 | -1486.844 | 13.46425
[22 empty] | 63.76 | 35 | 21.54781 | 0.01811565 | 0.0140994 | 0.002917327 | 0.008982271 | 0.004620173 | 0.1704885 | 0.08780534 | 21.85484 | 13.14516 | 4.93701 | -1486.855 | 13.45219
[22 empty] | 63.78 | 44 | 21.55988 | 0.01809569 | 0.014079 | 0.00291257 | 0.008966285 | 0.00461078 | 0.1697609 | 0.08730856 | 21.86561 | 22.13439 | 11.1348 | -1477.866 | 22.44012
[22 empty] | 63.8 | 44 | 21.57197 | 0.01807576 | 0.01405864 | 0.002907826 | 0.008950341 | 0.004601416 | 0.1690381 | 0.086816 | 21.87642 | 22.12358 | 11.12393 | -1477.876 | 22.42803
[22 empty] | 63.82 | 48 | 21.58408 | 0.01805587 | 0.01403833 | 0.002903093 | 0.008934441 | 0.00459208 | 0.1683198 | 0.08632759 | 21.88725 | 26.11275 | 14.20574 | -1473.887 | 26.41592
[22 empty] | 63.84 | 55 | 21.59621 | 0.01803601 | 0.01401806 | 0.002898372 | 0.008918582 | 0.004582772 | 0.1676061 | 0.08584329 | 21.89811 | 33.10189 | 19.92246 | -1466.898 | 33.40379
[22 empty] | 63.86 | 54 | 21.60835 | 0.01801619 | 0.01399783 | 0.002893662 | 0.008902766 | 0.004573493 | 0.166897 | 0.08536305 | 21.909 | 32.091 | 19.07097 | -1467.909 | 32.39165
[22 empty] | 63.88 | 61 | 21.62052 | 0.01799639 | 0.01397765 | 0.002888964 | 0.008886992 | 0.004564242 | 0.1661923 | 0.08488684 | 21.91991 | 39.08009 | 25.03694 | -1460.92 | 39.37948
[22 empty] | 63.9 | 60 | 21.6327 | 0.01797663 | 0.01395751 | 0.002884277 | 0.008871259 | 0.004555019 | 0.1654921 | 0.08441459 | 21.93085 | 38.06915 | 24.15433 | -1461.931 | 38.3673
[22 empty] | 63.92 | 81 | 21.64491 | 0.0179569 | 0.01393741 | 0.002879601 | 0.008855569 | 0.004545824 | 0.1647963 | 0.08394628 | 21.94182 | 59.05818 | 43.0601 | -1440.942 | 59.35509
[22 empty] | 63.94 | 86 | 21.65713 | 0.01793721 | 0.01391736 | 0.002874937 | 0.00883992 | 0.004536657 | 0.1641048 | 0.08348186 | 21.95282 | 64.04718 | 47.69816 | -1435.953 | 64.34287
[22 empty] | 63.96 | 103 | 21.66937 | 0.01791754 | 0.01389735 | 0.002870284 | 0.008824312 | 0.004527517 | 0.1634178 | 0.08302128 | 21.96384 | 81.03616 | 63.75591 | -1418.964 | 81.33063
[22 empty] | 63.98 | 139 | 21.68162 | 0.01789791 | 0.01387739 | 0.002865643 | 0.008808746 | 0.004518405 | 0.162735 | 0.0825645 | 21.97489 | 117.0251 | 98.52429 | -1382.975 | 117.3184
[22 empty] | 64 | 179 | 21.6939 | 0.01787831 | 0.01385746 | 0.002861012 | 0.008793221 | 0.00450932 | 0.1620565 | 0.08211148 | 21.98597 | 157.014 | 137.7285 | -1342.986 | 157.3061
[22 empty] | 64.02 | 236 | 21.7062 | 0.01785874 | 0.01383758 | 0.002856393 | 0.008777737 | 0.004500263 | 0.1613822 | 0.08166218 | 21.99707 | 214.0029 | 194.0562 | -1285.997 | 214.2938
[22 empty] | 64.04 | 285 | 21.71851 | 0.01783921 | 0.01381775 | 0.002851785 | 0.008762293 | 0.004491233 | 0.1607121 | 0.08121655 | 22.0082 | 262.9918 | 242.6831 | -1237.008 | 263.2815
[22 empty] | 64.06 | 449 | 21.73085 | 0.0178197 | 0.01379795 | 0.002847189 | 0.008746891 | 0.004482231 | 0.1600462 | 0.08077457 | 22.01936 | 426.9806 | 406.0411 | -1073.019 | 427.2692
[22 empty] | 64.08 | 448 | 21.7432 | 0.01780023 | 0.0137782 | 0.002842603 | 0.008731529 | 0.004473255 | 0.1593845 | 0.08033618 | 22.03054 | 425.9695 | 405.0223 | -1074.031 | 426.2568
[22 empty] | 64.1 | 485 | 21.75557 | 0.01778079 | 0.01375849 | 0.002838028 | 0.008716207 | 0.004464306 | 0.1587268 | 0.07990135 | 22.04175 | 462.9582 | 441.9182 | -1037.042 | 463.2444
[22 empty] | 64.12 | 415 | 21.76796 | 0.01776139 | 0.01373882 | 0.002833465 | 0.008700926 | 0.004455384 | 0.1580732 | 0.07947005 | 22.05299 | 392.947 | 372.0659 | -1107.053 | 393.232
[22 empty] | 64.14 | 313 | 21.78036 | 0.01774201 | 0.0137192 | 0.002828912 | 0.008685685 | 0.004446489 | 0.1574236 | 0.07904222 | 22.06425 | 290.9357 | 270.4269 | -1209.064 | 291.2196
[22 empty] | 64.16 | 267 | 21.79279 | 0.01772267 | 0.01369961 | 0.002824371 | 0.008670484 | 0.004437621 | 0.156778 | 0.07861785 | 22.07554 | 244.9245 | 224.6741 | -1255.076 | 245.2072
[22 empty] | 64.18 | 186 | 21.80523 | 0.01770335 | 0.01368007 | 0.00281984 | 0.008655323 | 0.004428778 | 0.1561364 | 0.07819688 | 22.08685 | 163.9131 | 144.449 | -1336.087 | 164.1948
[22 empty] | 64.2 | 206 | 21.8177 | 0.01768407 | 0.01366057 | 0.00281532 | 0.008640201 | 0.004419963 | 0.1554987 | 0.07777928 | 22.0982 | 183.9018 | 164.1741 | -1316.098 | 184.1823
[22 empty] | 64.22 | 218 | 21.83018 | 0.01766482 | 0.01364111 | 0.002810811 | 0.00862512 | 0.004411173 | 0.1548649 | 0.07736502 | 22.10956 | 195.8904 | 176.0232 | -1304.11 | 196.1698
[22 empty] | 64.24 | 257 | 21.84268 | 0.01764561 | 0.0136217 | 0.002806313 | 0.008610077 | 0.00440241 | 0.1542349 | 0.07695406 | 22.12096 | 234.879 | 214.6621 | -1265.121 | 235.1573
[22 empty] | 64.26 | 295 | 21.8552 | 0.01762642 | 0.01360232 | 0.002801826 | 0.008595074 | 0.004393673 | 0.1536088 | 0.07654637 | 22.13237 | 272.8676 | 252.3957 | -1227.132 | 273.1448
[22 empty] | 64.28 | 279 | 21.86774 | 0.01760726 | 0.01358299 | 0.002797349 | 0.00858011 | 0.004384962 | 0.1529866 | 0.07614191 | 22.14382 | 256.8562 | 236.4699 | -1243.144 | 257.1323
[22 empty] | 64.3 | 231 | 21.88029 | 0.01758814 | 0.0135637 | 0.002792884 | 0.008565185 | 0.004376277 | 0.152368 | 0.07574065 | 22.15529 | 208.8447 | 188.8143 | -1291.155 | 209.1197
[22 empty] | 64.32 | 191 | 21.89287 | 0.01756905 | 0.01354444 | 0.002788428 | 0.008550299 | 0.004367617 | 0.1517533 | 0.07534255 | 22.16679 | 168.8332 | 149.239 | -1331.167 | 169.1071
[22 empty] | 64.34 | 116 | 21.90546 | 0.01754998 | 0.01352523 | 0.002783984 | 0.008535452 | 0.004358983 | 0.1511422 | 0.07494758 | 22.17831 | 93.82169 | 75.88371 | -1406.178 | 94.09454
[22 empty] | 64.36 | 108 | 21.91808 | 0.01753095 | 0.01350606 | 0.00277955 | 0.008520644 | 0.004350375 | 0.1505348 | 0.07455571 | 22.18985 | 85.81015 | 68.17945 | -1414.19 | 86.08192
[22 empty] | 64.38 | 85 | 21.93071 | 0.01751195 | 0.01348693 | 0.002775127 | 0.008505874 | 0.004341792 | 0.1499311 | 0.0741669 | 22.20143 | 62.79857 | 46.39601 | -1437.201 | 63.06929
[22 empty] | 64.4 | 74 | 21.94336 | 0.01749298 | 0.01346785 | 0.002770714 | 0.008491142 | 0.004333235 | 0.149331 | 0.07378113 | 22.21303 | 51.78697 | 36.24177 | -1448.213 | 52.05664
[22 empty] | 64.42 | 75 | 21.95603 | 0.01747405 | 0.0134488 | 0.002766312 | 0.008476448 | 0.004324703 | 0.1487345 | 0.07339836 | 22.22465 | 52.77535 | 37.1365 | -1447.225 | 53.04397
[22 empty] | 64.44 | 55 | 21.96871 | 0.01745514 | 0.01342979 | 0.00276192 | 0.008461793 | 0.004316196 | 0.1481416 | 0.07301857 | 22.2363 | 32.7637 | 19.51746 | -1467.236 | 33.03129
[22 empty] | 64.46 | 51 | 21.98142 | 0.01743626 | 0.01341082 | 0.002757539 | 0.008447176 | 0.004307714 | 0.1475522 | 0.07264171 | 22.24797 | 28.75203 | 16.20939 | -1471.248 | 29.01858
[22 empty] | 64.48 | 46 | 21.99414 | 0.01741741 | 0.0133919 | 0.002753168 | 0.008432596 | 0.004299257 | 0.1469663 | 0.07226776 | 22.25967 | 23.74033 | 12.25224 | -1476.26 | 24.00586
[22 empty] | 64.5 | 44 | 22.00689 | 0.0173986 | 0.01337301 | 0.002748807 | 0.008418054 | 0.004290825 | 0.1463839 | 0.07189669 | 22.2714 | 21.7286 | 10.73028 | -1478.271 | 21.99311
[22 empty] | 64.52 | 36 | 22.01965 | 0.01737981 | 0.01335416 | 0.002744457 | 0.00840355 | 0.004282418 | 0.145805 | 0.07152848 | 22.28314 | 13.71686 | 5.226448 | -1486.283 | 13.98035
[22 empty] | 64.54 | 38 | 22.03243 | 0.01736106 | 0.01333536 | 0.002740117 | 0.008389083 | 0.004274036 | 0.1452294 | 0.07116308 | 22.29492 | 15.70508 | 6.490778 | -1484.295 | 15.96757
[22 empty] | 64.56 | 32 | 22.04523 | 0.01734233 | 0.01331659 | 0.002735788 | 0.008374654 | 0.004265678 | 0.1446573 | 0.07080048 | 22.30672 | 9.693281 | 2.936241 | -1490.307 | 9.954774
[22 empty] | 64.58 | 31 | 22.05804 | 0.01732364 | 0.01329786 | 0.002731469 | 0.008360262 | 0.004257344 | 0.1440886 | 0.07044065 | 22.31854 | 8.681457 | 2.431216 | -1491.319 | 8.941956
[22 empty] | 64.6 | 29 | 22.07088 | 0.01730498 | 0.01327917 | 0.00272716 | 0.008345907 | 0.004249035 | 0.1435232 | 0.07008355 | 22.33039 | 6.669607 | 1.533919 | -1493.33 | 6.92912
[22 empty] | 64.62 | 32 | 22.08373 | 0.01728634 | 0.01326052 | 0.002722861 | 0.008331588 | 0.00424075 | 0.1429611 | 0.06972915 | 22.34227 | 9.657733 | 2.914744 | -1490.342 | 9.916266
[22 empty] | 64.64 | 38 | 22.09661 | 0.01726774 | 0.01324191 | 0.002718572 | 0.008317307 | 0.00423249 | 0.1424023 | 0.06937744 | 22.35417 | 15.64583 | 6.441898 | -1484.354 | 15.90339
[22 empty] | 64.66 | 31 | 22.1095 | 0.01724916 | 0.01322334 | 0.002714293 | 0.008303062 | 0.004224253 | 0.1418468 | 0.06902839 | 22.36609 | 8.633911 | 2.404659 | -1491.366 | 8.8905
[22 empty] | 64.68 | 30 | 22.12241 | 0.01723062 | 0.01320481 | 0.002710025 | 0.008288854 | 0.004216041 | 0.1412946 | 0.06868196 | 22.37804 | 7.621963 | 1.936477 | -1492.378 | 7.877589
[22 empty] | 64.7 | 31 | 22.13534 | 0.01721211 | 0.01318632 | 0.002705767 | 0.008274682 | 0.004207852 | 0.1407455 | 0.06833814 | 22.39001 | 8.60999 | 2.391352 | -1491.39 | 8.86466
[22 empty] | 64.72 | 41 | 22.14829 | 0.01719362 | 0.01316786 | 0.002701518 | 0.008260547 | 0.004199688 | 0.1401997 | 0.06799688 | 22.40201 | 18.59799 | 8.436227 | -1481.402 | 18.85171
[22 empty] | 64.74 | 31 | 22.16125 | 0.01717517 | 0.01314945 | 0.00269728 | 0.008246448 | 0.004191547 | 0.139657 | 0.06765818 | 22.41403 | 8.585971 | 2.378029 | -1491.414 | 8.838746
[22 empty] | 64.76 | 27 | 22.17424 | 0.01715674 | 0.01313107 | 0.002693051 | 0.008232385 | 0.00418343 | 0.1391174 | 0.06732201 | 22.42608 | 4.573924 | 0.7748438 | -1495.426 | 4.82576
[22 empty] | 64.78 | 24 | 22.18724 | 0.01713835 | 0.01311273 | 0.002688833 | 0.008218357 | 0.004175336 | 0.138581 | 0.06698833 | 22.43815 | 1.561854 | 0.1016411 | -1498.438 | 1.812757
[22 empty] | 64.8 | 22 | 22.20027 | 0.01711998 | 0.01309443 | 0.002684624 | 0.008204366 | 0.004167266 | 0.1380477 | 0.06665713 | 22.45024 | -0.4502414 | 0.009214424 | -1500.45 | -0.2002659
[22 empty] | 64.82 | 20 | 22.21331 | 0.01710165 | 0.01307617 | 0.002680425 | 0.00819041 | 0.004159219 | 0.1375175 | 0.06632838 | 22.46236 | -2.462361 | 0.303161 | -1502.462 | -2.213307
[22 empty] | 64.84 | 24 | 22.22637 | 0.01708334 | 0.01305795 | 0.002676237 | 0.00817649 | 0.004151195 | 0.1369903 | 0.06600205 | 22.4745 | 1.525496 | 0.09696405 | -1498.475 | 1.773633
[22 empty] | 64.86 | 20 | 22.23945 | 0.01706506 | 0.01303976 | 0.002672057 | 0.008162606 | 0.004143195 | 0.1364661 | 0.06567813 | 22.48667 | -2.486672 | 0.3091769 | -1502.487 | -2.239445
[22 empty] | 64.88 | 28 | 22.25254 | 0.01704681 | 0.01302162 | 0.002667888 | 0.008148756 | 0.004135218 | 0.1359449 | 0.06535659 | 22.49886 | 5.501136 | 1.080803 | -1494.499 | 5.747458
[22 empty] | 64.9 | 30 | 22.26566 | 0.0170286 | 0.01300351 | 0.002663729 | 0.008134942 | 0.004127263 | 0.1354267 | 0.0650374 | 22.51108 | 7.48892 | 1.869464 | -1492.511 | 7.734342
[22 empty] | 64.92 | 23 | 22.27879 | 0.01701041 | 0.01298544 | 0.002659579 | 0.008121163 | 0.004119332 | 0.1349115 | 0.06472054 | 22.52332 | 0.4766799 | 0.009879293 | -1499.523 | 0.7212079
[22 empty] | 64.94 | 35 | 22.29195 | 0.01699225 | 0.0129674 | 0.002655439 | 0.008107419 | 0.004111424 | 0.1343992 | 0.064406 | 22.53558 | 12.46442 | 4.438905 | -1487.536 | 12.70805
[22 empty] | 64.96 | 33 | 22.30512 | 0.01697411 | 0.01294941 | 0.002651308 | 0.00809371 | 0.004103538 | 0.1338898 | 0.06409374 | 22.54787 | 10.45213 | 3.310514 | -1489.548 | 10.69488
[22 empty] | 64.98 | 16 | 22.31831 | 0.01695601 | 0.01293145 | 0.002647187 | 0.008080036 | 0.004095675 | 0.1333833 | 0.06378375 | 22.56018 | -6.560184 | 2.689751 | -1506.56 | -6.318307
[22 empty] | 65 | 17 | 22.33152 | 0.01693794 | 0.01291352 | 0.002643076 | 0.008066396 | 0.004087834 | 0.1328797 | 0.063476 | 22.57252 | -5.57252 | 1.826646 | -1505.573 | -5.331516
[22 empty] | 65.02 | 24 | 22.34474 | 0.01691989 | 0.01289564 | 0.002638974 | 0.008052791 | 0.004080016 | 0.1323789 | 0.06317048 | 22.58488 | 1.41512 | 0.08344022 | -1498.585 | 1.655257
[22 empty] | 65.04 | 23 | 22.35799 | 0.01690188 | 0.01287779 | 0.002634882 | 0.00803922 | 0.004072221 | 0.131881 | 0.06286715 | 22.59726 | 0.4027367 | 0.007052037 | -1499.597 | 0.6420108
[22 empty] | 65.06 | 29 | 22.37125 | 0.01688389 | 0.01285998 | 0.0026308 | 0.008025683 | 0.004064447 | 0.1313858 | 0.062566 | 22.60967 | 6.390329 | 1.408149 | -1493.61 | 6.628746
[22 empty] | 65.08 | 18 | 22.38454 | 0.01686593 | 0.01284221 | 0.002626727 | 0.008012181 | 0.004056696 | 0.1308935 | 0.06226702 | 22.6221 | -4.622102 | 1.186879 | -1504.622 | -4.384537
[22 empty] | 65.1 | 33 | 22.39784 | 0.016848 | 0.01282447 | 0.002622663 | 0.007998712 | 0.004048967 | 0.1304039 | 0.06197017 | 22.63456 | 10.36544 | 3.255831 | -1489.635 | 10.60216
[22 empty] | 65.12 | 17 | 22.41116 | 0.0168301 | 0.01280677 | 0.002618609 | 0.007985278 | 0.004041261 | 0.129917 | 0.06167544 | 22.64703 | -5.647034 | 1.875823 | -1505.647 | -5.41116
[22 empty] | 65.14 | 26 | 22.4245 | 0.01681223 | 0.01278911 | 0.002614564 | 0.007971877 | 0.004033576 | 0.1294329 | 0.0613828 | 22.65954 | 3.340464 | 0.4291807 | -1496.66 | 3.575501
[22 empty] | 65.16 | 21 | 22.43786 | 0.01679439 | 0.01277148 | 0.002610528 | 0.00795851 | 0.004025913 | 0.1289514 | 0.06109225 | 22.67206 | -1.672062 | 0.1331329 | -1501.672 | -1.437857
[22 empty] | 65.18 | 29 | 22.45123 | 0.01677657 | 0.01275389 | 0.002606502 | 0.007945177 | 0.004018272 | 0.1284727 | 0.06080375 | 22.68461 | 6.31539 | 1.375315 | -1493.685 | 6.548766
[22 empty] | 65.2 | 19 | 22.46463 | 0.01675878 | 0.01273634 | 0.002602485 | 0.007931877 | 0.004010652 | 0.1279966 | 0.06051729 | 22.69718 | -3.697183 | 0.7194295 | -1503.697 | -3.464629
[22 empty] | 65.22 | 29 | 22.47804 | 0.01674103 | 0.01271882 | 0.002598478 | 0.00791861 | 0.004003055 | 0.1275231 | 0.06023285 | 22.70978 | 6.290221 | 1.364375 | -1493.71 | 6.521957
[22 empty] | 65.24 | 19 | 22.49148 | 0.01672329 | 0.01270134 | 0.002594479 | 0.007905377 | 0.003995478 | 0.1270523 | 0.05995042 | 22.7224 | -3.722398 | 0.7292761 | -1503.722 | -3.491475
[22 empty] | 65.26 | 28 | 22.50493 | 0.01670559 | 0.01268389 | 0.00259049 | 0.007892177 | 0.003987924 | 0.1265841 | 0.05966996 | 22.73504 | 5.26496 | 0.9899929 | -1494.735 | 5.495074
[22 empty] | 65.28 | 30 | 22.5184 | 0.01668792 | 0.01266648 | 0.00258651 | 0.00787901 | 0.00398039 | 0.1261184 | 0.05939147 | 22.74771 | 7.252294 | 1.753192 | -1492.748 | 7.481604
[22 empty] | 65.3 | 26 | 22.53188 | 0.01667027 | 0.01264911 | 0.00258254 | 0.007865876 | 0.003972879 | 0.1256554 | 0.05911492 | 22.7604 | 3.239605 | 0.4036554 | -1496.76 | 3.468116
[22 empty] | 65.32 | 23 | 22.54539 | 0.01665265 | 0.01263177 | 0.002578578 | 0.007852774 | 0.003965388 | 0.1251948 | 0.0588403 | 22.77311 | 0.2268925 | 0.00223827 | -1499.773 | 0.4546088
[22 empty] | 65.34 | 18 | 22.55892 | 0.01663506 | 0.01261447 | 0.002574625 | 0.007839706 | 0.003957918 | 0.1247368 | 0.05856759 | 22.78584 | -4.785843 | 1.272461 | -1504.786 | -4.558917
[22 empty] | 65.36 | 27 | 22.57246 | 0.0166175 | 0.0125972 | 0.002570682 | 0.00782667 | 0.00395047 | 0.1242813 | 0.05829677 | 22.7986 | 4.201398 | 0.6537684 | -1495.799 | 4.427539
[22 empty] | 65.38 | 19 | 22.58602 | 0.01659996 | 0.01257997 | 0.002566748 | 0.007813666 | 0.003943042 | 0.1238283 | 0.05802783 | 22.81138 | -3.811384 | 0.7645602 | -1503.811 | -3.586024
[22 empty] | 65.4 | 26 | 22.59961 | 0.01658246 | 0.01256278 | 0.002562822 | 0.007800695 | 0.003935636 | 0.1233778 | 0.05776074 | 22.82419 | 3.175812 | 0.3879146 | -1496.824 | 3.400394
[22 empty] | 65.42 | 24 | 22.61321 | 0.01656498 | 0.01254561 | 0.002558906 | 0.007787756 | 0.00392825 | 0.1229297 | 0.05749549 | 22.83702 | 1.162984 | 0.05635545 | -1498.837 | 1.386794
[22 empty] | 65.44 | 25 | 22.62682 | 0.01654753 | 0.01252849 | 0.002554998 | 0.007774849 | 0.003920885 | 0.1224841 | 0.05723207 | 22.84987 | 2.150133 | 0.1849228 | -1497.85 | 2.373176
[22 empty] | 65.46 | 29 | 22.64046 | 0.0165301 | 0.0125114 | 0.0025511 | 0.007761975 | 0.003913541 | 0.1220408 | 0.05697045 | 22.86274 | 6.137259 | 1.298826 | -1493.863 | 6.359538
[22 empty] | 65.48 | 33 | 22.65412 | 0.0165127 | 0.01249434 | 0.002547211 | 0.007749132 | 0.003906218 | 0.1216 | 0.05671062 | 22.87564 | 10.12436 | 3.106142 | -1489.876 | 10.34588
[22 empty] | 65.5 | 35 | 22.66779 | 0.01649534 | 0.01247732 | 0.00254333 | 0.007736321 | 0.003898914 | 0.1211616 | 0.05645257 | 22.88856 | 12.11144 | 4.191058 | -1487.889 | 12.33221
[22 empty] | 65.52 | 45 | 22.68149 | 0.01647799 | 0.01246033 | 0.002539458 | 0.007723542 | 0.003891632 | 0.1207255 | 0.05619627 | 22.9015 | 22.0985 | 10.85208 | -1477.902 | 22.31851
[22 empty] | 65.54 | 59 | 22.6952 | 0.01646068 | 0.01244338 | 0.002535595 | 0.007710794 | 0.00388437 | 0.1202918 | 0.05594171 | 22.91447 | 36.08553 | 22.07061 | -1463.914 | 36.3048
[22 empty] | 65.56 | 51 | 22.70893 | 0.01644339 | 0.01242647 | 0.002531741 | 0.007698078 | 0.003877128 | 0.1198604 | 0.05568888 | 22.92745 | 28.07255 | 15.45231 | -1471.927 | 28.29107
[22 empty] | 65.58 | 50 | 22.72268 | 0.01642613 | 0.01240958 | 0.002527896 | 0.007685394 | 0.003869906 | 0.1194313 | 0.05543776 | 22.94047 | 27.05953 | 14.64437 | -1472.94 | 27.27732
[22 empty] | 65.6 | 46 | 22.73645 | 0.0164089 | 0.01239273 | 0.002524059 | 0.007672741 | 0.003862705 | 0.1190046 | 0.05518834 | 22.9535 | 23.0465 | 11.54655 | -1476.953 | 23.26355
[22 empty] | 65.62 | 36 | 22.75023 | 0.01639169 | 0.01237592 | 0.002520231 | 0.007660119 | 0.003855523 | 0.1185801 | 0.05494059 | 22.96656 | 13.03344 | 4.718629 | -1486.967 | 13.24977
[22 empty] | 65.64 | 42 | 22.76404 | 0.01637451 | 0.01235914 | 0.002516412 | 0.007647528 | 0.003848362 | 0.1181579 | 0.05469451 | 22.97964 | 19.02036 | 8.613673 | -1480.98 | 19.23596
[22 empty] | 65.66 | 46 | 22.77786 | 0.01635736 | 0.0123424 | 0.002512602 | 0.007634968 | 0.00384122 | 0.1177379 | 0.05445008 | 22.99274 | 23.00726 | 11.50726 | -1476.993 | 23.22214
[22 empty] | 65.68 | 41 | 22.7917 | 0.01634024 | 0.01232568 | 0.0025088 | 0.007622439 | 0.003834099 | 0.1173201 | 0.05420729 | 23.00586 | 17.99414 | 7.897293 | -1482.006 | 18.2083
[22 empty] | 65.7 | 38 | 22.80556 | 0.01632314 | 0.01230901 | 0.002505006 | 0.007609941 | 0.003826997 | 0.1169046 | 0.05396611 | 23.01901 | 14.98099 | 5.906055 | -1485.019 | 15.19444
[22 empty] | 65.72 | 36 | 22.81944 | 0.01630607 | 0.01229236 | 0.002501222 | 0.007597474 | 0.003819915 | 0.1164913 | 0.05372654 | 23.03218 | 12.96782 | 4.671233 | -1487.032 | 13.18056
[22 empty] | 65.74 | 53 | 22.83334 | 0.01628902 | 0.01227575 | 0.002497446 | 0.007585037 | 0.003812852 | 0.1160802 | 0.05348856 | 23.04537 | 29.95463 | 16.92981 | -1470.045 | 30.16666
[22 empty] | 65.76 | 38 | 22.84726 | 0.01627201 | 0.01225918 | 0.002493678 | 0.007572631 | 0.003805809 | 0.1156712 | 0.05325216 | 23.05859 | 14.94141 | 5.874891 | -1485.059 | 15.15274
[22 empty] | 65.78 | 35 | 22.8612 | 0.01625501 | 0.01224263 | 0.002489919 | 0.007560255 | 0.003798786 | 0.1152645 | 0.05301733 | 23.07182 | 11.92818 | 4.065183 | -1488.072 | 12.1388
[22 empty] | 65.8 | 33 | 22.87515 | 0.01623805 | 0.01222612 | 0.002486169 | 0.007547909 | 0.003791782 | 0.1148598 | 0.05278404 | 23.08508 | 9.914917 | 2.978957 | -1490.085 | 10.12485
[22 empty] | 65.82 | 29 | 22.88912 | 0.01622111 | 0.01220965 | 0.002482427 | 0.007535594 | 0.003784797 | 0.1144573 | 0.05255229 | 23.09837 | 5.901635 | 1.20101 | -1494.098 | 6.110878
[22 empty] | 65.84 | 22 | 22.90311 | 0.0162042 | 0.01219321 | 0.002478693 | 0.007523309 | 0.003777832 | 0.1140569 | 0.05232207 | 23.11167 | -1.11167 | 0.05617318 | -1501.112 | -0.9031137
[22 empty] | 65.86 | 25 | 22.91712 | 0.01618732 | 0.0121768 | 0.002474968 | 0.007511053 | 0.003770886 | 0.1136586 | 0.05209335 | 23.125 | 1.875003 | 0.1406255 | -1498.125 | 2.082876
[22 empty] | 65.88 | 26 | 22.93115 | 0.01617046 | 0.01216042 | 0.002471251 | 0.007498828 | 0.003763959 | 0.1132623 | 0.05186613 | 23.13835 | 2.861654 | 0.314964 | -1497.138 | 3.068847
[22 empty] | 65.9 | 25 | 22.9452 | 0.01615362 | 0.01214408 | 0.002467543 | 0.007486633 | 0.003757051 | 0.1128682 | 0.05164039 | 23.15172 | 1.848282 | 0.1366459 | -1498.152 | 2.0548
[22 empty] | 65.92 | 27 | 22.95927 | 0.01613682 | 0.01212776 | 0.002463843 | 0.007474467 | 0.003750162 | 0.1124761 | 0.05141613 | 23.16511 | 3.834889 | 0.5446804 | -1496.165 | 4.040734
[22 empty] | 65.94 | 15 | 22.97335 | 0.01612004 | 0.01211149 | 0.002460151 | 0.007462331 | 0.003743292 | 0.112086 | 0.05119332 | 23.17853 | -8.178527 | 4.459221 | -1508.179 | -7.973351
[22 empty] | 65.96 | 19 | 22.98745 | 0.01610329 | 0.01209524 | 0.002456468 | 0.007450224 | 0.003736441 | 0.1116979 | 0.05097195 | 23.19197 | -4.191966 | 0.9248724 | -1504.192 | -3.987454
[22 empty] | 65.98 | 27 | 23.00158 | 0.01608656 | 0.01207903 | 0.002452792 | 0.007438147 | 0.003729609 | 0.1113119 | 0.05075202 | 23.20543 | 3.794574 | 0.5332886 | -1496.205 | 3.998424
[22 empty] | 66 | 15 | 23.01572 | 0.01606986 | 0.01206285 | 0.002449125 | 0.007426099 | 0.003722795 | 0.1109279 | 0.05053351 | 23.21891 | -8.218909 | 4.503364 | -1508.219 | -8.015717
[22 empty] | 66.02 | 18 | 23.02988 | 0.01605318 | 0.0120467 | 0.002445467 | 0.007414081 | 0.003716 | 0.1105458 | 0.05031641 | 23.23241 | -5.232413 | 1.521008 | -1505.232 | -5.029876
[22 empty] | 66.04 | 29 | 23.04405 | 0.01603653 | 0.01203059 | 0.002441816 | 0.007402091 | 0.003709224 | 0.1101657 | 0.05010071 | 23.24594 | 5.75406 | 1.141697 | -1494.246 | 5.955946
[22 empty] | 66.06 | 19 | 23.05825 | 0.01601991 | 0.01201451 | 0.002438174 | 0.007390131 | 0.003702466 | 0.1097876 | 0.04988639 | 23.25949 | -4.259489 | 0.9549078 | -1504.259 | -4.05825
[22 empty] | 66.08 | 21 | 23.07247 | 0.01600331 | 0.01199846 | 0.002434539 | 0.0073782 | 0.003695726 | 0.1094114 | 0.04967344 | 23.27306 | -2.27306 | 0.2460382 | -1502.273 | -2.072465
[22 empty] | 66.1 | 21 | 23.0867 | 0.01598674 | 0.01198244 | 0.002430913 | 0.007366297 | 0.003689005 | 0.1090372 | 0.04946185 | 23.28665 | -2.286653 | 0.2489897 | -1502.287 | -2.086699
[22 empty] | 66.12 | 19 | 23.10095 | 0.01597019 | 0.01196645 | 0.002427295 | 0.007354424 | 0.003682303 | 0.1086649 | 0.04925161 | 23.30027 | -4.300268 | 0.9732794 | -1504.3 | -4.100951
[22 empty] | 66.14 | 18 | 23.11522 | 0.01595367 | 0.0119505 | 0.002423685 | 0.007342579 | 0.003675618 | 0.1082944 | 0.04904271 | 23.31391 | -5.313906 | 1.568755 | -1505.314 | -5.115222
[22 empty] | 66.16 | 24 | 23.12951 | 0.01593718 | 0.01193457 | 0.002420083 | 0.007330762 | 0.003668952 | 0.1079259 | 0.04883513 | 23.32756 | 0.6724354 | 0.01884039 | -1499.328 | 0.870488
[22 empty] | 66.18 | 18 | 23.14382 | 0.01592071 | 0.01191868 | 0.00241649 | 0.007318974 | 0.003662304 | 0.1075592 | 0.04862887 | 23.34125 | -5.341246 | 1.584939 | -1505.341 | -5.14382
[22 empty] | 66.2 | 24 | 23.15815 | 0.01590426 | 0.01190283 | 0.002412904 | 0.007307215 | 0.003655674 | 0.1071944 | 0.04842392 | 23.35495 | 0.6450515 | 0.01733714 | -1499.355 | 0.8418528
[22 empty] | 66.22 | 21 | 23.17249 | 0.01588784 | 0.011887 | 0.002409326 | 0.007295483 | 0.003649061 | 0.1068315 | 0.04822025 | 23.36867 | -2.368673 | 0.267172 | -1502.369 | -2.172493
[22 empty] | 66.24 | 16 | 23.18686 | 0.01587145 | 0.0118712 | 0.002405756 | 0.007283781 | 0.003642467 | 0.1064704 | 0.04801787 | 23.38242 | -7.38242 | 3.406258 | -1507.382 | -7.186857
[22 empty] | 66.26 | 16 | 23.20124 | 0.01585508 | 0.01185544 | 0.002402194 | 0.007272106 | 0.003635891 | 0.1061111 | 0.04781676 | 23.39619 | -7.396188 | 3.418975 | -1507.396 | -7.20124
[22 empty] | 66.28 | 26 | 23.21564 | 0.01583874 | 0.01183971 | 0.00239864 | 0.007260459 | 0.003629332 | 0.1057537 | 0.04761691 | 23.40998 | 2.590021 | 0.2580081 | -1497.41 | 2.784359
[22 empty] | 66.3 | 17 | 23.23006 | 0.01582242 | 0.011824 | 0.002395093 | 0.00724884 | 0.003622792 | 0.105398 | 0.04741832 | 23.42379 | -6.423791 | 2.427358 | -1506.424 | -6.230061
[22 empty] | 66.32 | 26 | 23.2445 | 0.01580613 | 0.01180833 | 0.002391555 | 0.007237249 | 0.003616268 | 0.1050442 | 0.04722096 | 23.43762 | 2.562375 | 0.2525295 | -1497.438 | 2.7555
[22 empty] | 66.34 | 19 | 23.25896 | 0.01578986 | 0.0117927 | 0.002388025 | 0.007225686 | 0.003609763 | 0.1046921 | 0.04702483 | 23.45148 | -4.45148 | 1.04293 | -1504.451 | -4.258957
[22 empty] | 66.36 | 25 | 23.27343 | 0.01577362 | 0.01177709 | 0.002384502 | 0.00721415 | 0.003603275 | 0.1043418 | 0.04682992 | 23.46536 | 1.534642 | 0.09420507 | -1498.465 | 1.726567
[22 empty] | 66.38 | 23 | 23.28793 | 0.01575741 | 0.01176151 | 0.002380987 | 0.007202643 | 0.003596804 | 0.1039932 | 0.04663622 | 23.47926 | -0.4792569 | 0.009986399 | -1500.479 | -0.2879281
[22 empty] | 66.4 | 18 | 23.30244 | 0.01574121 | 0.01174596 | 0.00237748 | 0.007191162 | 0.003590351 | 0.1036464 | 0.04644372 | 23.49318 | -5.493178 | 1.676389 | -1505.493 | -5.302441
[22 empty] | 66.42 | 17 | 23.31697 | 0.01572505 | 0.01173045 | 0.00237398 | 0.007179709 | 0.003583915 | 0.1033013 | 0.04625241 | 23.50712 | -6.50712 | 2.490742 | -1506.507 | -6.316973
[22 empty] | 66.44 | 21 | 23.33152 | 0.01570891 | 0.01171496 | 0.002370489 | 0.007168284 | 0.003577497 | 0.1029579 | 0.04606228 | 23.52108 | -2.521084 | 0.3026603 | -1502.521 | -2.331524
[22 empty] | 66.46 | 24 | 23.34609 | 0.01569279 | 0.01169951 | 0.002367005 | 0.007156885 | 0.003571096 | 0.1026163 | 0.04587332 | 23.53507 | 0.4649301 | 0.009006666 | -1499.535 | 0.653907
[22 empty] | 66.48 | 21 | 23.36068 | 0.0156767 | 0.01168409 | 0.002363528 | 0.007145514 | 0.003564712 | 0.1022763 | 0.04568552 | 23.54908 | -2.549077 | 0.3094188 | -1502.549 | -2.360681
[22 empty] | 66.5 | 22 | 23.37529 | 0.01566063 | 0.01166869 | 0.00236006 | 0.00713417 | 0.003558345 | 0.1019381 | 0.04549887 | 23.56311 | -1.563106 | 0.1110591 | -1501.563 | -1.375287
[22 empty] | 66.52 | 26 | 23.38991 | 0.01564459 | 0.01165333 | 0.002356598 | 0.007122853 | 0.003551995 | 0.1016015 | 0.04531336 | 23.57716 | 2.422843 | 0.2257758 | -1497.577 | 2.610088
[22 empty] | 66.54 | 15 | 23.40456 | 0.01562857 | 0.011638 | 0.002353145 | 0.007111563 | 0.003545662 | 0.1012665 | 0.04512898 | 23.59123 | -8.591229 | 4.920614 | -1508.591 | -8.404556
[22 empty] | 66.56 | 18 | 23.41922 | 0.01561257 | 0.0116227 | 0.002349699 | 0.007100299 | 0.003539346 | 0.1009333 | 0.04494573 | 23.60532 | -5.605322 | 1.745535 | -1505.605 | -5.419218
[22 empty] | 66.58 | 20 | 23.4339 | 0.01559661 | 0.01160743 | 0.002346261 | 0.007089063 | 0.003533047 | 0.1006016 | 0.04476359 | 23.61944 | -3.619437 | 0.6550162 | -1503.619 | -3.433899
[22 empty] | 66.6 | 12 | 23.4486 | 0.01558066 | 0.01159218 | 0.00234283 | 0.007077853 | 0.003526764 | 0.1002716 | 0.04458256 | 23.63357 | -11.63357 | 11.27834 | -1511.634 | -11.4486
[22 empty] | 66.62 | 22 | 23.46332 | 0.01556474 | 0.01157697 | 0.002339407 | 0.007066669 | 0.003520499 | 0.09994323 | 0.04440262 | 23.64773 | -1.647731 | 0.12341 | -1501.648 | -1.463317
[22 empty] | 66.64 | 23 | 23.47805 | 0.01554885 | 0.01156179 | 0.002335991 | 0.007055512 | 0.00351425 | 0.09961646 | 0.04422377 | 23.66191 | -0.6619108 | 0.01904895 | -1500.662 | -0.4780542
[22 empty] | 66.66 | 12 | 23.49281 | 0.01553297 | 0.01154664 | 0.002332583 | 0.007044382 | 0.003508017 | 0.09929129 | 0.044046 | 23.67611 | -11.67611 | 11.36097 | -1511.676 | -11.49281
[22 empty] | 66.68 | 24 | 23.50758 | 0.01551713 | 0.01153152 | 0.002329182 | 0.007033277 | 0.003501802 | 0.09896771 | 0.04386929 | 23.69033 | 0.3096662 | 0.003995548 | -1499.69 | 0.4924161
[19 empty] | 0 |  |  | 66.7 | 23 | 23.52238 | 0.0155013 | 0.01151642 | 0.002325789 | 0.007022199 | 0.003495602 | 0.09864571 | 0.04369365 | 23.70458 | -0.7045774 | 0.02158388 | -1500.705 | -0.5223767
[22 empty] | 66.72 | 20 | 23.53719 | 0.01548551 | 0.01150136 | 0.002322403 | 0.007011148 | 0.00348942 | 0.09832527 | 0.04351907 | 23.71884 | -3.718842 | 0.6914894 | -1503.719 | -3.537188
[22 empty] | 66.74 | 16 | 23.55202 | 0.01546973 | 0.01148633 | 0.002319024 | 0.007000122 | 0.003483253 | 0.0980064 | 0.04334552 | 23.73313 | -7.733129 | 3.73758 | -1507.733 | -7.552018
[22 empty] | 66.76 | 13 | 23.56687 | 0.01545398 | 0.01147132 | 0.002315653 | 0.006989122 | 0.003477103 | 0.09768907 | 0.04317301 | 23.74744 | -10.74744 | 8.885183 | -1510.747 | -10.56687
[22 empty] | 66.78 | 12 | 23.58173 | 0.01543825 | 0.01145635 | 0.002312289 | 0.006978148 | 0.003470969 | 0.09737329 | 0.04300153 | 23.76177 | -11.76177 | 11.52826 | -1511.762 | -11.58173
[22 empty] | 66.8 | 16 | 23.59662 | 0.01542255 | 0.0114414 | 0.002308933 | 0.0069672 | 0.003464852 | 0.09705903 | 0.04283107 | 23.77612 | -7.776115 | 3.779248 | -1507.776 | -7.59662
[22 empty] | 66.82 | 19 | 23.61152 | 0.01540687 | 0.01142649 | 0.002305583 | 0.006956278 | 0.00345875 | 0.09674629 | 0.04266162 | 23.79049 | -4.790487 | 1.20783 | -1504.79 | -4.611525
[22 empty] | 66.84 | 22 | 23.62645 | 0.01539122 | 0.0114116 | 0.002302241 | 0.006945381 | 0.003452665 | 0.09643506 | 0.04249318 | 23.80488 | -1.804879 | 0.1480723 | -1501.805 | -1.626448
[22 empty] | 66.86 | 23 | 23.64139 | 0.01537559 | 0.01139674 | 0.002298907 | 0.00693451 | 0.003446596 | 0.09612533 | 0.04232573 | 23.81929 | -0.8192933 | 0.02918442 | -1500.819 | -0.6413899
[22 empty] | 66.88 | 17 | 23.65635 | 0.01535998 | 0.01138191 | 0.002295579 | 0.006923665 | 0.003440542 | 0.09581709 | 0.04215927 | 23.83373 | -6.833728 | 2.74705 | -1506.834 | -6.65635
[22 empty] | 66.9 | 21 | 23.67133 | 0.0153444 | 0.01136711 | 0.002292259 | 0.006912844 | 0.003434505 | 0.09551033 | 0.04199379 | 23.84818 | -2.848185 | 0.3862932 | -1502.848 | -2.67133
[22 empty] | 66.92 | 15 | 23.68633 | 0.01532884 | 0.01135234 | 0.002288946 | 0.00690205 | 0.003428483 | 0.09520504 | 0.04182928 | 23.86266 | -8.862662 | 5.236452 | -1508.863 | -8.686327
[22 empty] | 66.94 | 21 | 23.70134 | 0.0153133 | 0.0113376 | 0.00228564 | 0.00689128 | 0.003422478 | 0.09490121 | 0.04166573 | 23.87716 | -2.877161 | 0.3941931 | -1502.877 | -2.701344
[22 empty] | 66.96 | 23 | 23.71638 | 0.01529779 | 0.01132289 | 0.002282341 | 0.006880536 | 0.003416488 | 0.09459883 | 0.04150315 | 23.89168 | -0.8916809 | 0.03456934 | -1500.892 | -0.7163789
[22 empty] | 66.98 | 11 | 23.73143 | 0.0152823 | 0.0113082 | 0.00227905 | 0.006869817 | 0.003410514 | 0.0942979 | 0.04134151 | 23.90622 | -12.90622 | 15.14278 | -1512.906 | -12.73143
[22 empty] | 67 | 17 | 23.7465 | 0.01526684 | 0.01129355 | 0.002275765 | 0.006859122 | 0.003404555 | 0.0939984 | 0.04118082 | 23.92078 | -6.920784 | 2.817485 | -1506.921 | -6.746505
[22 empty] | 67.02 | 23 | 23.7616 | 0.0152514 | 0.01127892 | 0.002272488 | 0.006848453 | 0.003398612 | 0.09370032 | 0.04102106 | 23.93537 | -0.9353671 | 0.03803963 | -1500.935 | -0.7615958
[22 empty] | 67.04 | 29 | 23.77671 | 0.01523598 | 0.01126432 | 0.002269218 | 0.006837809 | 0.003392685 | 0.09340367 | 0.04086223 | 23.94997 | 5.050029 | 0.8794065 | -1494.95 | 5.223295
[22 empty] | 67.06 | 30 | 23.79183 | 0.01522058 | 0.01124975 | 0.002265954 | 0.006827189 | 0.003386773 | 0.09310841 | 0.04070431 | 23.9646 | 6.035403 | 1.214203 | -1493.965 | 6.208166
[22 empty] | 67.08 | 14 | 23.80698 | 0.01520521 | 0.0112352 | 0.002262698 | 0.006816594 | 0.003380877 | 0.09281456 | 0.04054732 | 23.97924 | -9.979243 | 7.113235 | -1509.979 | -9.806981
[22 empty] | 67.1 | 23 | 23.82215 | 0.01518986 | 0.01122069 | 0.002259449 | 0.006806024 | 0.003374996 | 0.09252209 | 0.04039123 | 23.99391 | -0.9939103 | 0.04295034 | -1500.994 | -0.822146
[22 empty] | 67.12 | 18 | 23.83733 | 0.01517454 | 0.0112062 | 0.002256207 | 0.006795478 | 0.00336913 | 0.09223101 | 0.04023604 | 24.0086 | -6.008599 | 2.005737 | -1506.009 | -5.83733
[22 empty] | 67.14 | 21 | 23.85253 | 0.01515924 | 0.01119174 | 0.002252972 | 0.006784957 | 0.003363279 | 0.09194129 | 0.04008174 | 24.02331 | -3.023308 | 0.4352568 | -1503.023 | -2.852533
[22 empty] | 67.16 | 20 | 23.86775 | 0.01514396 | 0.01117731 | 0.002249743 | 0.006774461 | 0.003357444 | 0.09165294 | 0.03992833 | 24.03804 | -4.038038 | 0.8152877 | -1504.038 | -3.867754
[22 empty] | 67.18 | 14 | 23.88299 | 0.0151287 | 0.01116291 | 0.002246522 | 0.006763988 | 0.003351624 | 0.09136595 | 0.03977579 | 24.05279 | -10.05279 | 7.21847 | -1510.053 | -9.882994
[22 empty] | 67.2 | 18 | 23.89825 | 0.01511347 | 0.01114854 | 0.002243308 | 0.00675354 | 0.003345819 | 0.09108029 | 0.03962413 | 24.06756 | -6.067562 | 2.045295 | -1506.068 | -5.898253
[22 empty] | 67.22 | 15 | 23.91353 | 0.01509826 | 0.01113419 | 0.0022401 | 0.006743116 | 0.003340029 | 0.09079598 | 0.03947334 | 24.08236 | -9.082355 | 5.499279 | -1509.082 | -8.91353
[22 empty] | 67.24 | 9 | 23.92883 | 0.01508307 | 0.01111987 | 0.002236899 | 0.006732716 | 0.003334254 | 0.090513 | 0.0393234 | 24.09717 | -15.09717 | 25.32495 | -1515.097 | -14.92883
[22 empty] | 67.26 | 21 | 23.94414 | 0.01506791 | 0.01110558 | 0.002233706 | 0.006722341 | 0.003328495 | 0.09023133 | 0.03917432 | 24.112 | -3.112005 | 0.4611701 | -1503.112 | -2.944141
[22 empty] | 67.28 | 13 | 23.95947 | 0.01505277 | 0.01109131 | 0.002230519 | 0.006711989 | 0.00332275 | 0.08995098 | 0.03902608 | 24.12686 | -11.12686 | 9.523617 | -1511.127 | -10.95947
[22 empty] | 67.3 | 18 | 23.97483 | 0.01503765 | 0.01107708 | 0.002227339 | 0.006701661 | 0.003317019 | 0.08967194 | 0.03887869 | 24.14174 | -6.141737 | 2.095608 | -1506.142 | -5.974826
[22 empty] | 67.32 | 25 | 23.9902 | 0.01502255 | 0.01106287 | 0.002224165 | 0.006691357 | 0.003311304 | 0.08939419 | 0.03873212 | 24.15663 | 0.8433651 | 0.02845059 | -1499.157 | 1.009804
[22 empty] | 67.34 | 20 | 24.00559 | 0.01500748 | 0.01104868 | 0.002220999 | 0.006681076 | 0.003305604 | 0.08911773 | 0.03858639 | 24.17155 | -4.171553 | 0.8700929 | -1504.172 | -4.005585
[22 empty] | 67.36 | 22 | 24.02099 | 0.01499243 | 0.01103453 | 0.002217839 | 0.00667082 | 0.003299918 | 0.08884255 | 0.03844147 | 24.18649 | -2.186493 | 0.2173069 | -1502.186 | -2.020993
[22 empty] | 67.38 | 18 | 24.03642 | 0.01497741 | 0.0110204 | 0.002214686 | 0.006660587 | 0.003294247 | 0.08856864 | 0.03829737 | 24.20145 | -6.201453 | 2.136557 | -1506.201 | -6.03642
[22 empty] | 67.4 | 27 | 24.05186 | 0.0149624 | 0.0110063 | 0.002211539 | 0.006650377 | 0.00328859 | 0.088296 | 0.03815408 | 24.21643 | 2.783566 | 0.2869719 | -1497.216 | 2.948135
[22 empty] | 67.42 | 18 | 24.06733 | 0.01494742 | 0.01099223 | 0.0022084 | 0.006640191 | 0.003282948 | 0.08802461 | 0.03801159 | 24.23144 | -6.231436 | 2.157266 | -1506.231 | -6.067328
[22 empty] | 67.44 | 26 | 24.08281 | 0.01493246 | 0.01097818 | 0.002205267 | 0.006630028 | 0.003277321 | 0.08775448 | 0.0378699 | 24.24646 | 1.753542 | 0.1182657 | -1498.246 | 1.917189
[22 empty] | 67.46 | 27 | 24.09831 | 0.01491752 | 0.01096416 | 0.002202141 | 0.006619889 | 0.003271708 | 0.08748558 | 0.037729 | 24.2615 | 2.738498 | 0.2777546 | -1497.262 | 2.901688
[22 empty] | 67.48 | 15 | 24.11383 | 0.01490261 | 0.01095017 | 0.002199021 | 0.006609773 | 0.003266109 | 0.08721792 | 0.03758888 | 24.27657 | -9.276566 | 5.736978 | -1509.277 | -9.113831
[22 empty] | 67.5 | 32 | 24.12937 | 0.01488771 | 0.0109362 | 0.002195908 | 0.00659968 | 0.003260525 | 0.08695149 | 0.03744954 | 24.29165 | 7.70835 | 1.856833 | -1492.292 | 7.870631
[22 empty] | 67.52 | 12 | 24.14493 | 0.01487284 | 0.01092226 | 0.002192801 | 0.00658961 | 0.003254955 | 0.08668627 | 0.03731098 | 24.30676 | -12.30676 | 12.62135 | -1512.307 | -12.14493
[22 empty] | 67.54 | 18 | 24.1605 | 0.014858 | 0.01090835 | 0.002189702 | 0.006579563 | 0.003249399 | 0.08642227 | 0.03717318 | 24.32188 | -6.321882 | 2.220344 | -1506.322 | -6.160502
[22 empty] | 67.56 | 17 | 24.1761 | 0.01484317 | 0.01089446 | 0.002186608 | 0.006569539 | 0.003243857 | 0.08615947 | 0.03703615 | 24.33703 | -7.337029 | 3.166588 | -1507.337 | -7.176096
[22 empty] | 67.58 | 18 | 24.19171 | 0.01482837 | 0.0108806 | 0.002183522 | 0.006559538 | 0.00323833 | 0.08589787 | 0.03689987 | 24.3522 | -6.352197 | 2.241689 | -1506.352 | -6.191708
[22 empty] | 67.6 | 24 | 24.20734 | 0.01481359 | 0.01086677 | 0.002180441 | 0.00654956 | 0.003232817 | 0.08563745 | 0.03676435 | 24.36738 | -0.3673847 | 0.005623815 | -1500.367 | -0.2073398
[22 empty] | 67.62 | 20 | 24.22299 | 0.01479883 | 0.01085296 | 0.002177368 | 0.006539604 | 0.003227318 | 0.08537822 | 0.03662956 | 24.38259 | -4.382594 | 0.9603564 | -1504.383 | -4.22299
[22 empty] | 67.64 | 14 | 24.23866 | 0.01478409 | 0.01083918 | 0.0021743 | 0.006529672 | 0.003221833 | 0.08512017 | 0.03649552 | 24.39782 | -10.39782 | 7.722481 | -1510.398 | -10.23866
[22 empty] | 67.66 | 17 | 24.25435 | 0.01476937 | 0.01082543 | 0.00217124 | 0.006519761 | 0.003216361 | 0.08486328 | 0.03636221 | 24.41307 | -7.413073 | 3.232568 | -1507.413 | -7.254346
[22 empty] | 67.68 | 22 | 24.27005 | 0.01475468 | 0.0108117 | 0.002168186 | 0.006509874 | 0.003210904 | 0.08460756 | 0.03622964 | 24.42834 | -2.428344 | 0.2680389 | -1502.428 | -2.270052
[22 empty] | 67.7 | 20 | 24.28578 | 0.01474001 | 0.010798 | 0.002165138 | 0.006500009 | 0.003205461 | 0.08435298 | 0.03609778 | 24.44364 | -4.443636 | 0.9872948 | -1504.444 | -4.285776
[22 empty] | 67.72 | 14 | 24.30152 | 0.01472536 | 0.01078432 | 0.002162096 | 0.006490166 | 0.003200031 | 0.08409956 | 0.03596665 | 24.45895 | -10.45895 | 7.813542 | -1510.459 | -10.30152
[22 empty] | 67.74 | 15 | 24.31728 | 0.01471073 | 0.01077067 | 0.002159061 | 0.006480346 | 0.003194616 | 0.08384728 | 0.03583622 | 24.47428 | -9.47428 | 5.984132 | -1509.474 | -9.317281
[22 empty] | 67.76 | 20 | 24.33306 | 0.01469613 | 0.01075705 | 0.002156033 | 0.006470548 | 0.003189214 | 0.08359613 | 0.03570651 | 24.48963 | -4.489633 | 1.00784 | -1504.49 | -4.333062
[22 empty] | 67.78 | 20 | 24.34886 | 0.01468154 | 0.01074345 | 0.00215301 | 0.006460772 | 0.003183825 | 0.0833461 | 0.0355775 | 24.50501 | -4.505007 | 1.014754 | -1504.505 | -4.348861
[22 empty] | 67.8 | 20 | 24.36468 | 0.01466698 | 0.01072988 | 0.002149995 | 0.006451018 | 0.003178451 | 0.0830972 | 0.03544918 | 24.5204 | -4.520401 | 1.021701 | -1504.52 | -4.364678
[22 empty] | 67.82 | 21 | 24.38051 | 0.01465244 | 0.01071633 | 0.002146985 | 0.006441286 | 0.003173089 | 0.08284941 | 0.03532156 | 24.53582 | -3.535816 | 0.595333 | -1503.536 | -3.380515
[22 empty] | 67.84 | 24 | 24.39637 | 0.01463792 | 0.01070281 | 0.002143982 | 0.006431576 | 0.003167742 | 0.08260273 | 0.03519463 | 24.55125 | -0.5512511 | 0.01266158 | -1500.551 | -0.3963697
[22 empty] | 67.86 | 18 | 24.41224 | 0.01462342 | 0.01068931 | 0.002140985 | 0.006421889 | 0.003162408 | 0.08235714 | 0.03506838 | 24.56671 | -6.566707 | 2.395647 | -1506.567 | -6.412243
[22 empty] | 67.88 | 21 | 24.42814 | 0.01460895 | 0.01067584 | 0.002137994 | 0.006412223 | 0.003157087 | 0.08211265 | 0.03494281 | 24.58218 | -3.582183 | 0.6110494 | -1503.582 | -3.428136
[22 empty] | 67.9 | 17 | 24.44405 | 0.01459449 | 0.0106624 | 0.00213501 | 0.006402579 | 0.00315178 | 0.08186925 | 0.03481791 | 24.59768 | -7.59768 | 3.395573 | -1507.598 | -7.444047
[22 empty] | 67.92 | 18 | 24.45998 | 0.01458006 | 0.01064898 | 0.002132032 | 0.006392956 | 0.003146486 | 0.08162693 | 0.03469368 | 24.6132 | -6.613197 | 2.429688 | -1506.613 | -6.459976
[22 empty] | 67.94 | 26 | 24.47592 | 0.01456565 | 0.01063559 | 0.00212906 | 0.006383356 | 0.003141206 | 0.08138568 | 0.03457012 | 24.62873 | 1.371265 | 0.07232185 | -1498.629 | 1.524076
[22 empty] | 67.96 | 19 | 24.49189 | 0.01455126 | 0.01062222 | 0.002126094 | 0.006373777 | 0.003135939 | 0.0811455 | 0.03444721 | 24.64429 | -5.644293 | 1.676739 | -1505.644 | -5.491891
[22 empty] | 67.98 | 23 | 24.50788 | 0.01453689 | 0.01060887 | 0.002123135 | 0.006364219 | 0.003130685 | 0.08090638 | 0.03432496 | 24.65987 | -1.659872 | 0.1197902 | -1501.66 | -1.507876
[22 empty] | 68 | 21 | 24.52388 | 0.01452254 | 0.01059555 | 0.002120181 | 0.006354683 | 0.003125444 | 0.08066832 | 0.03420335 | 24.67547 | -3.675471 | 0.6432897 | -1503.675 | -3.523881
[22 empty] | 68.02 | 25 | 24.5399 | 0.01450821 | 0.01058226 | 0.002117234 | 0.006345169 | 0.003120217 | 0.08043131 | 0.0340824 | 24.69109 | 0.30891 | 0.003817015 | -1499.691 | 0.4600968
[22 empty] | 68.04 | 24 | 24.55594 | 0.01449391 | 0.01056899 | 0.002114293 | 0.006335675 | 0.003115002 | 0.08019534 | 0.03396208 | 24.70673 | -0.7067298 | 0.02081113 | -1500.707 | -0.5559446
[22 empty] | 68.06 | 21 | 24.572 | 0.01447962 | 0.01055575 | 0.002111358 | 0.006326203 | 0.003109801 | 0.0799604 | 0.0338424 | 24.72239 | -3.72239 | 0.6598185 | -1503.722 | -3.572005
[22 empty] | 68.08 | 20 | 24.58808 | 0.01446536 | 0.01054253 | 0.002108429 | 0.006316753 | 0.003104612 | 0.0797265 | 0.03372335 | 24.73807 | -4.738071 | 1.122466 | -1504.738 | -4.588083
[22 empty] | 68.1 | 18 | 24.60418 | 0.01445112 | 0.01052934 | 0.002105506 | 0.006307323 | 0.003099437 | 0.07949362 | 0.03360493 | 24.75377 | -6.753772 | 2.53408 | -1506.754 | -6.60418
[22 empty] | 68.12 | 20 | 24.6203 | 0.0144369 | 0.01051617 | 0.00210259 | 0.006297915 | 0.003094274 | 0.07926176 | 0.03348713 | 24.76949 | -4.769493 | 1.137403 | -1504.769 | -4.620296
[22 empty] | 68.14 | 16 | 24.63643 | 0.0144227 | 0.01050302 | 0.002099679 | 0.006288527 | 0.003089125 | 0.07903092 | 0.03336994 | 24.78523 | -8.785235 | 4.823772 | -1508.785 | -8.636431
[22 empty] | 68.16 | 19 | 24.65258 | 0.01440852 | 0.0104899 | 0.002096775 | 0.006279161 | 0.003083988 | 0.07880108 | 0.03325338 | 24.801 | -5.800997 | 1.771135 | -1505.801 | -5.652584
[22 empty] | 68.18 | 23 | 24.66876 | 0.01439436 | 0.01047681 | 0.002093876 | 0.006269815 | 0.003078864 | 0.07857224 | 0.03313742 | 24.81678 | -1.816779 | 0.1435081 | -1501.817 | -1.668756
[22 empty] | 68.2 | 26 | 24.68495 | 0.01438022 | 0.01046374 | 0.002090984 | 0.006260491 | 0.003073753 | 0.0783444 | 0.03302207 | 24.83258 | 1.167418 | 0.0524179 | -1498.833 | 1.315054
[22 empty] | 68.22 | 25 | 24.70116 | 0.01436611 | 0.01045069 | 0.002088097 | 0.006251187 | 0.003068654 | 0.07811755 | 0.03290732 | 24.8484 | 0.1515952 | 0.0009192444 | -1499.848 | 0.2988448
[22 empty] | 68.24 | 29 | 24.71738 | 0.01435201 | 0.01043767 | 0.002085216 | 0.006241903 | 0.003063569 | 0.07789168 | 0.03279316 | 24.86425 | 4.135752 | 0.5898084 | -1495.864 | 4.282617
[22 empty] | 68.26 | 25 | 24.73363 | 0.01433794 | 0.01042467 | 0.002082342 | 0.006232641 | 0.003058495 | 0.07766679 | 0.0326796 | 24.88011 | 0.1198883 | 0.0005749285 | -1499.88 | 0.2663708
[22 empty] | 68.28 | 22 | 24.74989 | 0.01432388 | 0.0104117 | 0.002079473 | 0.006223399 | 0.003053435 | 0.07744287 | 0.03256663 | 24.896 | -2.895996 | 0.3812177 | -1502.896 | -2.749894
[22 empty] | 68.3 | 31 | 24.76618 | 0.01430985 | 0.01039875 | 0.00207661 | 0.006214178 | 0.003048387 | 0.07721992 | 0.03245424 | 24.9119 | 6.0881 | 1.195644 | -1493.912 | 6.233822
[22 empty] | 68.32 | 24 | 24.78248 | 0.01429583 | 0.01038583 | 0.002073754 | 0.006204977 | 0.003043351 | 0.07699793 | 0.03234243 | 24.92782 | -0.9278241 | 0.03586906 | -1500.928 | -0.78248
[22 empty] | 68.34 | 25 | 24.7988 | 0.01428184 | 0.01037292 | 0.002070903 | 0.006195796 | 0.003038328 | 0.0767769 | 0.03223121 | 24.94377 | 0.05623127 | 0.0001264782 | -1499.944 | 0.2011992
[22 empty] | 68.36 | 28 | 24.81514 | 0.01426787 | 0.01036005 | 0.002068058 | 0.006186636 | 0.003033318 | 0.07655681 | 0.03212055 | 24.95973 | 3.040266 | 0.330115 | -1496.96 | 3.18486
[22 empty] | 68.38 | 30 | 24.8315 | 0.01425392 | 0.0103472 | 0.002065218 | 0.006177496 | 0.003028319 | 0.07633768 | 0.03201046 | 24.97572 | 5.024281 | 0.8414467 | -1494.976 | 5.168502
[22 empty] | 68.4 | 30 | 24.84788 | 0.01423999 | 0.01033437 | 0.002062385 | 0.006168377 | 0.003023333 | 0.07611948 | 0.03190094 | 24.99172 | 5.008276 | 0.8360942 | -1494.992 | 5.152125
[22 empty] | 68.42 | 25 | 24.86427 | 0.01422608 | 0.01032156 | 0.002059557 | 0.006159277 | 0.00301836 | 0.07590221 | 0.03179198 | 25.00775 | -0.007749661 | 2.40229e-06 | -1500.008 | 0.1357294
[22 empty] | 68.44 | 34 | 24.88068 | 0.01421219 | 0.01030878 | 0.002056736 | 0.006150198 | 0.003013398 | 0.07568588 | 0.03168357 | 25.0238 | 8.976205 | 2.369772 | -1491.024 | 9.119315
[22 empty] | 68.46 | 29 | 24.89712 | 0.01419832 | 0.01029602 | 0.00205392 | 0.006141139 | 0.003008449 | 0.07547047 | 0.03157572 | 25.03986 | 3.960139 | 0.5407827 | -1496.04 | 4.102883
[22 empty] | 68.48 | 37 | 24.91357 | 0.01418447 | 0.01028329 | 0.00205111 | 0.0061321 | 0.003003512 | 0.07525597 | 0.03146842 | 25.05595 | 11.94405 | 3.855686 | -1488.056 | 12.08643
[22 empty] | 68.5 | 40 | 24.93004 | 0.01417064 | 0.01027058 | 0.002048305 | 0.00612308 | 0.002998588 | 0.07504239 | 0.03136166 | 25.07205 | 14.92795 | 5.571089 | -1485.072 | 15.06996
[22 empty] | 68.52 | 33 | 24.94653 | 0.01415683 | 0.01025789 | 0.002045507 | 0.006114081 | 0.002993675 | 0.07482972 | 0.03125545 | 25.08818 | 7.91182 | 1.896875 | -1492.088 | 8.053473
[22 empty] | 68.54 | 42 | 24.96303 | 0.01414304 | 0.01024523 | 0.002042714 | 0.006105101 | 0.002988774 | 0.07461795 | 0.03114978 | 25.10433 | 16.89567 | 6.796756 | -1483.104 | 17.03697
[22 empty] | 68.56 | 29 | 24.97956 | 0.01412927 | 0.01023259 | 0.002039926 | 0.006096141 | 0.002983886 | 0.07440708 | 0.03104464 | 25.12049 | 3.879506 | 0.5189851 | -1496.12 | 4.02044
[22 empty] | 68.58 | 46 | 24.9961 | 0.01411552 | 0.01021997 | 0.002037145 | 0.006087201 | 0.002979009 | 0.0741971 | 0.03094003 | 25.13668 | 20.86332 | 9.462567 | -1479.137 | 21.0039
[22 empty] | 68.6 | 49 | 25.01267 | 0.01410179 | 0.01020738 | 0.002034369 | 0.006078281 | 0.002974144 | 0.07398801 | 0.03083595 | 25.15289 | 23.84711 | 11.60581 | -1476.153 | 23.98733
[22 empty] | 68.62 | 39 | 25.02925 | 0.01408808 | 0.01019481 | 0.002031599 | 0.00606938 | 0.002969292 | 0.0737798 | 0.0307324 | 25.16911 | 13.83089 | 4.904958 | -1486.169 | 13.97075
[22 empty] | 68.64 | 44 | 25.04585 | 0.0140744 | 0.01018226 | 0.002028834 | 0.006060499 | 0.002964451 | 0.07357247 | 0.03062936 | 25.18536 | 18.81464 | 8.045241 | -1481.185 | 18.95415
[22 empty] | 68.66 | 54 | 25.06247 | 0.01406073 | 0.01016974 | 0.002026076 | 0.006051637 | 0.002959622 | 0.07336601 | 0.03052684 | 25.20163 | 28.79837 | 15.35826 | -1471.202 | 28.93753
[22 empty] | 68.68 | 66 | 25.07911 | 0.01404708 | 0.01015724 | 0.002023322 | 0.006042795 | 0.002954804 | 0.07316042 | 0.03042484 | 25.21792 | 40.78208 | 25.19967 | -1459.218 | 40.92089
[22 empty] | 68.7 | 71 | 25.09576 | 0.01403345 | 0.01014476 | 0.002020575 | 0.006033971 | 0.002949999 | 0.07295569 | 0.03032335 | 25.23422 | 45.76578 | 29.50009 | -1454.234 | 45.90424
[22 empty] | 68.72 | 69 | 25.11244 | 0.01401984 | 0.01013231 | 0.002017833 | 0.006025168 | 0.002945205 | 0.07275182 | 0.03022236 | 25.25055 | 43.74945 | 27.73934 | -1456.251 | 43.88756
[22 empty] | 68.74 | 93 | 25.12913 | 0.01400625 | 0.01011988 | 0.002015096 | 0.006016383 | 0.002940423 | 0.0725488 | 0.03012188 | 25.2669 | 67.7331 | 49.33089 | -1432.267 | 67.87087
[22 empty] | 68.76 | 96 | 25.14584 | 0.01399268 | 0.01010747 | 0.002012365 | 0.006007618 | 0.002935652 | 0.07234664 | 0.0300219 | 25.28327 | 70.71673 | 52.09225 | -1429.283 | 70.85416
[22 empty] | 68.78 | 104 | 25.16257 | 0.01397913 | 0.01009508 | 0.00200964 | 0.005998872 | 0.002930893 | 0.07214531 | 0.02992241 | 25.29966 | 78.70034 | 59.55523 | -1421.3 | 78.83743
[22 empty] | 68.8 | 105 | 25.17932 | 0.0139656 | 0.01008272 | 0.00200692 | 0.005990145 | 0.002926146 | 0.07194483 | 0.02982342 | 25.31606 | 79.68394 | 60.47171 | -1420.316 | 79.82068
[22 empty] | 68.82 | 111 | 25.19609 | 0.01395209 | 0.01007038 | 0.002004206 | 0.005981437 | 0.00292141 | 0.07174518 | 0.02972492 | 25.33249 | 85.66751 | 66.11641 | -1414.332 | 85.80391
[22 empty] | 68.84 | 114 | 25.21288 | 0.0139386 | 0.01005806 | 0.002001497 | 0.005972748 | 0.002916686 | 0.07154636 | 0.02962691 | 25.34894 | 88.65106 | 68.93869 | -1411.349 | 88.78712
[22 empty] | 68.86 | 120 | 25.22968 | 0.01392513 | 0.01004577 | 0.001998794 | 0.005964078 | 0.002911973 | 0.07134836 | 0.02952938 | 25.36541 | 94.63459 | 74.63088 | -1405.365 | 94.77032
[22 empty] | 68.88 | 148 | 25.24651 | 0.01391168 | 0.01003349 | 0.001996096 | 0.005955426 | 0.002907272 | 0.07115119 | 0.02943233 | 25.3819 | 122.6181 | 101.5892 | -1377.382 | 122.7535
[22 empty] | 68.9 | 181 | 25.26335 | 0.01389824 | 0.01002124 | 0.001993404 | 0.005946794 | 0.002902582 | 0.07095483 | 0.02933576 | 25.3984 | 155.6016 | 133.7672 | -1344.398 | 155.7366
[22 empty] | 68.92 | 202 | 25.28021 | 0.01388483 | 0.01000901 | 0.001990717 | 0.00593818 | 0.002897903 | 0.07075928 | 0.02923966 | 25.41493 | 176.5851 | 154.3678 | -1323.415 | 176.7198
[22 empty] | 68.94 | 286 | 25.29709 | 0.01387144 | 0.00999681 | 0.001988035 | 0.005929585 | 0.002893235 | 0.07056455 | 0.02914403 | 25.43148 | 260.5685 | 237.3984 | -1239.431 | 260.7029
[22 empty] | 68.96 | 381 | 25.31399 | 0.01385806 | 0.009984627 | 0.001985359 | 0.005921009 | 0.002888579 | 0.07037061 | 0.02904888 | 25.44805 | 355.552 | 331.8037 | -1144.448 | 355.686
[22 empty] | 68.98 | 546 | 25.33091 | 0.01384471 | 0.009972466 | 0.001982688 | 0.005912451 | 0.002883934 | 0.07017747 | 0.02895419 | 25.46464 | 520.5354 | 496.2584 | -979.4646 | 520.6691
[22 empty] | 69 | 785 | 25.34784 | 0.01383137 | 0.009960327 | 0.001980023 | 0.005903912 | 0.002879301 | 0.06998513 | 0.02885996 | 25.48124 | 759.5188 | 734.8646 | -740.4812 | 759.6522
[22 empty] | 69.02 | 1029 | 25.3648 | 0.01381806 | 0.009948211 | 0.001977363 | 0.005895391 | 0.002874678 | 0.06979358 | 0.02876619 | 25.49787 | 1003.502 | 978.6361 | -496.4979 | 1003.635
[22 empty] | 69.04 | 1189 | 25.38177 | 0.01380476 | 0.009936117 | 0.001974709 | 0.005886889 | 0.002870066 | 0.06960281 | 0.02867287 | 25.51452 | 1163.485 | 1138.518 | -336.5145 | 1163.618
[22 empty] | 69.06 | 1147 | 25.39876 | 0.01379148 | 0.009924044 | 0.001972059 | 0.005878405 | 0.002865466 | 0.06941282 | 0.02858001 | 25.53119 | 1121.469 | 1096.506 | -378.5312 | 1121.601
[22 empty] | 69.08 | 973 | 25.41577 | 0.01377822 | 0.009911994 | 0.001969416 | 0.005869939 | 0.002860877 | 0.06922361 | 0.0284876 | 25.54787 | 947.4521 | 922.5751 | -552.5479 | 947.5842
[22 empty] | 69.1 | 737 | 25.4328 | 0.01376498 | 0.009899966 | 0.001966777 | 0.005861492 | 0.002856298 | 0.06903517 | 0.02839564 | 25.56458 | 711.4354 | 686.7576 | -788.5646 | 711.5672
[22 empty] | 69.12 | 559 | 25.44985 | 0.01375176 | 0.009887959 | 0.001964144 | 0.005853063 | 0.002851731 | 0.0688475 | 0.02830412 | 25.58131 | 533.4187 | 509.008 | -966.5813 | 533.5502
[22 empty] | 69.14 | 438 | 25.46692 | 0.01373856 | 0.009875975 | 0.001961516 | 0.005844652 | 0.002847175 | 0.0686606 | 0.02821304 | 25.59806 | 412.4019 | 388.2999 | -1087.598 | 412.5331
[22 empty] | 69.16 | 399 | 25.484 | 0.01372538 | 0.009864012 | 0.001958893 | 0.005836259 | 0.002842629 | 0.06847445 | 0.02812241 | 25.61482 | 373.3852 | 349.4148 | -1126.615 | 373.516
[22 empty] | 69.18 | 439 | 25.5011 | 0.01371222 | 0.009852071 | 0.001956275 | 0.005827884 | 0.002838095 | 0.06828906 | 0.02803221 | 25.63161 | 413.3684 | 389.2333 | -1086.632 | 413.4989
[22 empty] | 69.2 | 516 | 25.51823 | 0.01369907 | 0.009840151 | 0.001953663 | 0.005819528 | 0.002833571 | 0.06810443 | 0.02794244 | 25.64842 | 490.3516 | 465.978 | -1009.648 | 490.4818
[22 empty] | 69.22 | 644 | 25.53537 | 0.01368595 | 0.009828254 | 0.001951056 | 0.005811189 | 0.002829058 | 0.06792054 | 0.0278531 | 25.66525 | 618.3348 | 593.6923 | -881.6652 | 618.4646
[22 empty] | 69.24 | 653 | 25.55253 | 0.01367284 | 0.009816377 | 0.001948454 | 0.005802868 | 0.002824556 | 0.06773739 | 0.02776419 | 25.68209 | 627.3179 | 602.6459 | -872.6821 | 627.4475
[22 empty] | 69.26 | 640 | 25.5697 | 0.01365975 | 0.009804523 | 0.001945858 | 0.005794565 | 0.002820064 | 0.06755498 | 0.02767571 | 25.69896 | 614.301 | 589.634 | -885.699 | 614.4303
[22 empty] | 69.28 | 480 | 25.5869 | 0.01364668 | 0.009792689 | 0.001943266 | 0.00578628 | 0.002815584 | 0.06737331 | 0.02758764 | 25.71585 | 454.2842 | 429.946 | -1045.716 | 454.4131
[22 empty] | 69.3 | 392 | 25.60412 | 0.01363363 | 0.009780877 | 0.00194068 | 0.005778012 | 0.002811114 | 0.06719238 | 0.0275 | 25.73275 | 366.2672 | 342.2237 | -1133.733 | 366.3959
[22 empty] | 69.32 | 258 | 25.62135 | 0.0136206 | 0.009769087 | 0.001938099 | 0.005769763 | 0.002806654 | 0.06701217 | 0.02741277 | 25.74968 | 232.2503 | 209.0706 | -1267.75 | 232.3786
[22 empty] | 69.34 | 220 | 25.6386 | 0.01360759 | 0.009757318 | 0.001935523 | 0.005761531 | 0.002802205 | 0.06683268 | 0.02732596 | 25.76663 | 194.2334 | 171.4846 | -1305.767 | 194.3614
[22 empty] | 69.36 | 187 | 25.65587 | 0.01359459 | 0.00974557 | 0.001932952 | 0.005753316 | 0.002797767 | 0.06665391 | 0.02723956 | 25.78359 | 161.2164 | 138.9879 | -1338.784 | 161.3441
[22 empty] | 69.38 | 141 | 25.67316 | 0.01358162 | 0.009733843 | 0.001930387 | 0.005745119 | 0.002793339 | 0.06647586 | 0.02715357 | 25.80058 | 115.1994 | 94.11991 | -1384.801 | 115.3268
[22 empty] | 69.4 | 124 | 25.69047 | 0.01356866 | 0.009722137 | 0.001927826 | 0.00573694 | 0.002788922 | 0.06629853 | 0.02706799 | 25.81758 | 98.18242 | 77.74022 | -1401.818 | 98.30953
[22 empty] | 69.42 | 128 | 25.7078 | 0.01355572 | 0.009710453 | 0.001925271 | 0.005728778 | 0.002784515 | 0.0661219 | 0.02698281 | 25.83461 | 102.1654 | 81.54505 | -1397.835 | 102.2922
[22 empty] | 69.44 | 98 | 25.72515 | 0.0135428 | 0.009698789 | 0.00192272 | 0.005720633 | 0.002780119 | 0.06594597 | 0.02689803 | 25.85166 | 72.14834 | 53.11616 | -1427.852 | 72.27485
[22 empty] | 69.46 | 91 | 25.74251 | 0.0135299 | 0.009687147 | 0.001920175 | 0.005712506 | 0.002775733 | 0.06577075 | 0.02681365 | 25.86872 | 65.13128 | 46.6163 | -1434.869 | 65.25749
[22 empty] | 69.48 | 83 | 25.75989 | 0.01351701 | 0.009675525 | 0.001917635 | 0.005704396 | 0.002771358 | 0.06559623 | 0.02672967 | 25.88581 | 57.11419 | 39.30158 | -1442.886 | 57.24011
[22 empty] | 69.5 | 81 | 25.7773 | 0.01350415 | 0.009663925 | 0.0019151 | 0.005696304 | 0.002766992 | 0.0654224 | 0.02664608 | 25.90291 | 55.09709 | 37.47765 | -1444.903 | 55.2227
[22 empty] | 69.52 | 71 | 25.79472 | 0.0134913 | 0.009652345 | 0.001912569 | 0.005688228 | 0.002762638 | 0.06524925 | 0.02656288 | 25.92003 | 45.07997 | 28.62258 | -1454.92 | 45.20528
[22 empty] | 69.54 | 92 | 25.81215 | 0.01347847 | 0.009640786 | 0.001910044 | 0.00568017 | 0.002758293 | 0.0650768 | 0.02648007 | 25.93718 | 66.06282 | 47.438 | -1433.937 | 66.18785
[22 empty] | 69.56 | 63 | 25.82961 | 0.01346566 | 0.009629248 | 0.001907524 | 0.005672129 | 0.002753959 | 0.06490503 | 0.02639765 | 25.95434 | 37.04566 | 21.78382 | -1462.954 | 37.17039
[22 empty] | 69.58 | 79 | 25.84709 | 0.01345287 | 0.00961773 | 0.001905009 | 0.005664105 | 0.002749634 | 0.06473394 | 0.02631561 | 25.97153 | 53.02847 | 35.59518 | -1446.972 | 53.15291
[22 empty] | 69.6 | 68 | 25.86458 | 0.0134401 | 0.009606234 | 0.001902498 | 0.005656098 | 0.00274532 | 0.06456352 | 0.02623396 | 25.98873 | 42.01127 | 25.9551 | -1457.989 | 42.13542
[22 empty] | 69.62 | 81 | 25.8821 | 0.01342734 | 0.009594757 | 0.001899993 | 0.005648107 | 0.002741017 | 0.06439377 | 0.02615268 | 26.00595 | 54.99405 | 37.33759 | -1445.006 | 55.1179
[22 empty] | 69.64 | 87 | 25.89963 | 0.01341461 | 0.009583302 | 0.001897493 | 0.005640134 | 0.002736723 | 0.0642247 | 0.02607178 | 26.0232 | 60.9768 | 42.73759 | -1439.023 | 61.10037
[22 empty] | 69.66 | 86 | 25.91718 | 0.01340189 | 0.009571867 | 0.001894997 | 0.005632178 | 0.002732439 | 0.06405629 | 0.02599126 | 26.04046 | 59.95954 | 41.80403 | -1440.04 | 60.08282
[22 empty] | 69.68 | 98 | 25.93475 | 0.01338919 | 0.009560452 | 0.001892507 | 0.005624238 | 0.002728166 | 0.06388854 | 0.02591111 | 26.05774 | 71.94226 | 52.81315 | -1428.058 | 72.06525
[22 empty] | 69.7 | 96 | 25.95234 | 0.0133765 | 0.009549057 | 0.001890021 | 0.005616316 | 0.002723902 | 0.06372144 | 0.02583132 | 26.07505 | 69.92495 | 50.93228 | -1430.075 | 70.04766
[22 empty] | 69.72 | 138 | 25.96994 | 0.01336384 | 0.009537684 | 0.001887541 | 0.00560841 | 0.002719648 | 0.06355501 | 0.02575191 | 26.09237 | 111.9076 | 90.74868 | -1388.092 | 112.0301
[22 empty] | 69.74 | 153 | 25.98757 | 0.01335119 | 0.00952633 | 0.001885065 | 0.00560052 | 0.002715405 | 0.06338922 | 0.02567286 | 26.10971 | 126.8903 | 105.2362 | -1373.11 | 127.0124
[22 empty] | 69.76 | 162 | 26.00521 | 0.01333856 | 0.009514996 | 0.001882594 | 0.005592648 | 0.002711171 | 0.06322408 | 0.02559418 | 26.12707 | 135.8729 | 113.9596 | -1364.127 | 135.9948
[22 empty] | 69.78 | 217 | 26.02288 | 0.01332595 | 0.009503683 | 0.001880128 | 0.005584792 | 0.002706947 | 0.06305959 | 0.02551585 | 26.14445 | 190.8555 | 167.861 | -1309.144 | 190.9771
[22 empty] | 69.8 | 385 | 26.04056 | 0.01331336 | 0.00949239 | 0.001877666 | 0.005576952 | 0.002702733 | 0.06289574 | 0.02543789 | 26.16185 | 358.8381 | 334.4541 | -1141.162 | 358.9594
[22 empty] | 69.82 | 469 | 26.05826 | 0.01330078 | 0.009481117 | 0.00187521 | 0.005569129 | 0.002698529 | 0.06273252 | 0.02536028 | 26.17927 | 442.8207 | 418.1028 | -1057.179 | 442.9417
[22 empty] | 69.84 | 543 | 26.07598 | 0.01328822 | 0.009469865 | 0.001872758 | 0.005561323 | 0.002694335 | 0.06256994 | 0.02528303 | 26.19671 | 516.8033 | 491.8704 | -983.1967 | 516.924
[22 empty] | 69.86 | 567 | 26.09371 | 0.01327568 | 0.009458632 | 0.001870312 | 0.005553532 | 0.00269015 | 0.06240799 | 0.02520613 | 26.21417 | 540.7858 | 515.7836 | -959.2142 | 540.9063
[22 empty] | 69.88 | 501 | 26.11147 | 0.01326316 | 0.009447419 | 0.00186787 | 0.005545759 | 0.002685975 | 0.06224667 | 0.02512958 | 26.23165 | 474.7683 | 449.9101 | -1025.232 | 474.8885
[22 empty] | 69.9 | 358 | 26.12924 | 0.01325066 | 0.009436226 | 0.001865432 | 0.005538001 | 0.00268181 | 0.06208598 | 0.02505338 | 26.24915 | 331.7508 | 307.4263 | -1168.249 | 331.8708
[22 empty] | 69.92 | 268 | 26.14704 | 0.01323817 | 0.009425053 | 0.001863 | 0.00553026 | 0.002677655 | 0.0619259 | 0.02497752 | 26.26667 | 241.7333 | 218.041 | -1258.267 | 241.853
[22 empty] | 69.94 | 233 | 26.16485 | 0.0132257 | 0.0094139 | 0.001860572 | 0.005522535 | 0.002673509 | 0.06176645 | 0.02490201 | 26.28421 | 206.7158 | 183.3966 | -1293.284 | 206.8352
[22 empty] | 69.96 | 213 | 26.18268 | 0.01321325 | 0.009402766 | 0.001858149 | 0.005514826 | 0.002669373 | 0.0616076 | 0.02482684 | 26.30177 | 186.6982 | 163.6443 | -1313.302 | 186.8173
[22 empty] | 69.98 | 205 | 26.20053 | 0.01320082 | 0.009391653 | 0.001855731 | 0.005507133 | 0.002665246 | 0.06144937 | 0.02475201 | 26.31935 | 178.6807 | 155.7404 | -1321.319 | 178.7995
[22 empty] | 70 | 241 | 26.21839 | 0.0131884 | 0.009380559 | 0.001853317 | 0.005499456 | 0.002661129 | 0.06129175 | 0.02467751 | 26.33695 | 214.6631 | 191.2043 | -1285.337 | 214.7816
Lorentzian peak sape from Young et al. table 1.2 function (b)
Background expressed as 2nd order polynomial in 2Th
Minimise sum w(yobs-ycalc)^2
Note that some cells in the spreadsheet are protected to stop you changing things accidentally (scattering lengths, experimental values)
Experimental data from d5_05005
Equations
A(Ti) = 2*((COS(2*PI()*M36))^2)
A(O) = = 2*(COS(2*PI()*(B36*$B$28-M36))*COS(2*PI()*(C36*$B$28+M36))+COS(2*PI()*(C36*$B$28-M36))*COS(2*PI()*(B36*$B$28+M36)))
f(Ti) = $B$46*EXP(-$C$46*I36^2)+$D$46*EXP(-$E$46*I36^2)+$F$46*EXP(-$G$46*I36^2)+$H$46*EXP(-$I$46*I36^2)+$J$46
𝐿𝑃=(1+cos^2⁡〖〖2𝜃〗_𝑚𝑜𝑛𝑜 〗 cos^2⁡2𝜃)/(sin^2⁡𝜃 cos⁡𝜃 )
𝐴_Ti=〖2cos〗^2⁡〖2𝜋((ℎ+𝑘+𝑙)/4);〗 𝐴_O=2 cos⁡2𝜋𝑙𝑧 [cos⁡2𝜋(ℎ𝑥−(ℎ+𝑘+𝑙)/4) cos⁡2𝜋(𝑘𝑦+(ℎ+𝑘+𝑙)/4) cos⁡2𝜋(𝑘𝑥−(ℎ+𝑘+𝑙)/4) cos⁡2𝜋(ℎ𝑦+(ℎ+𝑘+𝑙)/4) ]
𝐼_ℎ𝑘𝑙=𝑠𝑐𝑎𝑙𝑒×𝐿𝑃×𝑚×〖𝐹_ℎ𝑘𝑙〗^2
𝐹_ℎ𝑘𝑙=𝑡_Ti 𝑓_Ti 𝐴_T𝑖+𝑡_O 𝑓_O 𝐴_O
Note on A1: John Evans: Values that feed into a Rietveld refinement of TiO2 given below. In general values in yellow boxes should be refined. Minimise the blue box which is sum (yobs-ycalc)^2
Note on X1: John Evans: put the experimental data in these two columns.
Note on AA1: John Evans: intensity contribution from the (111) refelction
Note on AH1: John Evans: summed intensity from all reflections
Note on AJ1: John Evans: this is the column that gets minimised in the least squares process. Its sum is in the blue box on the left
Note on AK1: John Evans: offset difference curve for plotting
Note on A3: John Evans: Information on the diffractometer used to collect the diffraction data. The instrumental zero point should be refined. It should normall be smaller than +/- 0.05 degrees. Note that the spreadsheet assumes Poisson statistics for the weighting scheme. This may not be applicable for data collected with different set ups (e.g. position sensitive detectors). In that case, experimental uncertainties (sig yobs) could be included as a column and used for weighting.
Note on A6: John Evans: For Cu Ka1/Ka2 value should be 0.5 For Cu Ka1 only value should be 0.0
Note on A7: John Evans: Probable values: Cu Ka1/2 diffracted beam graphite monochromator: 26.6 Cu Ka1/2 with linear psd and no monochromator: 0 Cu Ka1 only incident beam Ge monochromator: 27.26 Mo Ka1 Ge incident beam monochromator: 12.46
Note on A9: John Evans: A simple background polynomial, refine these terms
Note on A13: John Evans: Allow peaks to have a simple 2-theta dependence to their width. This is caused by the instrument and sample effects. Over a short 2-theta it might be best to just refine w which gives a constant peak width.
Note on A18: John Evans: An overall scale factor which should be refined. It scales the sample scattering to the overall intensity.
Note on A19: John Evans: Rutile is tetragonal so a = b and alpha = beta = gamma = 90 degrees.
Note on A22: John Evans: For tetragonal rutile TiO2 there is a single free atomic coordinate, x of O. The y value of O is equal to x by symmetry.
Note on B26: John Evans: Minimise this box, the overall sum of (yobs-ycals)^2.
Note on B29: John Evans: This box reportes the profile R-factor
Note on A34: John Evans: This section calculates the intensity of each reflection. Each row is colour coded and is turned into a colour coded peak shape in the columns on the right of the spreadsheet.
Note on A44: John Evans: These are the coeffiencts that feed into the scattering factor calculations for each element. See the separate "fj values" spreadsheet for more information.